## Table_3
<b>G-1</b> | <b>Specimen number</b> | <b><em>&#964;</em> <sub>cr</sub> (MPa)</b> | <b><em>&#964;</em> <sub>max</sub> (MPa)</b> | <b><em>s</em> <sub>0</sub> (<em>mm</em>)</b> | <b><em>s</em> <sub>u</sub> (<em>mm</em>)</b> | <b>G-2</b> | <b>Specimen number</b> | <b><em>&#964;</em> <sub>cr</sub> (MPa)</b> | <b><em>&#964;</em> <sub>max</sub> (MPa)</b> | <b><em>s</em> <sub>0</sub> (<em>mm</em>)</b> | <b><em>s</em> <sub>u</sub> (<em>mm</em>)</b>
| DS-1 | 5.03 | 5.98 | 0.050 | 0.40 |  | DS-4 | 4.96 | 6.09 | 0.06 | 0.40
| DS-2 | 5.3 | 6.00 | 0.055 | 0.39 |  | DS-5 | 4.8 | 5.95 | 0.005 | 0.39
| DS-3 | 4.52 | 5.96 | 0.051 | 0.44 |  | DS-6 | 5.60 | 5.99 | 0.069 | 0.38
| Average value | 4.95 | 5.98 | 0.052 | 0.41 |  | Average value | 5.12 | 6.01 | 0.045 | 0.39