## Table_1
<b>Specimen number</b> | <b>Temperature action</b> | <b><strong> <em>W</em> / mm</strong></b> | <b><em>t</em> <sub> <em>f</em> </sub> / mm</b> | <b><em>T</em> <sub> <em>m</em> </sub> / kN</b> | <b>f<sub>tf</sub> / MPa</b> | <b><em>E</em> <sub> <em>f</em> </sub> / GPa</b> | <b><em>A</em> <sub> <em>f</em> </sub> (%)</b> | <b>Failure mode</b>
F-1 | Room temperature (24 °C) | 14.50 | 1.46 | 51.11 | 2414.41 | 157.12 | 1.45 | Root fracture
F-2 |  | 15.39 | 1.45 | 49.95 | 2238.52 | 156.51 | 1.61
F-3 |  | 14.31 | 1.48 | 54.67 | 2581.24 | 153.38 | 1.60
F-4 |  | 14.80 | 1.45 | 51.18 | 2385.00 | 162.43 | 1.39
F-5 |  | 14.88 | 1.44 | 49.96 | 2331.50 | 158.43 | 1.32
Average value |  | - | - | 51.37 | 2390.13 | 157.57 | 1.47
T-1 | High temperature (80 °C) | 15.49 | 1.44 | 42.38 | 1900.03 | 161.59 | 1.29 | Root fracture
T-2 |  | 15.48 | 1.45 | 44.88 | 1999.55 | 141.09 | 1.60
T-3 |  | 14.56 | 1.41 | 45.10 | 2196.90 | 146.96 | 1.80
T-4 |  | 14.61 | 1.44 | 40.56 | 1928.09 | 152.21 | 1.18
T-5 |  | 14.96 | 1.44 | 41.84 | 1942.30 | 149.02 | 1.49
Average value |  | - | - | 42.95 | 1993.37 | 150.18 | 1.47