## Table_6
<b>Reference</b> | <b>Catalyst</b> | <b>FFA<sub>0</sub> (%)</b> | <b>MR</b> | <b>t (h)</b> | <b>T (°C)</b> | <b>Cat. (%)</b> | <b>X<sub>TAG</sub> (%)</b> | <b>X<sub>FFA</sub> (%)</b> | <b>y<sub>FAME</sub> (%)</b>
Kwong & Yung (2016) | Zinc oxide/zinc glycerolate | 0 | 30:1 | 0.5 | 140 | 8 | 0.8 | - | -
|  | 6 |  | 2 |  |  | 98.5 | - | -
Reinoso et al. (2014) | Zinc glycerolate | 10 | 30:1 | 2 | 140 | 3 | 99.5 | - | 93.8
|  | 100 |  | 1 |  |  | - | 80 | -
Pan et al. (2018) | 1,3-disulfonic acid imidazolium chloride | 1.78 | 15:1 | 8 | 120 | 5 | - | - | 86
| 1,3-disulfonic acid imidazolium tetrachloroferrate | [5 empty] | - | - | 97
Wang et al. (2017) | Bifunctional magnetic acid | 60 | 12:1 | 8 | 140 | 7 | - | - | 93.07
|  | 8.6 |  | 3 | 90 | 9 | - | 95.9 | -
Dawodu et al. (2014) | Sulfonated carbon | 15 | 30:1 | 5 | 150 | 6 | - | 87.2 | 75
[5 empty] | 180 | 7.6 | - | - | 99
Fadhil et al. (2016) |  | 10 | 15:1 | 6 | 60 | 6 | - | ~ 85 | -
[5 empty] | 68 |  | - | 94.4 | -
Konwar et al. (2013) |  | 8.17 | 43:1 | 6 | 100 | 5 | - | ~99 | -
|  | 14.4 | 10.8:1 |  | 80 |  | - | ~97 | -
|  | 43.73 | 10.8:1 |  |  |  | - | ~99 | -
This work | <em>Montmorillonite</em> K10 | 40.7 | 5.9:1 | 1 | 160 | 6.63 | 7.53 | 84.3 | 43.4
|  | 40.8 | 6.0:1 | 1 | 160 | 6.65 | 4.07 | 78.1 | 39.8
| Zinc monoglycerolate | 2.7 | 53.7:1 | 2 | 180 | 2.2 | 100<sup>a</sup> | 99.2<sup>a</sup> | 95.3<sup>a</sup>
|  | 3.4 | 49.7:1 | 2 | 180 | 2.2 | 100<sup>a</sup> | 98.6<sup>a</sup> | 95.5<sup>a</sup>