## 3+LA water perm
3+LA (without using insertion efficiency) |  |  |  |  | Stopped Flow | [7 empty] | DLS
| ratio-PC/channel | Δosm (mol/L) | d (nm)-LUV | r (nm)-LUV | k-1 | k-2 | k-3 | k-average | pf (cm/s) | Pf (10-14 cm3/s) | Avg Pf (10-14 cm3/s) | Stdev | Run1 | Run2 |  | Run3 | Sum | Avg
Blank | NA | 0.15 | 124.6667 | 62.33333 | 13.7 | 13.67 | 13.95 | 13.77333 | 0.01059923 | NA |  |  | 124.5 | 125.3 | 82.62 | 124.2 | 374 | 124.6667
3+LA | 4000 | 0.15 | 105.7 | 52.85 | 27.7 | 26 | 26.5 | 26.73333 | 0.01744267 | 10.48916 | 11.39432 | 1.002882
3+LA | 4000 | 0.15 | 106.18 | 53.09 | 28.46 | 29.2 | 28.1 | 28.58667 | 0.01873662 | 12.47243
3+LA | 4000 | 0.15 | 95.34 | 47.67 | 31.86 | 30.41 | 29.08 | 30.45 | 0.01792039 | 11.22137
3+LA | 8000 | 0.15 | 116.61 | 58.305 | 21.65 | 25.49 | 21.55 | 22.89667 | 0.01648136 | 18.02244 | 21.67732 | 3.75857
3+LA | 8000 | 0.15 | 99.6 | 49.8 | 30.58 | 30.91 | 30.89 | 30.79333 | 0.0189322 | 25.53163
3+LA | 8000 | 0.15 | 100.6 | 50.3 | 25.99 | 28.5 | 30.58 | 28.35667 | 0.01760914 | 21.47788
3+LA | 10000 | 0.15 | 103.34 | 51.67 | 20.03 | 18.64 | 21.31 | 19.99333 | 0.01275377 | 8.250879 | 8.288319 | 0.5532666
3+LA | 10000 | 0.15 | 104.61 | 52.305 | 19.85 | 20.59 | 19.55 | 19.99667 | 0.01291266 | 8.859354
3+LA | 10000 | 0.15 | 107.96 | 53.98 | 19.22 | 18.5 | 19.11 | 18.94333 | 0.01262421 | 7.754723
3+LA | 6000 | 0.15 | 107.9 | 53.95 | 39.49 | 38.97 | 37.61 | 38.69 | 0.02576945 | 34.86619 | 36.57639 | 1.97036
3+LA | 6000 | 0.15 | 108.8 | 54.4 | 41.75 | 37.48 | 38.34 | 39.19 | 0.0263202 | 36.13199
3+LA | 6000 | 0.15 | 101.4 | 50.7 | 42.72 | 43.89 | 44.96 | 43.85667 | 0.02745102 | 38.731

## 4+LA water permeability
4+LA (without using insertion efficiency)
Stopped Flow
| ratio-PC/channel | Δosm (mol/L) | d (nm)-LUV | r (nm)-LUV | k-1 | k-2 | k-3 | k-average | pf (cm/s) | Pf (10-14 cm3/s) | Avg Pf (10-14 cm3/s) | Stdev
Blank | NA | 0.15 | 131.85 | 65.925 | 11.86 | 11.52 | 12.68 | 12.02 | 0.009782944 | NA
4+LA | 2000 | 0.15 | 99.44 | 49.72 | 53.19 | 57.63 | 47.59 | 52.80333 | 0.03241212 | 17.35955 | 17.86661 | 2.64071
4+LA | 2000 | 0.15 | 100.24 | 50.12 | 58.03 | 60.69 | 59.69 | 59.47 | 0.03679798 | 20.72408
4+LA | 2000 | 0.15 | 115.42 | 57.71 | 43.4 | 41.58 | 41.38 | 42.12 | 0.0300092 | 15.51619
4+LA | 4000 | 0.15 | 110.59 | 55.295 | 47.21 | 40.48 | 39.32 | 42.33667 | 0.02890131 | 29.30331 | 31.60246 | 2.114517
4+LA | 4000 | 0.15 | 104.15 | 52.075 | 49.06 | 49.1 | 49.37 | 49.17667 | 0.03161574 | 33.46381
4+LA | 4000 | 0.15 | 105.57 | 52.785 | 46.99 | 43.7 | 50.58 | 47.09 | 0.03068698 | 32.04027
4+LA | 8000 | 0.15 | 109.4 | 54.7 | 40.94 | 38.79 | 36.18 | 38.63667 | 0.02609167 | 49.96883 | 49.49584 | 0.9172345
4+LA | 8000 | 0.15 | 112.58 | 56.29 | 37.7 | 36.09 | 36.69 | 36.82667 | 0.02559226 | 48.43866
4+LA | 8000 | 0.15 | 115.87 | 57.935 | 35.23 | 36.4 | 37.96 | 36.53 | 0.02612797 | 50.08003
4+LA | 10000 | 0.15 | 114.07 | 57.035 | 28.62 | 26.96 | 29.19 | 28.25667 | 0.01989653 | 38.73029 | 40.33956 | 3.256257
4+LA | 10000 | 0.15 | 112.9 | 56.45 | 30.12 | 32.86 | 28.69 | 30.55667 | 0.02129536 | 44.08714
4+LA | 10000 | 0.15 | 111.58 | 55.79 | 26.35 | 29.72 | 29.99 | 28.68667 | 0.01975838 | 38.20126
S1 | 6000 | 0.15 | 95.085 | 47.5425 | 64.68 | 56.61 | 62.8 | 61.36333 | 0.03601687 | 60.29424 | 60.14106 | 0.1650425
S2 | 6000 | 0.15 | 115.8 | 57.9 | 46.2 | 53.62 | 50.74 | 50.18667 | 0.03587417 | 59.96628
S3 | 6000 | 0.15 | 108.3 | 54.15 | 56.91 | 52.71 | 51.75 | 53.79 | 0.03595961 | 60.16265

## 4+LA water perm insertion eff
4+LA (re-calculated using insertion efficiency)
Stopped Flow
| ratio-PC/channel | Δosm (mol/L) | d (nm)-LUV | r (nm)-LUV | k-1 | k-2 | k-3 | k-average | pf (cm/s) | Pf (10-14 cm3/s) | Avg Pf (10-14 cm3/s) | stdev
Blank | NA | 0.15 | 131.85 | 65.925 | 11.86 | 11.52 | 12.68 | 12.02 | 0.009782944 | NA
4+LA | 6280 | 0.15 | 110.59 | 55.295 | 47.21 | 40.48 | 39.32 | 42.33667 | 0.02890131 | 45.98952 | 49.59787 | 3.318588
4+LA | 6280 | 0.15 | 104.15 | 52.075 | 49.06 | 49.1 | 49.37 | 49.17667 | 0.03161574 | 52.51912
4+LA | 6280 | 0.15 | 105.57 | 52.785 | 46.99 | 43.7 | 50.58 | 47.09 | 0.03068698 | 50.28498
4+LA | 8880 | 0.15 | 109.4 | 54.7 | 40.94 | 38.79 | 36.18 | 38.63667 | 0.02609167 | 55.46265 | 54.93766 | 1.01808
4+LA | 8880 | 0.15 | 112.58 | 56.29 | 37.7 | 36.09 | 36.69 | 36.82667 | 0.02559226 | 53.76424
4+LA | 8880 | 0.15 | 115.87 | 57.935 | 35.23 | 36.4 | 37.96 | 36.53 | 0.02612797 | 55.58608
4+LA | 10600 | 0.15 | 114.07 | 57.035 | 28.62 | 26.96 | 29.19 | 28.25667 | 0.01989653 | 41.05318 | 42.75897 | 3.451554
4+LA | 10600 | 0.15 | 112.9 | 56.45 | 30.12 | 32.86 | 28.69 | 30.55667 | 0.02129536 | 46.73131
4+LA | 10600 | 0.15 | 111.58 | 55.79 | 26.35 | 29.72 | 29.99 | 28.68667 | 0.01975838 | 40.49242
4+LA | 8280 | 0.15 | 95.085 | 47.5425 | 64.68 | 56.61 | 62.8 | 61.36333 | 0.03601687 | 83.19079 | 82.97944 | 0.2277168
4+LA | 8280 | 0.15 | 115.8 | 57.9 | 46.2 | 53.62 | 50.74 | 50.18667 | 0.03587417 | 82.73829
4+LA | 8280 | 0.15 | 108.3 | 54.15 | 56.91 | 52.71 | 51.75 | 53.79 | 0.03595961 | 83.00923
1.35

## 5+LA water perm
5+LA (without using insertion efficiency)
| ratio-PC/channel | Δosm (mol/L) | d (nm)-LUV | r (nm)-LUV | k-1 | k-2 | k-3 | k-average | pf (cm/s) | Pf (10-14 cm3/s) | Avg Pf (10-14 cm3/s) | stdev
Blank | NA | 0.15 | 131.85 | 65.925 | 11.86 | 11.52 | 12.68 | 12.02 | 0.009782944 | NA
5+LA | 4000 | 0.15 | 118.73 | 59.365 | 19.3 | 18.06 | 18.09 | 18.48333 | 0.01354646 | 5.768454 | 5.869958 | 0.7409978
5+LA | 4000 | 0.15 | 118.1 | 59.05 | 19.17 | 19.8 | 19.16 | 19.37667 | 0.01412583 | 6.656475
5+LA | 4000 | 0.15 | 116.89 | 58.445 | 18.69 | 18.08 | 17.97 | 18.24667 | 0.01316576 | 5.184945
5+LA | 8000 | 0.15 | 131 | 65.5 | 17.79 | 17.99 | 18.21 | 17.99667 | 0.01455286 | 14.61469 | 14.15021 | 1.165876
5+LA | 8000 | 0.15 | 130 | 65 | 15.9 | 17.8 | 18.52 | 17.40667 | 0.01396831 | 12.82368
5+LA | 8000 | 0.15 | 115 | 57.5 | 20.24 | 21.19 | 20.62 | 20.68333 | 0.01468261 | 15.01225
5+LA | 10000 | 0.15 | 119.17 | 59.585 | 17.62 | 17.52 | 17.49 | 17.54333 | 0.01290518 | 11.9567 | 11.54142 | 0.4360538
5+LA | 10000 | 0.15 | 123.01 | 61.505 | 15.76 | 16.7 | 17.63 | 16.69667 | 0.01267813 | 11.0872
5+LA | 10000 | 0.15 | 120.67 | 60.335 | 16.95 | 16.91 | 17.72 | 17.19333 | 0.01280691 | 11.58037
| ratio-PC/channel | Δosm (mol/L) | d (nm)-LUV | r (nm)-LUV | k-1 | k-2 | k-3 | k-average | pf (cm/s) | Pf (10-14 cm3/s)
Blank | NA | 0.15 | 129.3 | 64.65 | 13.15 | 12.77 | 14.15 | 13.35667 | 0.0106606 | NA
5+LA | 6000 | 0.15 | 125.8 | 62.9 | 23.67 | 23.61 | 23.87 | 23.71667 | 0.01841702 | 17.82682
5+LA | 6000 | 0.15 | 109.1 | 54.55 | 28.61 | 29.39 | 28.27 | 28.75667 | 0.01936637 | 20.00875
5+LA | 6000 | 0.15 | 88.19 | 44.095 | 30.57 | 32.32 | 35.5 | 32.79667 | 0.01785394 | 16.53268 | 18.12275 | 1.756831

## 3,4 and 5 water permeability
| ratio-PC/channel | Δosm (mol/L) | d (nm)-LUV | r (nm)-LUV | k-1 | k-2 | k-3 | k-average | pf (cm/s) | Pf (10-14 cm3/s) | Avg Pf (10-14 cm3/s) | stdev
Blank | NA | 0.15 | 129.3 | 64.65 | 13.15 | 12.77 | 14.15 | 13.35667 | 0.0106606 | NA
Compound 3 | 6000 | 0.15 | 92.3 | 46.15 | 23.5 | 24.4 | 24.25 | 24.05 | 0.01370256 | 6.991438 | 7.750231 | 0.7438947
Compound 3 | 6000 | 0.15 | 95.9 | 47.95 | 23.9 | 24.56 | 24.26 | 24.24 | 0.01434948 | 8.478274
Compound 3 | 6000 | 0.15 | 115 | 57.5 | 19.52 | 19.87 | 19.97 | 19.78667 | 0.01404609 | 7.780981
Compound 4 | 6000 | 0.15 | 73.29 | 36.645 | 42.10938 | 43.25259 |  | 42.680985 | 0.01930919 | 9.370761 | 8.966667 | 0.3863073
Compound 4 | 6000 | 0.15 | 76.93 | 38.465 | 40.49594 | 39.40699 |  | 39.951465 | 0.01897201 | 8.59581
Compound 4 | 6000 | 0.15 | 75.37 | 37.685 | 40.57969 | 41.60509 |  | 41.09239 | 0.01911811 | 8.931582
Compound 5 | 6000 | 0.15 | 107.4 | 53.7 | 24.69 | 23.84 | 23.9 | 24.14333 | 0.01600614 | 12.28581 | 13.43232 | 2.258998
Compound 5 | 6000 | 0.15 | 95.69 | 47.845 | 26.65 | 27.39 | 26.57 | 26.87 | 0.01587155 | 11.97648
Compound 5 | 6000 | 0.15 | 99.29 | 49.645 | 28.93 | 28.55 | 28.85 | 28.77667 | 0.01763725 | 16.03467

## Ea for 3,4,5 and Blank
3+LA | [6 empty] | 4+LA | [6 empty] | 5+LA | [6 empty] | Blank
|  |  | Avg of three values | [6 empty] | Avg of three values | [13 empty] | Avg of three values
°C | T (K) | 1000/T (K-1) | k | ln k | pf (um/s) | ln (pf) | °C | T (K) | 1000/T (K-1) | k | ln k | pf (um/s) | ln (pf) | °C | T (K) | 1000/T (K-1) | k | ln k | pf (um/s) | ln (pf) | °C | T (K) | 1000/T (K-1) | k | ln k | pf (um/s) | ln (pf)
6 | 279.15 | 3.582303 | 12.5 | 2.525729 | 49.915 | 3.910322 | 6 | 279.15 | 3.582303 | 14.5 | 2.674149 | 68.35643 | 4.224736 | 6 | 279.15 | 3.582303 | 6.83 | 1.921325 | 16.3927 | 2.796836 | 6 | 279.15 | 3.582303 | 3.180974 | 1.157187 | 22.77018 | 3.125452
10 | 283.15 | 3.531697 | 16.67 | 2.813611 | 57.3639 | 4.049415 | 10 | 283.15 | 3.531697 | 19.99 | 2.995232 | 71.96681 | 4.276205 | 10 | 283.15 | 3.531697 | 8.626667 | 2.154858 | 10.08427 | 2.310977 | 10 | 283.15 | 3.531697 | 4.686667 | 1.544722 | 36.58493 | 3.599636
15 | 288.15 | 3.470415 | 22.30333 | 3.104736 | 82.02156 | 4.406982 | 15 | 288.15 | 3.470415 | 23.20667 | 3.14444 | 89.94937 | 4.499247 | 15 | 288.15 | 3.470415 | 15.28 | 2.726545 | 28.53586 | 3.351161 | 15 | 288.15 | 3.470415 | 6.823333 | 1.920348 | 57.12646 | 4.045267
20 | 293.15 | 3.411223 | 26 | 3.258097 | 77.0095 | 4.343929 | 20 | 293.15 | 3.411223 | 34.94 | 3.553632 | 121.5092 | 4.79999 | 20 | 293.15 | 3.411223 | 17.11 | 2.839663 | 28.48125 | 3.349246 | 20 | 293.15 | 3.411223 | 9.596667 | 2.261416 | 70.72506 | 4.2588
25 | 298.15 | 3.354016 | 46.9 | 3.848018 | 152.255 | 5.025556 | 25 | 298.15 | 3.354016 | 47.46 | 3.859887 | 176.5565 | 5.173641 | 25 | 298.15 | 3.354016 | 25.45 | 3.236716 | 50.4434 | 3.920852 | 25 | 298.15 | 3.354016 | 12.02 | 2.486572 | 97.82944 | 4.583226
|  |  | Ea (KCal/mol) | 8.6988873 | [5 empty] | Ea (KCal/mol) | 8.3742115 | [5 empty] | Ea (KCal/mol) | 11.4753224 | [5 empty] | Ea (KCal/mol) | 12.2693276

## Salt rejection_stopped flow
after blank substraction
4-LA | Sample_pf - Blank_pf(cm/s) | Stdev | Ref. Coefficient
300 mM Sucrose | 0.02616727 | 0.0004574774 | 100
250 mM NaCl | 0.02703742 | 0.0003846829 | 103.3253
150 mM KCl + 100 mM NaCl | 0.0277938 | 3.224109e-05 | 106.2159
gA | Sample_pf - Blank_pf(cm/s) | stdev | Ref. Coefficient
300 mM Sucrose | 0.002688953 | 5.527212e-05 | 100
250 mM NaCl | 0.001429258 | 7.483349e-05 | 53.15297
150 mM KCl + 100 mM NaCl | 0.000189588 | 1.840225e-05 | 7.050626