## Sheet1
Formula used for conversion |  |  | 10*(Real-MIN(Range))/(MAX(Range))-MIN(Range))
Hardness | Real Values | minimum | maximum | 0-10 scale | Performance rank
G1 | 4.789687 | 4.196139 | 5.926035 | 3.431123 | 3.431123
G3 | 4.493917 | 4.196139 | 5.926035 | 1.721364 | 1.721364
G4 | 4.196139 | 4.196139 | 5.926035 | 0 | 0
G5 | 5.04625 | 4.196139 | 5.926035 | 4.914232 | 4.914232
G6 | 4.55822438 | 4.196139 | 5.926035 | 2.093107 | 2.093107
G7 | 4.625748 | 4.196139 | 5.926035 | 2.48344 | 2.48344
G8 | 5.926035 | 4.196139 | 5.926035 | 10 | 10
G9 | 4.677007 | 4.196139 | 5.926035 | 2.779751 | 2.779751
G10 | 5.677616 | 4.196139 | 5.926035 | 8.563968 | 8.563968
Modulus | Real Values | minimum | maximum | 0-10 scale | Performance rank
G1 | 52.1862 | 52.1862 | 70.16993 | 0 | 0
G3 | 60.46729 | 52.1862 | 70.16993 | 4.60477 | 4.60477
G4 | 61.48051 | 52.1862 | 70.16993 | 5.168178 | 5.168178
G5 | 70.16993 | 52.1862 | 70.16993 | 10 | 10
G6 | 64.0676104 | 52.1862 | 70.16993 | 6.606756 | 6.606756
G7 | 65.26852 | 52.1862 | 70.16993 | 7.27453 | 7.27453
G8 | 68.67656 | 52.1862 | 70.16993 | 9.169598 | 9.169598
G9 | 54.0347 | 52.1862 | 70.16993 | 1.027872 | 1.027872
G10 | 65.88243 | 52.1862 | 70.16993 | 7.615904 | 7.615904
H/E | Real Values | minimum | maximum | 0-10 scale | Performance rank
G1 | 0.09694765 | 0.07249585 | 0.09694765 | 10 | 10
G3 | 0.07850747 | 0.07249585 | 0.09694765 | 2.458559 | 2.458559
G4 | 0.0725086 | 0.07249585 | 0.09694765 | 0.005216043 | 0.005216043
G5 | 0.0733221 | 0.07249585 | 0.09694765 | 0.3379113 | 0.3379113
G6 | 0.0728896 | 0.07249585 | 0.09694765 | 0.1610328 | 0.1610328
G7 | 0.07249585 | 0.07249585 | 0.09694765 | 0 | 0
G8 | 0.08884821 | 0.07249585 | 0.09694765 | 6.687589 | 6.687589
G9 | 0.09261942 | 0.07249585 | 0.09694765 | 8.229894 | 8.229894
G10 | 0.08774705 | 0.07249585 | 0.09694765 | 6.237252 | 6.237252
Fluorine | Real Values | minimum | maximum | 0-10 scale | Performance rank
G1 | 3.99803 | 1.81926 | 4.41975 | 8.378306 | 8.378306
G3 | 2.94842 | 1.81926 | 4.41975 | 4.342105 | 4.342105
G4 | 3.94619 | 1.81926 | 4.41975 | 8.178959 | 8.178959
G5 | 2.27758 | 1.81926 | 4.41975 | 1.762437 | 1.762437
G6 | 1.81926 | 1.81926 | 4.41975 | 0 | 0
G7 | 3.70825 | 1.81926 | 4.41975 | 7.263977 | 7.263977
G8 | 2.18596 | 1.81926 | 4.41975 | 1.410119 | 1.410119
G9 | 4.41975 | 1.81926 | 4.41975 | 10 | 10
G10 | 3.07371 | 1.81926 | 4.41975 | 4.823899 | 4.823899
Drag | Real Values | minimum | maximum | 0-10 scale | Performance rank
G1 | 0.3 | 0.26 | 2.72 | 0.1626016 | 9.837398
G3 | 0.27 | 0.26 | 2.72 | 0.04065041 | 9.95935
G4 | 0.28 | 0.26 | 2.72 | 0.08130081 | 9.918699
G5 | 0.96 | 0.26 | 2.72 | 2.845528 | 7.154472
G6 | 0.27 | 0.26 | 2.72 | 0.04065041 | 9.95935
G7 | 0.26 | 0.26 | 2.72 | 0 | 10
G8 | 0.42 | 0.26 | 2.72 | 0.6504065 | 9.349593
G9 | 2.72 | 0.26 | 2.72 | 10 | 0
G10 | 1.41 | 0.26 | 2.72 | 4.674797 | 5.325203