## Summary
Summary of Electrochemical and Physical data
Base Material | Grafted Batch | Amination Method | IEC (mmol g-1) | Hydrated Thickness (µm) | Dehydrated Thickness (µm) | Hydration Dimensional Increase (%)
[6 empty] | Thickness | Area | Mass
ETFE 25 | TW028 (73% DoG) | MPIP 1:1.1 mol | 1.71 (± 0.03) | 59 (± 2) | 51(± 2) | 17 (± 1.64) | 24 (± 2.98) | 33 (± 2.84)
ETFE 25 | TW028 (73% DoG) | MPIP 15% v/v | 1.8 | 62 (± 2) | 50 (± 2) | 32 (± 5.27) | 38 (± 3.36) | 77 (± 1.35)
ETFE 25 | TW009 (67% DoG) | MPIP 1:1.1 mol | 1.59 (± 0.02) | 56 (± 2) | 48 (± 2) | 17 (± 2.3) | 29 (± 4.6) | 31 (± 1.7)
ETFE 25 | TW009 (67% DoG) | MPIP 15% v/v | 1.70 (± 0.1) | 64 (± 2) | 46 (± 2) | 40 (± 2.8) | 52 (± 3.8) | 95 (± 1.7)
ETFE 25 | TW028 (73% DoG) | MPY 1:1.1 mol | 1.83 (± 0.02) | 61 (± 2) | 46 (± 2) | 33 (± 3.54) | 31 (± 1.32) | 47 (± 6.60)
ETFE 25 | TW028 (73% DoG) | MPY 50% v/v | 1.92 (± 0.04) | 62 (± 2) | 47 (± 2) | 31 (± 0.51) | 38 (± 1.59) | 50 (± 4.47)

## MPIP
ETFE25 | IEC | Mean/SD | Ω | T (cm) | σ (mS) | Mean/SD
Ex 1 | 1.8 | 1.796667 |  |  | #DIV/0! | #DIV/0!
Ex 2 | 1.79 |  |  |  | #DIV/0!
Ex 3 | 1.8 | 0.004714045 |  |  | #DIV/0! | #DIV/0!
Stoich 1 | 1.75 | 1.706667 |  |  | #DIV/0! | #DIV/0!
Stoich 2 | 1.67 |  |  |  | #DIV/0!
Stoich 3 | 1.7 | 0.03299832 |  |  | #DIV/0! | #DIV/0!
ETFE25 | Thydrated(µm) | Mean/SD | Tdehydrated(µm) | Mean/SD | T%Increase | Mean/SD
Ex 1 | 62 | 62.22222 | 49.66667 | 47.11111 | 24.83221 | 32.27931
Ex 2 | 60.33333 |  | 44.33333 |  | 36.09023
Ex 3 | 64.33333 | 1.640536 | 47.33333 | 2.182987 | 35.91549 | 5.266375
Stoich 1 | 58 | 59.22222 | 50.33333 | 50.44444 | 15.23179 | 17.40008
Stoich 2 | 59.66667 |  | 50.66667 |  | 17.76316
Stoich 3 | 60 | 0.8748898 | 50.33333 | 0.1571348 | 19.2053 | 1.642369
ETFE25 | Ahydrated(mm2) | Mean/SD | Adehydrated(mm2) | Mean/SD | A%Increase | Mean/SD
Ex 1 | 1530 | 1588 | 1144 | 1148 | 33.74126 | 38.33739
Ex 2 | 1560 |  | 1104 |  | 41.30435
Ex 3 | 1674 | 62.03225 | 1196 | 37.66519 | 39.96656 | 3.295524
Stoich 1 | 1470 | 1406.333 | 1144 | 1131.333 | 28.4965 | 24.28402
Stoich 2 | 1372 |  | 1125 |  | 21.95556
Stoich 3 | 1377 | 45.06538 | 1125 | 8.956686 | 22.4 | 2.984197
ETFE25 | Mhydrated(g) | Mean/SD | Mdehydrated(g) | Mean/SD | M%Increase | Mean/SD
Ex 1 | 0.1127 | 0.1119333 | 0.0642 | 0.0633 | 75.54517 | 76.90611
Ex 2 | 0.1026 |  | 0.0574 |  | 78.74564
Ex 3 | 0.1205 | 0.007327725 | 0.0683 | 0.004495183 | 76.42753 | 1.349702
Stoich 1 | 0.1037 | 0.1032 | 0.0769 | 0.07756667 | 34.85046 | 33.0519
Stoich 2 | 0.1004 |  | 0.0778 |  | 29.04884
Stoich 3 | 0.1055 | 0.002111871 | 0.078 | 0.0004784233 | 35.25641 | 2.835438

## MPIP-B2
ETFE25 | IEC | Mean/SD | Ω | T (cm) | σ (mS) | Mean/SD
Ex 1 | 1.57 | 1.7 |  |  | #DIV/0! | #DIV/0!
Ex 2 | 1.81 |  |  |  | #DIV/0!
Ex 3 | 1.72 | 0.09899495 |  |  | #DIV/0! | #DIV/0!
Stoich 1 | 1.6 | 1.593333 |  |  | #DIV/0! | #DIV/0!
Stoich 2 | 1.57 |  |  |  | #DIV/0!
Stoich 3 | 1.61 | 0.01699673 |  |  | #DIV/0! | #DIV/0!
ETFE25 | Thydrated(µm) | Mean/SD | Tdehydrated(µm) | Mean/SD | T%Increase | Mean/SD
Ex 1 | 64.66667 | 64.33333 | 47 | 45.88889 | 37.58865 | 40.22563
Ex 2 | 63 |  | 45.33333 |  | 38.97059
Ex 3 | 65.33333 | 0.9813068 | 45.33333 | 0.7856742 | 44.11765 | 2.809305
Stoich 1 | 56.33333 | 56.11111 | 46.66667 | 47.77778 | 20.71429 | 17.484
Stoich 2 | 55 |  | 47.33333 |  | 16.19718
Stoich 3 | 57 | 0.8314794 | 49.33333 | 1.133115 | 15.54054 | 2.299832
ETFE25 | Ahydrated(mm2) | Mean/SD | Adehydrated(mm2) | Mean/SD | A%Increase | Mean/SD
Ex 1 | 1312 | 1287.667 | 837 | 845.6667 | 56.7503 | 52.32672
Ex 2 | 1280 |  | 868 |  | 47.46544
Ex 3 | 1271 | 17.59419 | 832 | 15.92343 | 52.76442 | 3.803143
Stoich 1 | 1271 | 1277 | 945 | 987 | 34.49735 | 29.40745
Stoich 2 | 1200 |  | 972 |  | 23.45679
Stoich 3 | 1360 | 65.45737 | 1044 | 41.78516 | 30.2682 | 4.5482
ETFE25 | Mhydrated(g) | Mean/SD | Mdehydrated(g) | Mean/SD | M%Increase | Mean/SD
Ex 1 | 0.0937 | 0.09333333 | 0.0481 | 0.04786667 | 94.80249 | 94.96785
Ex 2 | 0.0954 |  | 0.0484 |  | 97.10744
Ex 3 | 0.0909 | 0.001855323 | 0.0471 | 0.0005557777 | 92.99363 | 1.68352
Stoich 1 | 0.0799 | 0.08076667 | 0.0602 | 0.06153333 | 32.72425 | 31.22171
Stoich 2 | 0.0764 |  | 0.0593 |  | 28.83642
Stoich 3 | 0.086 | 0.003966807 | 0.0651 | 0.002548638 | 32.10445 | 1.705526

## MPY-ESI
ETFE25 | IEC | Mean/SD | Ω | T (cm) | σ (mS) | Mean/SD
Stoich 1 | 1.85 | 1.833333 |  |  | #DIV/0! | #DIV/0!
Stoich 2 | 1.85 |  |  |  | #DIV/0!
Stoich 3 | 1.8 | 0.02357023 |  |  | #DIV/0! | #DIV/0!
Ex 1 | 1.9 | 1.92 |  |  | #DIV/0! | #DIV/0!
Ex 2 | 1.98 |  |  |  | #DIV/0!
Ex 3 | 1.88 | 0.04320494 |  |  | #DIV/0! | #DIV/0!
ETFE25 | Thydrated(µm) | Mean/SD | Tdehydrated(µm) | Mean/SD | T%Increase | Mean/SD
Stoich 1 | 61 | 60.77778 | 47.66667 | 45.77778 | 27.97203 | 32.88608
Stoich 2 | 62.33333 |  | 46.33333 |  | 34.53237
Stoich 3 | 59 | 1.36987 | 43.33333 | 1.812167 | 36.15385 | 3.537254
Ex 1 | 63.33333 | 61.55556 | 48 | 46.88889 | 31.94444 | 31.27272
Ex 2 | 61 |  | 46.66667 |  | 30.71429
Ex 3 | 60.33333 | 1.286204 | 46 | 0.8314794 | 31.15942 | 0.5085599
ETFE25 | Ahydrated(mm2) | Mean/SD | Adehydrated(mm2) | Mean/SD | A%Increase | Mean/SD
Stoich 1 | 1720 | 1680.333 | 1296 | 1284 | 32.71605 | 30.86052
Stoich 2 | 1640 |  | 1260 |  | 30.15873
Stoich 3 | 1681 | 32.66327 | 1296 | 16.97056 | 29.70679 | 1.324964
Ex 1 | 1806 | 1834 | 1330 | 1330 | 35.78947 | 37.90735
Ex 2 | 1804 |  | 1292 |  | 39.62848
Ex 3 | 1892 | 41.02032 | 1368 | 31.02687 | 38.30409 | 1.592179
ETFE25 | Mhydrated(g) | Mean/SD | Mdehydrated(g) | Mean/SD | M%Increase | Mean/SD
Stoich 1 | 0.1093 | 0.1054667 | 0.0757 | 0.0716 | 44.38573 | 47.36
Stoich 2 | 0.1094 |  | 0.0699 |  | 56.5093
Stoich 3 | 0.0977 | 0.005492014 | 0.0692 | 0.002913188 | 41.18497 | 6.600175
Ex 1 | 0.1247 | 0.1223667 | 0.0837 | 0.0814 | 48.98447 | 50.24657
Ex 2 | 0.1135 |  | 0.078 |  | 45.51282
Ex 3 | 0.1289 | 0.006499915 | 0.0825 | 0.002453569 | 56.24242 | 4.47033