## Sheet1
Polymer Type | Substrate Name | Weight Loss Onset Temperature (°C) | Weight Loss Percent (%) | Weight Loss Onset Temperature (°C) | Weight Loss Percent (%) | Weight Loss Onset Temperature (°C) ± std | Weight Loss Percent (%) ± std | Library Match | Match Percent (%)
PVC | PVC-Powder-GF-2020-NC | 294.49 | 53.009 | 295.57 | 51.296 | 295.03±0.76 | 52.15±1.21 | hydrogen chloride and benzene | 80.83
|  | 461.34 | 26.432 | 458.51 | 27.543 | 459.925±2.00 | 26.99±0.79 | 1-chloroctane | 86.07
| PVC-GF-Feb2021-C | 147.84 | 1.21 | 149.69 | 1.094 | 148.765±1.31 | 1.15±0.08 | 5-norbornene-2,3-dicarboxylic anhydride | 77.8
|  | 306.89 | 54.66 | 306.95 | 53.276 | 306.92±0.04 | 53.97±0.98 | hydrogen chloride and benzene | 81.91
|  | 452.54 | 25.677 | 449.3 | 24.69 | 450.92±2.29 | 25.18±0.70 | 1-chloroctane | 87.07
PVA | PVA-Mw-100k-Sigma-C | 341.94 | 64.532 | 342.54 | 66.998 | 342.24±0.42 | 65.77±1.74 | acetic acid | 96.02
|  | 452.37 | 22.503 | 464.15 | 24.441 | 458.26±8.33 | 23.47±1.37 | 2-nonene or nonadecanenitrile (it's some kind of long hydrocarbon or mixture of hydrocarbons | 76.44
PVOH | PVOH-Mw-31k-Sigma-C | 317.34 | 81.153 | 316.97 | 81.961 | 317.155±0.26 | 81.56±0.57 | Acetic acid and acetaldehyde gas | 88.41
|  | 402.51 | 9.926 | 403.07 | 10.53 | 402.79±0.40 | 10.23±0.43 | 3-nonanone (some kind of long chain hydrocarbon or mixture) | 75.16
| PVOH-Mw-130k-Sigma-C | 56.97 | 1.463 | 57.98 | 1.87 | 57.475±0.71 | 1.67±0.29 | acetic acid | 91.09
|  | 318.17 | 75.249 | 319.76 | 72.365 | 318.965±1.12 | 73.81±2.04 | Acetic acid and acetaldehyde gas | 90.77
|  | 419.51 | 16.715 | 421.08 | 18.73 | 420.295±1.11 | 17.72±1.42 | 3-tridecanone (some kind of long chain hydrocarbon or mixture) | 86.63
| PVOH-Mw-205k-Sigma-C | 58.82 | 1.565 | 56.69 | 1.534 | 57.755±1.51 | 1.55±0.02 | Acetic acid | 87.09
|  | 312.59 | 46.086 | 311.54 | 45.873 | 312.065±0.74 | 45.98±0.15 | Acetic acid and acetaldehyde gas | 90.95
|  | 353.46 | 26.149 | 352.61 | 26.488 | 353.035±0.60 | 26.32±0.24 | Acetaldehyde gas (probably also start of next weight loss event) | 75.41
|  | 418.87 | 20.222 | 420.06 | 18.334 | 419.465±0.84 | 19.28±1.34 | 3-tridecanone (some kind of long chain hydrocarbon or mixture) | 87.05
EVA | EVA-25%vinylacetate-Sigma C | 350.54 | 14.761 | 348.58 | 16.167 | 349.56±1.39 | 15.46±0.99 | acetic acid | 95.73
|  | 467.66 | 76.739 | 464.52 | 79.444 | 466.09±2.22 | 78.09±1.91 | Nonadecanenitrile (some kind of long chain hydrocarbon or mixture) | 91.65
| EVA-40%vinylacetate-Sigma-C | 346.66 | 26.166 | 346.28 | 27.527 | 346.47±0.27 | 26.85±0.96 | acetic acid | 96.28
|  | 463.31 | 70.249 | 460.9 | 70.616 | 462.105±1.70 | 70.43±0.26 | Nonadecanenitrile (some kind of long chain hydrocarbon or mixture) | 91.11
EVOH | EVOH-32mol%ethylene-Sigma-C | 342.99 | 76.015 | 345.69 | 74.582 | 344.34±1.91 | 75.30±1.01 | Acetaldehyde; 2,5-dihydroxy-dioctyl ester 1,4-cyclohexadiene-1,4-dicarboxylic acid; 4-hydroxy-3-methyl butanone | 92.9
|  | 427.76 | 15.254 | 430.12 | 16.147 | 428.94±1.67 | 15.70±0.63 | 3-eicosanone (some kind of long chain hydrocarbon or mixture) | 89.1
| EVOH-29mol%ethylene-Soarnol-C | 345.73 | 79.102 | 344.91 | 82.869 | 345.32±0.58 | 80.99±2.66 | Acetaldehyde; 2,5-dihydroxy-dioctyl ester 1,4-cyclohexadiene-1,4-dicarboxylic acid; 4-hydroxy-3-methyl butanone | 93.4
|  | 423.21 | 11.479 | 428.81 | 13.138 | 426.01±3.96 | 12.31±1.17 | 3-eicosanone (some kind of long chain hydrocarbon or mixture) | 89.6
| EVOH-32mol%ethylene-Soarnol-C | 364.72 | 77.514 | 369.42 | 80.124 | 367.07±3.32 | 78.82±1.85 | Acetaldehyde; 2,5-dihydroxy-dioctyl ester 1,4-cyclohexadiene-1,4-dicarboxylic acid; 4-hydroxy-3-methyl butanone | 93.4
|  | 433.16 | 15.207 | 438.77 | 13.791 | 435.965±3.97 | 14.50±1.00 | 3-eicosanone (some kind of long chain hydrocarbon or mixture) | 89.04
| EVOH-38mol%ethylene-Soarnol-C | 406.09 | 91.426 | 407.77 | 91.42 | 406.93±1.19 | 91.42±0.00424264068711945 | Acetaldehyde; 2-nonanone; 1,5-pentanediol | 88.92
| EVOH-44mol%ethylene-Soarnol-C | 368.15 | 74.301 | 360.58 | 72.268 | 364.365±5.35 | 73.28±1.44 | Acetaldehyde; 2,5-dihydroxy-dioctyl ester 1,4-cyclohexadiene-1,4-dicarboxylic acid; 4-hydroxy-3-methyl butanone | 92.58
|  | 440.66 | 21.891 | 444.98 | 22.174 | 442.82±3.05 | 22.03±0.20 | 3-eicosanone (some kind of long chain hydrocarbon or mixture) | 90.96
PMMA | PMMA-GF-Feb2021-C | 189.1 | 12.209 | 182.47 | 10.74 | 185.785±4.69 | 11.47±1.04 | methyacrylic acid methyl ester | 92.9
|  | 356.08 | 84.49 | 358.64 | 86.08 | 357.36±1.81 | 85.29±1.12 | methyacrylic acid methyl ester | 95.76
| Acrylic-Clear-2022-C | 71.49 | 1.086 | 70.72 | 0.968 | 71.105±0.54 | 1.03±0.08 | methyacrylic acid methyl ester | 78.21* | *low percentage due to noise
|  | 367.7 | 96.667 | 364.73 | 97.266 | 366.215±2.10 | 96.97±0.42 | methyacrylic acid methyl ester | 95.77
| Acrylic-Red-2022-C | 164 | 2.859 | 158.19 | 2.4 | 161.095±4.11 | 2.63±0.32 | methyacrylic acid methyl ester | 94.29
|  | 357.42 | 94.554 | 352.29 | 92.526 | 354.855±3.63 | 93.54±1.43 | methyacrylic acid methyl ester | 95.77
| Acrylic-Blue-2022-C | 163.01 | 2.852 | 160.17 | 2.637 | 161.59±2.01 | 2.74±0.15 | methyacrylic acid methyl ester | 96
|  | 352.08 | 93.887 | 352.97 | 92.581 | 352.525±0.63 | 93.23±0.92 | methyacrylic acid methyl ester | 96
| Acrylic-Green-2022-C | 177.92 | 1.902 | 175.85 | 2.125 | 176.885±1.46 | 2.01±0.16 | methyacrylic acid methyl ester | 87.53
|  | 356.12 | 95.613 | 354.47 | 95.393 | 355.295±1.17 | 95.50±0.16 | methyacrylic acid methyl ester | 96.22
Nylon | Nylon (6)-GF-Feb2021-C | 451.66 | 96.514 | 450.02 | 95.425 | 450.84±1.16 | 95.97±0.77 | hexahydro-2-azepinone | 88.97
| Nylon (6,6)-GF-Feb2021-C | 420.06 | 96.486 | 426.23 | 94.822 | 423.145±4.36 | 95.65±1.18 | Ammonia; N-nitrosodicyclohexylamine; quinoxalinone; 1,5-diamino-2-methypentane; butyric acid hydrazide | 93.73
PS | PS-AmorphousGranule-GF-Feb2021-NC | 125.59 | 1.816 | 129.13 | 1.638 | 127.36±2.50 | 1.73±0.13 | pentane | 97.01
|  | 420.62 | 96.309 | 418.36 | 96.988 | 419.49±1.60 | 96.65±0.48 | vinylbenzene | 93.97
PE | PE-Pellet-NIST-54kDa-C | 168.24 | 1.224 | 168.18 | 0.767 | 168.21±0.04 | 1.00±0.32 | BHT | 65.08* | *low percentage due to noise
|  | 475.05 | 97.943 | 475.89 | 98.806 | 475.47±0.59 | 98.37±0.61 | 1-elcosene (some kind of long chain hydrocarbon or mixture) | 92.6
Polyacrylonitrile | PAN-230kDa-GF-Feb2021-NC | 330.09 | 44.497 | 330.87 | 43.915 | 330.48±0.55 | 44.21±0.41 | ammonia and glutaronitrile | 71.12
|  | 375.22 | 17.164 | 378.95 | 17.996 | 377.085±2.64 | 17.58±0.59 | ammonia | 93.82
PHB | PHB-GF-Nov2021-C | 190.24 | 5.013 | 189.93 | 5.081 | 190.085±0.22 | 5.05±0.05 | citric acid tripentyl ester and 1-cyclopenten-3-one | 76.89
|  | 305.3 | 75.215 | 307.62 | 77.631 | 306.46±1.64 | 76.42±1.71 | adipic acid monomethyl ester | 71.44
|  | 337.99 | 4.03 | 336.24 | 3.857 | 337.115±1.24 | 3.94±0.12 | 2-butenoic acid and perillaldehyde | 84.16
|  | 415.09 | 8.447 | 412.72 | 10.736 | 413.905±1.68 | 9.59±1.62 | 2-butenoic acid and 2-butenoic acid methyl ester | 90.03
PU | PU-GF-Feb2021-NC | 327.08 | 46.307 | 326.53 | 50.093 | 326.805±0.39 | 48.20±2.68 | cyclohexyl isocyanic acid and 1,7-heptanediol | 91.67
|  | 429.17 | 45.279 | 430.31 | 45.46 | 429.74±0.81 | 45.37±0.13 | 1,2-dibutoxyethane | 85.44 | *there's still some isocyanate product remaining (can see small peak at 2250cm-1)
SAN | SAN 30%-Acrylonitrile-C | 407.92 | 96.646 | 406.51 | 97.401 | 407.215±1.00 | 97.02±0.53 | vinylbenzene; hydrocinnamonitrile; cycloctanone azine | 91.15
| Poly(EVA)-GF-Feb2021 | 442.01 | 75.752 | 443.18 | 77.526 | 442.595±0.83 | 76.64±1.25 | vinylbenzene; dioctylamine, 3-methyl-1-phenyl-3-pentanol | 75.89

## ForManuscript
Polymer Type | Substrate Name | Weight Loss Onset Temperature (°C) ± std | Weight Loss Percent (%) ± std | Library Match | Match Percent (%)
PVC | PVC-Powder-GF-2020-NC | 295.0±0.8 | 52.2±1.2 | hydrogen chloride and benzene | 80.83
|  | 459.9±2.0 | 27.0±0.8 | 1-chloroctane | 86.07
| PVC-GF-Feb2021-C | 148.8±1.3 | 1.2±0.1 | 5-norbornene-2,3-dicarboxylic anhydride | 77.8
|  | 306.9±0.04 | 54.0±1.0 | hydrogen chloride and benzene | 81.91
|  | 450.9±2.3 | 25.2±0.7 | 1-chloroctane | 87.07
PVA | PVA-Mw-100k-Sigma-C | 342.2±0.4 | 65.8±1.7 | acetic acid | 96.02
|  | 458.3±8.3 | 23.5±1.4 | 2-nonene or nonadecanenitrile (it's some kind of long hydrocarbon or mixture of hydrocarbons | 76.44
PVOH | PVOH-Mw-31k-Sigma-C | 317.2±0.3 | 81.6±0.6 | Acetic acid and acetaldehyde gas | 88.41
|  | 402.8±0.4 | 10.2±0.4 | 3-nonanone (some kind of long chain hydrocarbon or mixture) | 75.16
| PVOH-Mw-130k-Sigma-C | 57.5±0.7 | 1.7±0.3 | acetic acid | 91.09
|  | 319.0±1.1 | 73.8±2.0 | Acetic acid and acetaldehyde gas | 90.77
|  | 420.3±1.1 | 17.7±1.4 | 3-tridecanone (some kind of long chain hydrocarbon or mixture) | 86.63
| PVOH-Mw-205k-Sigma-C | 57.8±1.5 | 1.6±0.02 | Acetic acid | 87.09
|  | 312.1±0.7 | 46.0±0.2 | Acetic acid and acetaldehyde gas | 90.95
|  | 353.0±0.6 | 26.3±0.2 | Acetaldehyde gas (probably also start of next weight loss event) | 75.41
|  | 419.5±0.8 | 19.3±1.3 | 3-tridecanone (some kind of long chain hydrocarbon or mixture) | 87.05
EVA | EVA-25%vinylacetate-Sigma C | 349.6±1.4 | 15.5±1.0 | acetic acid | 95.73
|  | 466.1±2.2 | 78.1±1.9 | Nonadecanenitrile (some kind of long chain hydrocarbon or mixture) | 91.65
| EVA-40%vinylacetate-Sigma-C | 346.5±0.3 | 26.9±1.0 | acetic acid | 96.28
|  | 462.1±1.7 | 70.4±0.3 | Nonadecanenitrile (some kind of long chain hydrocarbon or mixture) | 91.11
| Poly(EVA)-GF-Feb2021 | 442.6±0.8 | 76.6±1.3 | vinylbenzene; dioctylamine, 3-methyl-1-phenyl-3-pentanol | 75.89
EVOH | EVOH-32mol%ethylene-Sigma-C | 344.3±1.9 | 75.3±1.0 | Acetaldehyde; 2,5-dihydroxy-dioctyl ester 1,4-cyclohexadiene-1,4-dicarboxylic acid; 4-hydroxy-3-methyl butanone | 92.9
|  | 428.9±1.7 | 15.7±0.6 | 3-eicosanone (some kind of long chain hydrocarbon or mixture) | 89.1
| EVOH-29mol%ethylene-Soarnol-C | 345.3±0.6 | 81.0±2.7 | Acetaldehyde; 2,5-dihydroxy-dioctyl ester 1,4-cyclohexadiene-1,4-dicarboxylic acid; 4-hydroxy-3-methyl butanone | 93.4
|  | 426.0±4.0 | 12.3±1.2 | 3-eicosanone (some kind of long chain hydrocarbon or mixture) | 89.6
| EVOH-32mol%ethylene-Soarnol-C | 367.0±3.3 | 78.8±1.9 | Acetaldehyde; 2,5-dihydroxy-dioctyl ester 1,4-cyclohexadiene-1,4-dicarboxylic acid; 4-hydroxy-3-methyl butanone | 93.4
|  | 436.0±4.0 | 14.5±1.0 | 3-eicosanone (some kind of long chain hydrocarbon or mixture) | 89.04
| EVOH-38mol%ethylene-Soarnol-C | 406.9±1.2 | 91.4±0.004 | Acetaldehyde; 2-nonanone; 1,5-pentanediol | 88.92
| EVOH-44mol%ethylene-Soarnol-C | 364.4±5.4 | 73.3±1.4 | Acetaldehyde; 2,5-dihydroxy-dioctyl ester 1,4-cyclohexadiene-1,4-dicarboxylic acid; 4-hydroxy-3-methyl butanone | 92.58
|  | 442.8±3.1 | 22.0±0.2 | 3-eicosanone (some kind of long chain hydrocarbon or mixture) | 90.96
PMMA | PMMA-GF-Feb2021-C | 185.8±4.7 | 11.5±1.0 | methyacrylic acid methyl ester | 92.9
|  | 357.4±1.8 | 85.3±1.1 | methyacrylic acid methyl ester | 95.76
| Acrylic-Clear-2022-C | 71.1±0.5 | 1.0±0.1 | methyacrylic acid methyl ester | 78.21* | *low percentage due to noise
|  | 366.2±2.1 | 97.0±0.4 | methyacrylic acid methyl ester | 95.77
| Acrylic-Red-2022-C | 161.1±4.1 | 2.6±0.3 | methyacrylic acid methyl ester | 94.29
|  | 354.9±3.6 | 93.5±1.4 | methyacrylic acid methyl ester | 95.77
| Acrylic-Blue-2022-C | 161.6±2.0 | 2.7±0.2 | methyacrylic acid methyl ester | 96
|  | 352.5±0.6 | 93.2±0.9 | methyacrylic acid methyl ester | 96
| Acrylic-Green-2022-C | 176.9±1.5 | 2.0±0.2 | methyacrylic acid methyl ester | 87.53
|  | 355.3±1.2 | 95.5±0.2 | methyacrylic acid methyl ester | 96.22
Nylon | Nylon (6)-GF-Feb2021-C | 450.8±1.2 | 96.0±0.8 | hexahydro-2-azepinone | 88.97
| Nylon (6,6)-GF-Feb2021-C | 423.1±4.4 | 95.7±1.2 | Ammonia; N-nitrosodicyclohexylamine; quinoxalinone; 1,5-diamino-2-methypentane; butyric acid hydrazide | 93.73
PS | PS-AmorphousGranule-GF-Feb2021-NC | 127.4±2.5 | 1.7±0.1 | pentane | 97.01
|  | 419.5±1.6 | 96.7±0.5 | vinylbenzene | 93.97
PE | PE-Pellet-NIST-54kDa-C | 168.2±0.04 | 1.0±0.3 | BHT | 65.08* | *low percentage due to noise
|  | 475.5±0.6 | 98.4±0.6 | 1-elcosene (some kind of long chain hydrocarbon or mixture) | 92.6
Polyacrylonitrile | PAN-230kDa-GF-Feb2021-NC | 330.5±0.6 | 44.2±0.4 | ammonia and glutaronitrile | 71.12
|  | 377.1±2.6 | 17.6±0.6 | ammonia | 93.82
PHB | PHB-GF-Nov2021-C | 190.1±0.2 | 5.0±0.1 | citric acid tripentyl ester and 1-cyclopenten-3-one | 76.89
|  | 306.5±1.6 | 76.4±1.7 | adipic acid monomethyl ester | 71.44
|  | 337.1±1.2 | 3.9±0.1 | 2-butenoic acid and perillaldehyde | 84.16
|  | 413.9±1.7 | 9.6±1.6 | 2-butenoic acid and 2-butenoic acid methyl ester | 90.03
PU | PU-GF-Feb2021-NC | 326.8±0.4 | 48.2±2.7 | cyclohexyl isocyanic acid and 1,7-heptanediol | 91.67
|  | 429.7±0.8 | 45.4±0.1 | 1,2-dibutoxyethane | 85.44 | *there's still some isocyanate product remaining (can see small peak at 2250cm-1)
SAN | SAN 30%-Acrylonitrile-C | 407.2±1.0 | 97.0±0.5 | vinylbenzene; hydrocinnamonitrile; cycloctanone azine | 91.15