## Sheet1
sample | 1 | 2 | 3 | 4 | 5 | 6 | 7 | 8 | 9 | 10 | Average | Standard deviation | Thermal effusivity (Ws½/m²K) | Thermal Conductivity (k (W/mK)) | sample | Thermal effusivity (Ws½/m²K) | Thermal Conductivity (k (W/mK))
A (Knitted Structure) | 112.634 | 110.8698 | 116.2748 | 113.1417 | 115.5921 | 113.4567 | 117.2978 | 115.24 | 114.5335 | 114.1395 | 114.318 | 1.791978 | 114.318 |  | A (Plain structure (interlock)) | 114.318 | 0.048769
| 0.04833944 | 0.04789504 | 0.04926824 | 0.04846798 | 0.04909275 | 0.04854808 | 0.04953202 | 0.04900254 | 0.04882215 | 0.04872171 | 0.048769 | 0.0004564649 |  | 0.048769 | D (chanel) | 90.43439 | 0.04300877
D (chanel) | 82.28202 | 94.71281 | 86.852 | 95.45319 | 93.31939 | 85.67298 | 88.30877 | 91.18973 | 96.07941 | 90.47363 | 90.43439 | 4.367364 | 90.43439 |  | D (Knitted component) | 65.84622 | 0.03766862
| 0.04116646 | 0.04398739 | 0.04218578 | 0.04416066 | 0.04366356 | 0.04192176 | 0.04251484 | 0.04317215 | 0.04430702 | 0.04300803 | 0.04300877 | 0.0009961127 |  | 0.04300877 | C ( Conductive Path) | 110.7164 | 0.04785871
d ( Knitted component) | 68.00275 | 64.77134 | 70.8535 | 67.91052 | 60.94391 | 64.62825 | 60.54823 | 64.53232 | 62.62068 | 73.65066 | 65.84622 | 4.021998 | 65.84622 |  | C (Knitted Electrod) | 99.69707 | 0.0451648
| 0.0381077 | 0.03744046 | 0.03870434 | 0.03808853 | 0.03666232 | 0.03741133 | 0.03658239 | 0.03739153 | 0.03700225 | 0.03929537 | 0.03766862 | 0.0008318505 |  | 0.03766862 | B -Conductive path | 109.4065 | 0.04753752
C ( Conductive Path) | 110.9084 | 112.8107 | 109.6289 | 110.3107 | 112.1183 | 108.7269 | 108.5942 | 112.634 | 112.7915 | 108.6404 | 110.7164 | 1.687906 | 110.7164 |  | B - Conductive electrode | 142.0227 | 0.05635615
| 0.04790633 | 0.04838494 | 0.04758462 | 0.04775527 | 0.04820943 | 0.04736133 | 0.04732717 | 0.04833944 | 0.04837959 | 0.04733898 | 0.04785871 | 0.0004231395 |  | 0.04785871
C (Knitted Electrod) | 97.42985 | 99.54529 | 100.2852 | 101.9254 | 99.85776 | 98.28594 | 100.1415 | 102.3666 | 96.82982 | 100.3033 | 99.69707 | 1.685364 | 99.69707
| 0.04462498 | 0.04512673 | 0.0453036 | 0.04569691 | 0.04520195 | 0.04482897 | 0.04526931 | 0.04580414 | 0.04448348 | 0.04530789 | 0.0451648 | 0.0004017168 |  | 0.0451648
B -Conductive path | 113.2316 | 113.9999 | 108.175 | 110.4323 | 113.8038 | 107.3962 | 105.5777 | 106.9459 | 111.9038 | 102.599 | 109.4065 | 3.673827 | 109.4065
| 0.04849151 | 0.0486862 | 0.04722344 | 0.0477861 | 0.04863723 | 0.04703071 | 0.04658341 | 0.04691988 | 0.04815782 | 0.04585894 | 0.04753752 | 0.0009138069 |  | 0.04753752
B - Conductive electrode | 153.097 | 152.6523 | 147.3976 | 137.431 | 142.2569 | 112.634 | 147.3561 | 143.7128 | 139.4463 | 144.2435 | 142.0227 | 10.91892 | 142.0227
| 0.05963014 | 0.0590829 | 0.0579008 | 0.05499303 | 0.05638318 | 0.04833944 | 0.0578886 | 0.0568087 | 0.05556915 | 0.05696552 | 0.05635615 | 0.003003505 |  | 0.05635615