## airpermability raw data
sample | 1 | 2 | 3 | 4 | 5 | 6 | 7 | 8 | 9 | 10 | Average | Standard deviation | Air-permeability (mm/s) | sample | Air-permeability (mm/s)
A (Plain structure (interlock)) | 563 | 564 | 598 | 593 | 566 | 555 | 569 | 565 | 552 | 565 | 569 | 14.15627 | 569 | A (Knit structure ) | 569
D (chanel) | 539 | 540 | 584 | 581 | 592 | 596 | 564 | 593 | 575 | 580 | 574.4 | 19.58162 | 574.4 | B(Knitted Chanel) | 574.4
D (Knitted component) | 543 | 543 | 557 | 570 | 593 | 589 | 557 | 564 | 558 | 576 | 565 | 16.28496 | 565 | B (componend) | 565
C ( Conductive Path) | 591 | 579 | 582 | 562 | 579 | 567 | 570 | 567 | 603 | 602 | 580.2 | 13.78985 | 580.2 | C(Conductive Path) | 580.2
C (Knitted Electrod) | 642 | 615 | 684 | 639 | 695 | 623 | 625 | 624 | 737 | 692 | 657.6 | 39.21275 | 657.6 | C(Knit-Electrode) | 657.6
B -Conductive path | 470 | 503 | 460 | 447 | 481 | 482 | 489 | 494 | 468 | 840 | 513.4 | 109.9947 | 513.4 | D(Conductive Path) | 513.4
B - Conductive electrode | 141 | 186 | 174 | 153 | 160 | 193 | 194 | 204 | 187 | 288 | 188 | 38.3875 | 188 | D (E-Electrod) | 188

## airpermability average and stdv
Group | section | Air-permeability (mm/s) | STDV.P
A (Knitted Structure) | Plain structure (interlock) | 569 | 14.15627
B (Embroidered Structure) | Conductive path | 513.4 | 109.9947
| Conductive electrode | 188 | 38.3875
C (Knitted Electrode) | Conductive path | 580.2 | 19.58162
| Conductive electrode | 657.6 | 16.28496
D( Knitted Intersection) | Knitted channel | 574.4 | 13.78985
| Knitted component | 565 | 39.21275