## Drape
sample | 1 | 2 | 3 | 4 | 5 | 6 | 7 | 8 | 9 | 10 | Average | Standard deviation | Drape coefficient | sample | Average Total Mass (g) | Average Drape (shadow) Mass (g) | Drape coefficient
A (Knit structure ) | 50.95062 | 50.45732 | 52.95882 | 52.36463 | 51.15516 | 48.03989 | 51.45697 | 51.09267 | 52.18579 | 48.29764 | 50.89595 | 1.536246 | 50.89595 | A (1-10) | 7.3 | 3.71 | 50.89595
D(Knitted Chanel & Conductive Path) | 55.07448 | 54.64286 | 55.55862 | 51.61642 | 52.89347 | 50.40033 | 52.27801 | 53.61672 | 51.54512 | 49.28779 | 52.69138 | 1.95139 | 52.69138 | D (1-10) | 7.26 | 3.82 | 52.69138
C(Conductive Path & Knit-Electrode) | 58.66253 | 52.93955 | 52.00491 | 49.61843 | 49.48215 | 50.87405 | 51.62226 | 50.35568 | 50.34722 | 51.44572 | 51.73525 | 2.524595 | 51.73525 | C (1-10) | 7.29 | 3.77 | 51.73525
B(Conductive Path & E-Electrode) | 51.7713 | 49.01933 | 48.31631 | 50.78642 | 51.44637 | 49.88914 | 51.7713 | 52.21928 | 49.61811 | 43.9208 | 49.87584 | 2.338115 | 49.87584 | B (1-10) | 7.24 | 3.62 | 49.87584
A (Knit structure )
B(K-Chanel & Component)
C(C-Path & K-Electrode)
D(C-Path & E-Electrode)