## olivine
relict ol core | Oxide wt% | SiO2 | TiO2 | Al2O3 | Cr2O3 | FeO | MnO | NiO | MgO | CaO | Total | end | mole
10 | SF-ol3 | 40.986 | 0.034 | 0.062 | 0.04 | 8.381 | 0.1 | 0.321 | 50.425 | 0.283 | 100.632 | member | %*
11 | SF-ol4 | 40.919 | 0.035 | 0.024 | 0.053 | 8.07 | 0.093 | 0.144 | 50.943 | 0.166 | 100.447 | Te | 0.1024383
12 | SF-ol5 | 40.98 | 0.04 | 0.022 | 0.047 | 8.765 | 0.099 | 0.098 | 50.798 | 0.225 | 101.074 | Fo | 90.16581
13 | SF-ol6 | 39.874 | 0.064 | 0.062 | 0.126 | 13.393 | 0.097 | 0.167 | 46.503 | 0.191 | 100.477 | Fa | 9.446683
15 | SF-ol8newcore | 40.994 | 0.051 | 0.031 | 0.035 | 8.103 | 0.106 | 0.044 | 51.358 | 0.229 | 100.951 | Ca-Ol | 0.2850735
| AVG [5] | 40.7506 | 0.0448 | 0.0402 | 0.0602 | 9.3424 | 0.099 | 0.1548 | 50.0054 | 0.2188
| SD | 0.4909346 | 0.01267675 | 0.0201792 | 0.03741256 | 2.281455 | 0.004743416 | 0.1041523 | 1.986184 | 0.04422895
| MIN | 39.874 | 0.034 | 0.022 | 0.035 | 8.07 | 0.093 | 0.044 | 46.503 | 0.166
| MAX | 40.994 | 0.064 | 0.062 | 0.126 | 13.393 | 0.106 | 0.321 | 51.358 | 0.283
| Ranges | 39.87-40.99 | 0.03-0.06 | 0.02-0.06 | 0.04-0.13 | 8.07-13.39 | 0.09-0.11 | 0.04-0.32 | 46.50-51.36 | 0.17-0.28
relict ol rim | [11 empty] | end | mole
14 | SF-ol7rim ricr | 39.004 | 0.065 | 1.383 | 0.434 | 17.799 | 0.138 | 0.193 | 39.837 | 0.806 | 99.659 | member | %*
16 | SF-ol8new int | 40.196 | 0.06 | 0.053 | 0.131 | 10.864 | 0.139 | 0.038 | 49.495 | 0.262 | 101.238 | Te | 0.2127148
17 | SF-ol8new irim | 39.79921 | 0.2837195 | 0.07 | 0.4273902 | 47.58157 | 0.2559512 | 0.03742683 | 10.91535 | 0.2 | 99.57062 | Fo | 69.51113
| AVG [3] | 39.6664 | 0.1362398 | 0.502 | 0.3307967 | 25.41486 | 0.1776504 | 0.08947561 | 33.41578 | 0.4226667 |  | Fa | 29.64832
| SD | 0.6069958 | 0.1277456 | 0.7630157 | 0.1730606 | 19.50759 | 0.06781234 | 0.08965521 | 20.07539 | 0.3334207 |  | Ca-Ol | 0.6278361
| MIN | 39.004 | 0.06 | 0.053 | 0.131 | 10.864 | 0.138 | 0.03742683 | 10.91535 | 0.2
| MAX | 40.196 | 0.2837195 | 1.383 | 0.434 | 47.58157 | 0.2559512 | 0.193 | 49.495 | 0.806
| Ranges | 39.00-40.20 | 0.06-0.28 | 0.05-1.38 | 0.13-0.43 | 10.86-47.58 | 0.14-0.26 | 0.04-0.19 | 10.92-49.50 | 0.20-0.81
dusty olivine
18 | SF-ol | 39.67 | 0.254 | 0.03 | 0.566 | 17.699 | 0.163 | 0.061 | 41.48 | 0.34 | 100.263 | end | mole
19 | SF-ol | 39.465 | 0.171 | 0.05 | 0.574 | 17.476 | 0.175 | 0.053 | 41.458 | 0.21 | 99.632 | member | %*
20 | SF-ol | 39.106 | 0.074 | 0.03 | 0.516 | 14.964 | 0.103 | 0.108 | 46.102 | 0.64 | 101.643 | Te | 0.1732274
21 | SF-ol | 37.343 | 0.033 | 0.105 | 0.095 | 23.054 | 0.203 | 0.031 | 38.465 | 0.205 | 99.534 | Fo | 79.78522
| AVG [4] | 38.896 | 0.133 | 0.05375 | 0.43775 | 18.29825 | 0.161 | 0.06325 | 41.87625 | 0.34875 |  | Fa | 19.56222
| SD | 1.061249 | 0.09927403 | 0.03544362 | 0.2299368 | 3.404388 | 0.04214262 | 0.03241784 | 3.153069 | 0.2039761 |  | Ca-Ol | 0.4793323
| MIN | 37.343 | 0.033 | 0.03 | 0.095 | 14.964 | 0.103 | 0.031 | 38.465 | 0.205
| MAX | 39.67 | 0.254 | 0.105 | 0.574 | 23.054 | 0.203 | 0.108 | 46.102 | 0.64
| Ranges | 37.34-39.67 | 0.03-0.25 | 0.03-0.11 | 0.1-0.57 | 14.96-23.05 | 0.10-0.20 | 0.03-0.11 | 38.47-46.10 | 0.21-0.64

## bulk analysis
| O | Na | Mg | Al | Si | P | S | Ca | Cr | Fe | Ni | Cu | Total
bulk analysis | 57.73 | - | 13.7 | 5.15 | 12.35 | 0.17 | 0.09 | 1.06 | 0.2 | 7.87 | 0.27 | 1.4 | 100
FB-01 bulk analysis (wt% of elements) by SEM-EDS wide beam

## Glass
|  | SiO2 | TiO2 | Al2O3 | FeO | MnO | MgO | CaO | Na2O | K2O | P2O5 | SO3 | ClO- | Total
|  | 40.92 | 0.47 | 13.89 | 27.32 | 0.53 | 6.88 | 8.63 | 0.73 | 0.08 | 0.43 | 0.34
Glass | AVG [9] (SD) | (0.84) | (0.10) | (2.46) | (5.49) | (0.44) | (2.61) | (0.02) | (0.08) |  | (0.05) | (0.26) |  | 100.24
| point | SiO2 | TiO2 | Al2O3 | FeO | MnO | MgO | CaO | Na2O | K2O | P2O5 | SO3 | ClO- | Total
| 1 | 41.07443 | 0.5171137 | 14.50083 | 27.01741 | 1.240781 | 6.273231 | 8.624801 | 0.7742897 | 0.07985629 | 0.4387094 | 0.3208136 |  | 98.98221
| 2 | 41.10516 | 0.5213287 | 11.53503 | 30.45286 | 1.097027 | 5.676587 | 8.630025 | 0.7854794 | 0.08014371 | 0.4574801 | 0.364591 |  | 99.66982
| 3 | 39.46281 | 0.4825512 | 11.15512 | 33.88468 | 1.001192 | 5.787745 | 8.635925 | 0.6132 | nd | 0.3784 | 0.2867645 |  | 100.5282
| 4 | 41.55617 | 0.5617922 | 13.20563 | 28.24008 | 0.2385 | 6.732006 | 8.610285 | 0.7272084 | nd | 0.4201126 | 0.2502832 |  | 99.21319
| 5 | 42.30785 | 0.5449324 | 14.34087 | 26.169 | 0.2385 | 5.911081 | 8.646012 | 0.6132 | nd | 0.4653012 | 0.3110853 |  | 99.01611
| 6 | 41.22997 | 0.5870819 | 13.25079 | 28.55498 | 0.2385 | 5.380818 | 8.652467 | 0.8285493 | nd | 0.4340168 | 0.1894812 |  | 99.42468
| 7 | 40.81867 | 0.3384 | 13.94096 | 27.24693 | 0.2385 | 7.321188 | 8.626197 | 0.731431 | nd | 0.3784 | 0.2624436 |  | 98.72788
| 8 | 40.83286 | 0.3384 | 19.68808 | 14.05135 | 0.2385 | 13.60971 | 8.588968 | 0.668093 | nd | 0.3784 | 0.2770361 |  | 96.34373
| 9 | 39.89207 | 0.3384 | 13.39269 | 30.26271 | 0.2385 | 5.227631 | 8.65532 | 0.8285493 | nd | 0.5191799 | 0.7975014 |  | 100.1342
| AVG | 40.92 | 0.47 | 13.89 | 27.32 | 0.53 | 6.88 | 8.63 | 0.73 | 0.08 | 0.43 | 0.34 |  | 100.24
| STD | 0.8428337 | 0.1029055 | 2.458314 | 5.493406 | 0.4413877 | 2.60844 | 0.02106876 | 0.08335936 | - | 0.04760754 | 0.2634892

## Fe-Ni alloy
|  | Si | Cr | Co | Cu | Fe | P | Zn | Ni | Mn | Al | Mg | Total
kamacite | AVG [3] | 0.03 | 0.09 | 0.31 | 0.82 | 90.09 | 2.36 | 0.02 | 4.08 | 0.01 | 0.01 | - | 97.78
taenite | AVG [3] |  | 0.07 | 1.07 | 2.15 | 76.62 | 0.77 | 0.00 | 15.58 | 0.02 | 0.00 | 0.01 | 96.34
awaruite | AVG [3] | 0.03 | 0.08 | 1.04 | 0.97 | 21.71 | 0.00 | - | 72.47 | 0.02 | 0.01 | - | 96.33
KAMACITE
Point | Si | Cr | Co | Cu | Fe | P | Zn | Ni | Mn | Al |  | Total
21 | 0.018 | 0.084 | 0.301 | 0.84 | 91.765 | 2.373 | 0.021 | 4.219 | 0.036 | 0.01 |  | 99.667
16 | 0.029 | 0.085 | 0.306 | 0.859 | 89.146 | 2.312 |  | 3.914 | 0 | 0 |  | 96.651
18 | 0.029 | 0.086 | 0.315 | 0.749 | 89.354 | 2.381 |  | 4.108 | 0.005 | 0.006 |  | 97.033
avg | 0.02533333 | 0.085 | 0.3073333 | 0.816 | 90.08833 | 2.355333 | 0.021 | 4.080333 | 0.01366667 | 0.005333333 |  | 97.78367
TAENITE
Point | Si | Cr | Co | Cu | Fe | P | Zn | Ni | Mn | Al | Mg | Total
35 | 0.022 | 0.092 | 0.959 | 2.504 | 78.794 | 1.272 | 0 | 12.45 | 0.055 | 0.007 | 0.002 | 96.157
36 | 0.035 | 0.061 | 0.92 | 1.528 | 80.84 | 0.663 | 0 | 12.468 | 0 | 0 | 0.027 | 96.542
37 | 0.028 | 0.063 | 1.344 | 2.422 | 70.237 | 0.362 | 0.01 | 21.83 | 0.008 | 0.001 | 0.015 | 96.32
avg | 0.02833333 | 0.072 | 1.074333 | 2.151333 | 76.62367 | 0.7656667 | 0.003333333 | 15.58267 | 0.021 | 0.002666667 | 0.01466667 | 96.33967
AWARUITE
Point | Si | Cr | Co | Cu | Fe | P | Zn | Ni | Mn | Al | Mg | Total
1 | 0.03 | 0.081 | 1.035 | 0.971 | 21.708 |  |  | 72.473 | 0.022 | 0.009 |  | 96.329
2 | 0.04 | 0.09 | 1.02 | 0.955 | 21.625 |  |  | 72.97 | 0.02 | 0.008 |  | 96.23
3 | 0.03 | 0.08 | 1.05 | 0.97 | 21.8 |  |  | 71.96 | 0.025 | 0.0085 |  | 96.43
avg | 0.03333333 | 0.08366667 | 1.035 | 0.9653333 | 21.711 |  |  | 72.46767 | 0.02233333 | 0.0085 |  | 96.32967

## magnetite
Element wt% | 1 | 2 | 3 | 4 | 5 | 6 | 7 | 8 | 9 | 10 | 11 | 12 | 13 | Average | SD
O | 32.62609 | 34.22296 | 32.70433 | 36.84339 | 37.36493 | 26.23338 | 26.31183 | 26.31409 | 32.00825 | 33.95793 | 34.765625 | 37.33381 | 42.31355 | 33.3077 | 4.831142
Cr | 1.715942 | 0.4723666 | 0.7177587 | 2.00342 | 3.229371 | 0 | 0 | 0 | 1.260167 | 1.023106 | 1.424632 | 0 | 0 | 0.9112896 | 0.999742
Fe | 60.31304 | 60.03779 | 64.41306 | 58.92988 | 56.87623 | 71.51437 | 71.62366 | 72.17794 | 65.73491 | 62.52443 | 61.3511 | 61.52833 | 56.76053 | 63.3681 | 5.423055
Ni | 5.344928 | 5.255078 | 2.164853 | 2.235524 | 2.52947 | 2.252252 | 2.064516 | 1.507971 | 1.008134 | 2.483044 | 2.470129 | 1.149838 | 0.913242 | 2.413768 | 1.401584
Total: | 100 | 100 | 100 | 100 | 100 | 100 | 100 | 100 | 100 | 100 | 100 | 100 | 100 | 100
SEM-EDS chemical data (wt% of elements) of magnetite

## sulfide
Spectrum 43
Element | Line Type | Apparent Concentration | k Ratio | Wt% | Wt% Sigma | Atomic %
Na | K series | 0.00 | 0.00000 | 0.00 | 0.10 | 0.00
Mg | K series | 0.00 | 0.00000 | 0.00 | 0.07 | 0.00
Al | K series | 0.00 | 0.00000 | 0.00 | 0.06 | 0.00
Si | K series | 0.00 | 0.00000 | 0.00 | 0.05 | 0.00
S | K series | 23.95 | 0.20628 | 25.91 | 0.23 | 39.01
Fe | K series | 2.04 | 0.02045 | 1.95 | 0.15 | 1.68
Ni | K series | 65.87 | 0.65868 | 72.14 | 0.26 | 59.31
Total: |  |  |  | 100.00 |  | 100.00
Spectrum 44
Element | Line Type | Apparent Concentration | k Ratio | Wt% | Wt% Sigma | Atomic %
Na | K series | 0.00 | 0.00000 | 0.00 | 0.10 | 0.00
Mg | K series | 0.00 | 0.00000 | 0.00 | 0.07 | 0.00
Al | K series | 0.00 | 0.00000 | 0.00 | 0.06 | 0.00
Si | K series | 0.00 | 0.00000 | 0.00 | 0.05 | 0.00
S | K series | 23.74 | 0.20449 | 25.42 | 0.22 | 38.38
Fe | K series | 2.45 | 0.02445 | 2.30 | 0.15 | 2.00
Ni | K series | 66.79 | 0.66790 | 72.28 | 0.25 | 59.62
Total: |  |  |  | 100.00 |  | 100.00
Spectrum 45
Element | Line Type | Apparent Concentration | k Ratio | Wt% | Wt% Sigma | Atomic %
Na | K series | 0.00 | 0.00000 | 0.00 | 0.09 | 0.00
Mg | K series | 0.00 | 0.00000 | 0.00 | 0.06 | 0.00
Al | K series | 0.00 | 0.00000 | 0.00 | 0.06 | 0.00
Si | K series | 0.10 | 0.00080 | 0.13 | 0.05 | 0.23
S | K series | 22.44 | 0.19333 | 24.90 | 0.22 | 37.70
Fe | K series | 2.08 | 0.02082 | 2.02 | 0.15 | 1.76
Ni | K series | 65.21 | 0.65214 | 72.94 | 0.26 | 60.31
Total: |  |  |  | 100.00 |  | 100.00
SEM-EDS chemical data (wt% of elements) of heazlewoodite

## Cu-Al alloy
Point
| Si | Cu | Fe | Al | Total
1 | - | 2.11 | 0.78 | 96.65 | 100
2 | - | 2.57 | 0.00 | 97.42 | 100
3 | - | 5.19 | 0.00 | 94.81 | 100
4 | - | 8.65 | 0.45 | 90.89 | 100
5 | - | 13.49 | 1.17 | 85.33 | 100
6 | - | 27.09 | 1.15 | 71.76 | 100
7 | - | 33.76 | 1.34 | 64.90 | 100
8 | - | 34.13 | 0.93 | 64.94 | 100
9 | - | 50.75 | 2.00 | 47.25 | 100
10 | 0.77 | 51.80 | 0.33 | 47.10 | 100
11 | - | 52.41 | 1.56 | 46.03 | 100
12 | - | 52.51 | 1.51 | 45.98 | 100
13 | 0.87 | 55.54 | 0.59 | 42.99 | 100
14 | 0.34 | 62.14 | 0.78 | 36.75 | 100
15 | - | 69.29 | 2.86 | 27.85 | 100
16 | - | 74.85 | 2.90 | 22.25 | 100
17 | - | 74.91 | 2.97 | 22.12 | 100
18 | 1.20 | 82.47 | 2.71 | 13.63 | 100
SEM-EDS chemical data (wt% of elements) of Cu Al alloy

## quasicrystal EPMA-WDS
Point | Al | Fe | Si | Cu | total
1 | 32.29 | 13.23 | 4.37 | 46.29 | 96.18
2 | 33.51 | 14.33 | 4.59 | 46.5 | 98.93
3 | 32.86 | 14.07 | 4.47 | 45.93 | 97.33
4 | 33.18 | 14.32 | 5.94 | 44.58 | 98.02
5 | 34.1 | 13.78 | 4.46 | 45.81 | 98.15
6 | 31.58 | 12.33 | 4.09 | 48.83 | 96.83
7 | 33.41 | 13.52 | 5.45 | 44.97 | 97.35
- EPMA-WDS chemical data (wt% of elements) of icosahedral quasicrystal