## n1 (12-4)
Evans Blue | m (g) | V (L) | M (g/mol) | c (g/L) | c (µmol/L) | λ (nm) |  |  | A (608)
Std curve | 0.00963 | 0.1 | 960.8 | 0.0963 | 100.229 | 608 |  |  | 1 | 0.143 | 0.143 | 0.143 |  | SA | DC | 1 | 6 | 24 | 48 | 72
Samples | 0.09613 | 0.1 | 960.8 | 0.9613 | 1000.52 | 608 |  |  | 6 | 0.091 | 0.091 | 0.092 |  | 0.149 | 0.176 | 0.143 | 0.091 | 0.029 | 0.02 | 0.014
[9 empty] | 24 | 0.029 | 0.03 | 0.029 |  | 0.151 | 0.175 | 0.143 | 0.091 | 0.03 | 0.02 | 0.014
Cubes: | QM-MP (1:15) 11/26/20 | [7 empty] | 48 | 0.02 | 0.02 | 0.02 |  | 0.15 | 0.175 | 0.143 | 0.092 | 0.029 | 0.02 | 0.014
DES: | Choline + Urea | [7 empty] | 72 | 0.014 | 0.014 | 0.014
[9 empty] | Blank | -0.002 | 0.001 | -0.001
Test-tube holder in spec | [8 empty] | SA | 0.149 | 0.151 | 0.15
Centrifuge | 4000 RPM, 4 min | [7 empty] | CC | 0.004 | 0.004 | 0.004
[9 empty] | Initial | 0.176 | 0.176 | 0.176
| EB (μL) | dH2O (μL) | c (μM) | A | A | AVG |  |  | DC | 0.176 | 0.175 | 0.175
1 | 5 | 4995 | 0.100229 | 0.006 | 0.006 | 0.006
2 | 15 | 4985 | 0.3006869 | 0.024 | 0.024 | 0.024
3 | 25 | 4975 | 0.5011449 | 0.042 | 0.043 | 0.0425
4 | 50 | 4950 | 1.00229 | 0.085 | 0.085 | 0.085 |  |  | μM
5 | 100 | 4900 | 2.00458 | 0.175 | 0.174 | 0.1745 |  |  | 1 | 1.651642 | 1.651642 | 1.651642
6 | 125 | 4875 | 2.505724 | 0.217 | 0.219 | 0.218 |  |  | 6 | 1.0608 | 1.0608 | 1.072162
[9 empty] | 24 | 0.3563345 | 0.3676969 | 0.3563345
| EB (mL) | Vf | c (μM) | [5 empty] | 48 | 0.2540734 | 0.2540734 | 0.2540734
S1 | 0.9994799 | 500 | 2 | [5 empty] | 72 | 0.1858993 | 0.1858993 | 0.1858993
S2 | 0.199896 | 100 | 2 | [5 empty] | Blank | 0.004101807 | 0.03818884 | 0.01546415
S3 | 0.4997399 | 250 | 2 | [5 empty] | SA | 1.719816 | 1.742541 | 1.731178
[9 empty] | Initial | 2.026599 | 2.026599 | 2.026599
[9 empty] | DC | 2.026599 | 2.015237 | 2.015237
[8 empty] | 0.08801*X - 0.002361 | μM | EB |  |  |  | % change fine |  |  |  | SA | DC | 1 | 6 | 24 | 48 | 72
[9 empty] | 1 | 1.651642 | 1.651642 | 1.651642 |  | 18.5% | 18.04% | 18.04% |  | 1.719816 | 2.026599 | 1.651642 | 1.0608 | 0.3563345 | 0.2540734 | 0.1858993
[9 empty] | 6 | 1.0608 | 1.0608 | 1.072162 |  | 47.66% | 47.36% | 46.8% |  | 1.742541 | 2.015237 | 1.651642 | 1.0608 | 0.3676969 | 0.2540734 | 0.1858993
[9 empty] | 24 | 0.3563345 | 0.3676969 | 0.3563345 |  | 82.42% | 81.75% | 82.32% |  | 1.731178 | 2.015237 | 1.651642 | 1.072162 | 0.3563345 | 0.2540734 | 0.1858993
[7 empty] | m | 0.08801 | 48 | 0.2540734 | 0.2540734 | 0.2540734 |  | 87.46% | 87.39% | 87.39%
[7 empty] | b | -0.002361 | 72 | 0.1858993 | 0.1858993 | 0.1858993 |  | 90.83% | 90.78% | 90.78%
[9 empty] | Blank | 0.004101807 | 0.03818884 | 0.01546415
[9 empty] | SA | 1.719816 | 1.742541 | 1.731178 |  | 15.14% | 13.53% | 14.1%
[9 empty] | Initial | 2.026599 | 2.026599 | 2.026599
[9 empty] | DC | 2.026599 | 2.015237 | 2.015237 |  | 0% | 0.5607% | 0.5607%
[12 empty] | avg sample | % change |  |  |  |  | DC | SA | 1 | 6 | 24 | 48 | 72
[11 empty] | DC | 2.019024 | [5 empty] | 0% | 15.14% | 18.5% | 47.66% | 82.42% | 87.46% | 90.83%
[11 empty] | 1 | 1.651642 | 18.2% |  |  |  |  | 0.5607% | 13.53% | 18.04% | 47.36% | 81.75% | 87.39% | 90.78%
[11 empty] | 6 | 1.064587 | 47.27% |  |  |  |  | 0.5607% | 14.1% | 18.04% | 46.8% | 82.32% | 87.39% | 90.78%
Cube Weight (g) | [10 empty] | 24 | 0.360122 | 82.16%
| QM-MP | [9 empty] | 48 | 0.2540734 | 87.42%
CC | 1.04 | [9 empty] | 72 | 0.1858993 | 90.79%
72 | 1.008 | [9 empty] | Initial | 2.026599
48 | 1.012 | [9 empty] | Dye control | 2.019024 | 0.3738%
24 | 1.098 | [9 empty] | SA | 1.731178 | 14.58%
6 | 1.041
1 | 1.061
SA | 0.124

## n2 (12-8)
Evans Blue | m (g) | V (L) | M (g/mol) | c (g/L) | c (µmol/L) | λ (nm) |  |  | A (608)
Std curve | 0.00963 | 0.1 | 960.8 | 0.0963 | 100.229 | 608 |  |  | 1 | 0.151 | 0.151 | 0.151 |  | SA | DC | 1 | 6 | 24 | 48 | 72
Samples | 0.09613 | 0.1 | 960.8 | 0.9613 | 1000.52 | 608 |  |  | 6 | 0.082 | 0.105 | 0.103 |  | 0.147 | 0.166 | 0.151 | 0.082 | 0.035 | 0.022 | 0.014
[9 empty] | 24 | 0.035 | 0.035 | 0.027 |  | 0.153 | 0.172 | 0.151 | 0.105 | 0.035 | 0.016 | 0.015
Cubes: | QM-MP (1:15) 11/26/20 | [7 empty] | 48 | 0.022 | 0.016 | 0.023 |  | 0.149 | 0.164 | 0.151 | 0.103 | 0.027 | 0.023 | 0.016
DES: | Choline + Urea | [7 empty] | 72 | 0.014 | 0.015 | 0.016
[9 empty] | Blank | -0.002 | -0.002 | -0.003
Test-tube holder in spec | [8 empty] | SA | 0.147 | 0.153 | 0.149
Centrifuge | 4000 RPM, 4 min | [7 empty] | CC | 0.006 | 0.004 | 0.004
[9 empty] | Initial | 0.164 | 0.172 | 0.176
| EB (μL) | dH2O (μL) | c (μM) | A | A | AVG |  |  | DC | 0.166 | 0.172 | 0.164
1 | 5 | 4995 | 0.100229 | 0.005 | 0.004 | 0.0045
2 | 15 | 4985 | 0.3006869 | 0.022 | 0.023 | 0.0225
3 | 25 | 4975 | 0.5011449 | 0.04 | 0.041 | 0.0405
4 | 50 | 4950 | 1.00229 | 0.084 | 0.082 | 0.083 |  |  | μM
5 | 100 | 4900 | 2.00458 | 0.169 | 0.163 | 0.166 |  |  | 1 | 1.742541 | 1.742541 | 1.742541
6 | 125 | 4875 | 2.505724 | 0.214 | 0.215 | 0.2145 |  |  | 6 | 0.9585388 | 1.219873 | 1.197148
[9 empty] | 24 | 0.4245086 | 0.4245086 | 0.3336098
| EB (mL) | Vf | c (μM) | [5 empty] | 48 | 0.2767981 | 0.208624 | 0.2881604
S1 | 0.9994799 | 500 | 2 | [5 empty] | 72 | 0.1858993 | 0.1972617 | 0.208624
S2 | 0.199896 | 100 | 2 | [5 empty] | Blank | 0.004101807 | 0.004101807 | -0.007260539
S3 | 0.4997399 | 250 | 2 | [5 empty] | SA | 1.697091 | 1.765265 | 1.719816
[9 empty] | Initial | 1.890251 | 1.98115 | 2.026599
[9 empty] | DC | 1.912976 | 1.98115 | 1.890251
[9 empty] | μM | EB |  |  |  | % change fine |  |  |  | DC | SA | 1 | 6 | 24 | 48 | 72
[8 empty] | Y = 0.08612*X - 0.003506 | 1 | 1.742541 | 1.742541 | 1.742541 |  | 8.909% | 12.04% | 7.814% |  | 1.912976 | 1.697091 | 1.742541 | 0.9585388 | 0.4245086 | 0.2767981 | 0.1858993
[9 empty] | 6 | 0.9585388 | 1.219873 | 1.197148 |  | 49.89% | 38.43% | 36.67% |  | 1.98115 | 1.765265 | 1.742541 | 1.219873 | 0.4245086 | 0.208624 | 0.1972617
[9 empty] | 24 | 0.4245086 | 0.4245086 | 0.3336098 |  | 77.81% | 78.57% | 82.35% |  | 1.890251 | 1.719816 | 1.742541 | 1.197148 | 0.3336098 | 0.2881604 | 0.208624
[7 empty] | m | 0.08801 | 48 | 0.2767981 | 0.208624 | 0.2881604 |  | 85.53% | 89.47% | 84.76%
[7 empty] | b | -0.002361 | 72 | 0.1858993 | 0.1972617 | 0.208624 |  | 90.28% | 90.04% | 88.96%
[9 empty] | Blank | 0.004101807 | 0.004101807 | 0
[9 empty] | SA | 1.697091 | 1.765265 | 1.719816 |  | 11.29% | 10.9% | 9.017%
[9 empty] | Initial | 1.890251 | 1.98115 | 2.026599
[9 empty] | DC | 1.912976 | 1.98115 | 1.890251 |  | -1.202% | 0% | 6.728%
[12 empty] | avg sample | % change |  |  |  |  | DC | SA | 1 | 6 | 24 | 48 | 72
[11 empty] | DC | 1.928126 | [5 empty] | -1.202% | 11.29% | 8.909% | 49.89% | 77.81% | 85.53% | 90.28%
[5 empty] | using coef from first cal for all N | [5 empty] | 1 | 1.742541 | 9.625% |  |  |  |  | 0% | 10.9% | 12.04% | 38.43% | 78.57% | 89.47% | 90.04%
[11 empty] | 6 | 1.125187 | 41.64% |  |  |  |  | 6.728% | 9.017% | 7.814% | 36.67% | 82.35% | 84.76% | 88.96%
Cube Weight (g) | [10 empty] | 24 | 0.394209 | 79.55%
| QM-MP | [9 empty] | 48 | 0.2578608 | 86.63%
CC | 0.82 | [9 empty] | 72 | 0.1972617 | 89.77%
72 | 0.988 | [9 empty] | Initial | 1.966
48 | 0.929 | [9 empty] | Dye control | 1.928126 | 1.926%
24 | 0.843 | [9 empty] | SA | 1.727391 | 12.14%
6 | 0.784
1 | 0.854
SA | 0.109

## n3 (12-9)
Evans Blue | m (g) | V (L) | M (g/mol) | c (g/L) | c (µmol/L) | λ (nm) |  |  | A (608)
Std curve | 0.00963 | 0.1 | 960.8 | 0.0963 | 100.229 | 608 |  |  | 1 | 0.135 | 0.134 | 0.134 |  | SA | DC | 1 | 6 | 24 | 48 | 72
Samples | 0.09613 | 0.1 | 960.8 | 0.9613 | 1000.52 | 608 |  |  | 6 | 0.074 | 0.076 | 0.075 |  | 0.139 | 0.162 | 0.135 | 0.074 | 0.031 | 0.023 | 0.017
[9 empty] | 24 | 0.031 | 0.03 | 0.031 |  | 0.143 | 0.16 | 0.134 | 0.076 | 0.03 | 0.023 | 0.017
Cubes: | QM-MP (1:15) 12/9/20 | [7 empty] | 48 | 0.023 | 0.023 | 0.026 |  | 0.144 | 0.16 | 0.134 | 0.075 | 0.031 | 0.026 | 0.017
DES: | Choline + Urea | [7 empty] | 72 | 0.017 | 0.017 | 0.017
[9 empty] | Blank | -0.003 | -0.003 | -0.002
Test-tube holder in spec | [8 empty] | SA | 0.139 | 0.143 | 0.144
Centrifuge | 4000 RPM, 4 min | [7 empty] | CC | 0.008 | 0.009 | 0.01
[9 empty] | Initial | 0.168 | 0.167 | 0.167
| EB (μL) | dH2O (μL) | c (μM) | A | A | AVG |  |  | DC | 0.162 | 0.16 | 0.16
1 | 5 | 4995 | 0.100229 | 0.005 | 0.004 | 0.0045
2 | 15 | 4985 | 0.3006869 | 0.022 | 0.023 | 0.0225
3 | 25 | 4975 | 0.5011449 | 0.04 | 0.041 | 0.0405
4 | 50 | 4950 | 1.00229 | 0.084 | 0.082 | 0.083 |  |  | μM
5 | 100 | 4900 | 2.00458 | 0.169 | 0.163 | 0.166 |  |  | 1 | 1.560743 | 1.549381 | 1.549381
6 | 125 | 4875 | 2.505724 | 0.214 | 0.215 | 0.2145 |  |  | 6 | 0.86764 | 0.8903647 | 0.8790024
[9 empty] | 24 | 0.3790592 | 0.3676969 | 0.3790592
| EB (mL) | Vf | c (μM) | [5 empty] | 48 | 0.2881604 | 0.2881604 | 0.3222475
S1 | 0.9994799 | 500 | 2 | [5 empty] | 72 | 0.2199864 | 0.2199864 | 0.2199864
S2 | 0.199896 | 100 | 2 | [5 empty] | Blank | -0.007260539 | -0.007260539 | 0.004101807
S3 | 0.4997399 | 250 | 2 | [5 empty] | SA | 1.606192 | 1.651642 | 1.663004
[9 empty] | Initial | 1.9357 | 1.924338 | 1.924338
[9 empty] | DC | 1.867526 | 1.844802 | 1.844802
[9 empty] | CC | 0.1177253 | 0.1290876 | 0.1404499
[9 empty] | μM | EB |  |  |  | % change fine |  |  |  | DC | SA | 1 | 6 | 24 | 48 | 72
[8 empty] | Y = 0.08612*X - 0.003506 | 1 | 1.560743 | 1.549381 | 1.549381 |  | 16.43% | 16.01% | 16.01% |  | 1.867526 | 1.606192 | 1.560743 | 0.86764 | 0.3790592 | 0.2881604 | 0.2199864
[9 empty] | 6 | 0.86764 | 0.8903647 | 0.8790024 |  | 53.54% | 51.74% | 52.35% |  | 1.844802 | 1.651642 | 1.549381 | 0.8903647 | 0.3676969 | 0.2881604 | 0.2199864
[9 empty] | 24 | 0.3790592 | 0.3676969 | 0.3790592 |  | 79.7% | 80.07% | 79.45% |  | 1.844802 | 1.663004 | 1.549381 | 0.8790024 | 0.3790592 | 0.3222475 | 0.2199864
[7 empty] | m | 0.08801 | 48 | 0.2881604 | 0.2881604 | 0.3222475 |  | 84.57% | 84.38% | 82.53%
[7 empty] | b | -0.002361 | 72 | 0.2199864 | 0.2199864 | 0.2199864 |  | 88.22% | 88.08% | 88.08%
[9 empty] | Blank | 0 | 0 | 0.004101807
[9 empty] | SA | 1.606192 | 1.651642 | 1.663004 |  | 13.99% | 10.47% | 9.855%
[9 empty] | Initial | 1.9357 | 1.924338 | 1.924338
[9 empty] | DC | 1.867526 | 1.844802 | 1.844802 |  | 3.522% | 4.133% | 4.133%
[9 empty] | CC | 0.1177253 | 0.1290876 | 0.1404499
[12 empty] | avg sample | % change |  |  |  |  | DC | SA | 1 | 6 | 24 | 48 | 72
[11 empty] | DC | 1.852377 | [5 empty] | 3.522% | 13.99% | 16.43% | 53.54% | 79.7% | 84.57% | 88.22%
[5 empty] | using coef from first cal for all N | [5 empty] | 1 | 1.553168 | 16.15% |  |  |  |  | 4.133% | 10.47% | 16.01% | 51.74% | 80.07% | 84.38% | 88.08%
[11 empty] | 6 | 0.8790024 | 52.55% |  |  |  |  | 4.133% | 9.855% | 16.01% | 52.35% | 79.45% | 82.53% | 88.08%
Cube Weight (g) | [10 empty] | 24 | 0.3752717 | 79.74%
| QM-MP | [9 empty] | 48 | 0.2995228 | 83.83%
CC | 0.941 | [9 empty] | 72 | 0.2199864 | 88.12%
72 | 0.978 | [9 empty] | Initial | 1.928126
48 | 0.944 | [9 empty] | Dye control | 1.852377 | 3.929%
24 | 0.975 | [9 empty] | SA | 1.64028 | 14.93%
6 | 0.934
1 | 0.958
SA | 0.124

## summary
N1 | [7 empty] | N2 | [6 empty] | N3
DC | SA | 1 | 6 | 24 | 48 | 72 |  | DC | SA | 1 | 6 | 24 | 48 | 72 | DC | SA | 1 | 6 | 24 | 48 | 72
2.026599 | 1.719816 | 1.651642 | 1.0608 | 0.3563345 | 0.2540734 | 0.1858993 |  | 1.912976 | 1.697091 | 1.742541 | 0.9585388 | 0.4245086 | 0.2767981 | 0.1858993 | 1.867526 | 1.606192 | 1.560743 | 0.86764 | 0.3790592 | 0.2881604 | 0.2199864
2.015237 | 1.742541 | 1.651642 | 1.0608 | 0.3676969 | 0.2540734 | 0.1858993 |  | 1.98115 | 1.765265 | 1.742541 | 1.219873 | 0.4245086 | 0.208624 | 0.1972617 | 1.844802 | 1.651642 | 1.549381 | 0.8903647 | 0.3676969 | 0.2881604 | 0.2199864
2.015237 | 1.731178 | 1.651642 | 1.072162 | 0.3563345 | 0.2540734 | 0.1858993 |  | 1.890251 | 1.719816 | 1.742541 | 1.197148 | 0.3336098 | 0.2881604 | 0.208624 | 1.844802 | 1.663004 | 1.549381 | 0.8790024 | 0.3790592 | 0.3222475 | 0.2199864
2.019024 | 1.731178 | 1.651642 | 1.064587 | 0.360122 | 0.2540734 | 0.1858993 |  | 1.928126 | 1.727391 | 1.742541 | 1.125187 | 0.394209 | 0.2578608 | 0.1972617 | 1.852377 | 1.64028 | 1.553168 | 0.8790024 | 0.3752717 | 0.2995228 | 0.2199864
DC | SA | 1 | 6 | 24 | 48 | 72 |  | DC | SA | 1 | 6 | 24 | 48 | 72 | DC | SA | 1 | 6 | 24 | 48 | 72
0% | 15.14% | 18.5% | 47.66% | 82.42% | 87.46% | 90.83% |  | -1.202% | 11.29% | 8.909% | 49.89% | 77.81% | 85.53% | 90.28% | 3.522% | 13.99% | 16.43% | 53.54% | 79.7% | 84.57% | 88.22%
0.5607% | 13.53% | 18.04% | 47.36% | 81.75% | 87.39% | 90.78% |  | 0% | 10.9% | 12.04% | 38.43% | 78.57% | 89.47% | 90.04% | 4.133% | 10.47% | 16.01% | 51.74% | 80.07% | 84.38% | 88.08%
0.5607% | 14.1% | 18.04% | 46.8% | 82.32% | 87.39% | 90.78% |  | 6.728% | 9.017% | 7.814% | 36.67% | 82.35% | 84.76% | 88.96% | 4.133% | 9.855% | 16.01% | 52.35% | 79.45% | 82.53% | 88.08%
0.3738% | 14.26% | 18.2% | 47.27% | 82.16% | 87.42% | 90.79% |  | 1.842% | 10.4% | 9.589% | 41.66% | 79.58% | 86.59% | 89.76% | 3.929% | 11.44% | 16.15% | 52.54% | 79.74% | 83.83% | 88.12%
[5 empty] | DC | SA | 1 | 6 | 24 | 48 | 72
|  |  |  | N1 | 2.019024 | 1.731178 | 1.651642 | 1.064587 | 0.360122 | 0.2540734 | 0.1858993
|  |  |  | N2 | 1.928126 | 1.727391 | 1.742541 | 1.125187 | 0.394209 | 0.2578608 | 0.1972617
|  |  |  | N3 | 1.852377 | 1.64028 | 1.553168 | 0.8790024 | 0.3752717 | 0.2995228 | 0.2199864
|  |  |  | N1 | 0.3738% | 14.26% | 18.2% | 47.27% | 82.16% | 87.42% | 90.79%
|  |  |  | N2 | 1.842% | 10.4% | 9.589% | 41.66% | 79.58% | 86.59% | 89.76%
|  |  |  | N3 | 3.929% | 11.44% | 16.15% | 52.54% | 79.74% | 83.83% | 88.12%

## data print
Evans Blue | m (g) | V (L) | M (g/mol) | c (g/L) | c (µmol/L) | λ (nm) |  | A (608) | [6 empty] | Cube Weight (g) |  |  | A (608)
Std curve | 0.00963 | 0.1 | 960.8 | 0.0963 | 100.229 | 608 |  | 1 | 0.143 | 0.143 | 0.143 |  |  |  |  | QM-MP |  | 1 | 0.135 | 0.134 | 0.134
Samples | 0.09613 | 0.1 | 960.8 | 0.9613 | 1000.52 | 608 |  | 6 | 0.091 | 0.091 | 0.092 |  |  |  | CC | 0.941 |  | 6 | 0.074 | 0.076 | 0.075
[8 empty] | 24 | 0.029 | 0.03 | 0.029 |  |  |  | 72 | 0.978 |  | 24 | 0.031 | 0.03 | 0.031
Cubes: | QM-MP (1:15) 11/26/20 | [6 empty] | 48 | 0.02 | 0.02 | 0.02 |  |  |  | 48 | 0.944 |  | 48 | 0.023 | 0.023 | 0.026
DES: | Choline + Urea | [6 empty] | 72 | 0.014 | 0.014 | 0.014 |  |  |  | 24 | 0.975 |  | 72 | 0.017 | 0.017 | 0.017
[8 empty] | Blank | -0.002 | 0.001 | -0.001 |  |  |  | 6 | 0.934 |  | Blank | -0.003 | -0.003 | -0.002
Test-tube holder in spec | [7 empty] | SA | 0.149 | 0.151 | 0.15 |  |  |  | 1 | 0.958 |  | SA | 0.139 | 0.143 | 0.144
Centrifuge | 4000 RPM, 4 min | [6 empty] | CC | 0.004 | 0.004 | 0.004 |  |  |  | SA | 0.124 |  | CC | 0.008 | 0.009 | 0.01
[8 empty] | Initial | 0.176 | 0.176 | 0.176 | [6 empty] | Initial | 0.168 | 0.167 | 0.167
| EB (μL) | dH2O (μL) | c (μM) | A | A | AVG |  | DC | 0.176 | 0.175 | 0.175 | [6 empty] | DC | 0.162 | 0.16 | 0.16
1 | 5 | 4995 | 0.100229 | 0.006 | 0.006 | 0.006
2 | 15 | 4985 | 0.3006869 | 0.024 | 0.024 | 0.024
3 | 25 | 4975 | 0.5011449 | 0.042 | 0.043 | 0.0425 |  | DC | SA | 1 | 6 | 24 | 48 | 72
4 | 50 | 4950 | 1.00229 | 0.085 | 0.085 | 0.085 |  | 2.026599 | 1.719816 | 1.651642 | 1.0608 | 0.3563345 | 0.2540734 | 0.1858993
5 | 100 | 4900 | 2.00458 | 0.175 | 0.174 | 0.1745 |  | 2.015237 | 1.742541 | 1.651642 | 1.0608 | 0.3676969 | 0.2540734 | 0.1858993
6 | 125 | 4875 | 2.505724 | 0.217 | 0.219 | 0.218 |  | 2.015237 | 1.731178 | 1.651642 | 1.072162 | 0.3563345 | 0.2540734 | 0.1858993 | DC | SA | 1 | 6 | 24 | 48 | 72
[15 empty] | 1.867526 | 1.606192 | 1.560743 | 0.86764 | 0.3790592 | 0.2881604 | 0.2199864
| EB (mL) | Vf | c (μM) |  |  |  |  | DC | SA | 1 | 6 | 24 | 48 | 72 | 1.844802 | 1.651642 | 1.549381 | 0.8903647 | 0.3676969 | 0.2881604 | 0.2199864
S1 | 0.9994799 | 500 | 2 |  |  |  |  | 0% | 15.14% | 18.5% | 47.66% | 82.42% | 87.46% | 90.83% | 1.844802 | 1.663004 | 1.549381 | 0.8790024 | 0.3790592 | 0.3222475 | 0.2199864
S2 | 0.199896 | 100 | 2 |  |  |  |  | 0.5607% | 13.53% | 18.04% | 47.36% | 81.75% | 87.39% | 90.78%
S3 | 0.4997399 | 250 | 2 |  |  |  |  | 0.5607% | 14.1% | 18.04% | 46.8% | 82.32% | 87.39% | 90.78% | DC | SA | 1 | 6 | 24 | 48 | 72
[5 empty] | 0.08801*X - 0.002361 | [9 empty] | 3.522% | 13.99% | 16.43% | 53.54% | 79.7% | 84.57% | 88.22%
[15 empty] | 4.133% | 10.47% | 16.01% | 51.74% | 80.07% | 84.38% | 88.08%
[15 empty] | 4.133% | 9.855% | 16.01% | 52.35% | 79.45% | 82.53% | 88.08%
[8 empty] | Cube Weight (g) |  |  | A (608)
[9 empty] | QM-MP |  | 1 | 0.151 | 0.151 | 0.151
[8 empty] | CC | 0.82 |  | 6 | 0.082 | 0.105 | 0.103
[8 empty] | 72 | 0.988 |  | 24 | 0.035 | 0.035 | 0.027
[6 empty] | m | 0.08801 | 48 | 0.929 |  | 48 | 0.022 | 0.016 | 0.023
[6 empty] | b | -0.002361 | 24 | 0.843 |  | 72 | 0.014 | 0.015 | 0.016
[8 empty] | 6 | 0.784 |  | Blank | -0.002 | -0.002 | -0.003
[8 empty] | 1 | 0.854 |  | SA | 0.147 | 0.153 | 0.149
[8 empty] | SA | 0.109 |  | CC | 0.006 | 0.004 | 0.004
[11 empty] | Initial | 0.164 | 0.172 | 0.176
[11 empty] | DC | 0.166 | 0.172 | 0.164
[8 empty] | DC | SA | 1 | 6 | 24 | 48 | 72
[8 empty] | 1.912976 | 1.697091 | 1.742541 | 0.9585388 | 0.4245086 | 0.2767981 | 0.1858993
[8 empty] | 1.98115 | 1.765265 | 1.742541 | 1.219873 | 0.4245086 | 0.208624 | 0.1972617
Cube Weight (g) | [7 empty] | 1.890251 | 1.719816 | 1.742541 | 1.197148 | 0.3336098 | 0.2881604 | 0.208624
QM-MP
CC | 1.04
72 | 1.008 | [6 empty] | DC | SA | 1 | 6 | 24 | 48 | 72
48 | 1.012 | [6 empty] | -1.202% | 11.29% | 8.909% | 49.89% | 77.81% | 85.53% | 90.28%
24 | 1.098 | [6 empty] | 0% | 10.9% | 12.04% | 38.43% | 78.57% | 89.47% | 90.04%
6 | 1.041 | [6 empty] | 6.728% | 9.017% | 7.814% | 36.67% | 82.35% | 84.76% | 88.96%
1 | 1.061
SA | 0.124