## Water absorptivity
Material type | Time [days] | Sample | Mass of wet sample | Mass of dry sample | Absorptivity [%] | Mean value | Standard deviation
Plaster | 28 | Plaster Control No.1 | 10.74 | 8.789 | 22.1982 | 20.5688 | 2.304325
|  | Plaster Control No.2 | 12.56 | 10.56 | 18.93939
|  | Plaster Sample No.1 | 4.749 | 3.878 | 22.46003 | 25.21866 | 2.942832
|  | Plaster Sample No.2 | 7.042 | 5.488 | 28.31633
|  | Plaster Sample No.3 | 7.78 | 6.23 | 24.87961
Brick | 28 | Brick Control No.1 | 70.24 | 59.265 | 18.51852 | 19.64743 | 1.596521
|  | Brick Control No.2 | 65.34 | 54.1 | 20.77634
|  | Brick Sample No.1 | 60.485 | 48.557 | 24.56494 | 24.41152 | 0.6020831
|  | Brick Sample No.2 | 61.303 | 49.073 | 24.92205
|  | Brick Sample No.3 | 60.593 | 48.965 | 23.74757