## dE
Material type | Time [d] | Sample | Target no. | Evaluation | L*(D65) | a*(D65) | b*(D65) | dL*(D65) | da*(D65) | db*(D65) | dE*ab(D65) | Mean dE | Standard deviation
Plaster | 0 | Plaster sample 1 | 2 | ------ | 49.29 | -1.27 | 8.26 | -5.11 | -1.35 | 2.7 | 5.94 | 6.086667 | 1.296238
| 0 | Plaster sample 2 | 2 | ------ | 49.71 | -0.53 | 6.71 | -4.7 | -0.6 | 1.16 | 4.87
| 0 | Plaster sample 3 | 2 | ------ | 47.13 | -0.76 | 6.92 | -7.27 | -0.83 | 1.37 | 7.45
| 14 | Plaster sample 1 | 4 | ------ | 46.33 | -1.63 | 13.12 | -11.68 | -1.7 | 7.98 | 14.25 | 12.72667 | 1.405572
| 14 | Plaster sample 2 | 4 | ------ | 48.11 | -1.09 | 10.83 | -9.9 | -1.16 | 5.69 | 11.48
| 14 | Plaster sample 3 | 4 | ------ | 46.18 | -0.87 | 8.87 | -11.84 | -0.95 | 3.72 | 12.45
| 28 | Plaster sample 1 | 1 | ------ | 47.03 | -0.82 | 13.51 | -13.02 | -0.93 | 9.62 | 16.22 | 16.59333 | 0.7349376
| 28 | Plaster sample 2 | 1 | ------ | 46.3 | -1.03 | 12.23 | -13.74 | -1.14 | 8.35 | 16.12
| 28 | Plaster sample 3 | 1 | ------ | 44.16 | -0.39 | 11.07 | -15.88 | -0.49 | 7.19 | 17.44
Brick | 0 | Brick sample 1 |  | ------ | 40.36 | 22.43 | 26.74 | 2.66 | 0.72 | 2.98 | 4.06 | 3.426667 | 1.438657
| 0 | Brick sample 2 |  | ------ | 40.43 | 22.42 | 27.18 | 2.73 | 0.7 | 3.43 | 4.44
| 0 | Brick sample 3 |  | ------ | 39.19 | 22.08 | 24.65 | 1.49 | 0.36 | 0.9 | 1.78
| 14 | Brick sample 1 |  | ------ | 36.03 | 14.27 | 22.28 | -9.74 | -8.76 | -4.39 | 13.82 | 15.21 | 1.55541
| 14 | Brick sample 2 |  | ------ | 31.95 | 14.88 | 21.4 | -13.82 | -8.15 | -5.27 | 16.89
| 14 | Brick sample 3 |  | ------ | 33.8 | 14.67 | 23.6 | -11.98 | -8.36 | -3.06 | 14.92
| 28 | Brick sample 1 |  | ------ | 33.07 | 11.21 | 23.1 | -12.59 | -11.83 | -3.66 | 17.67 | 16.11 | 1.381774
| 28 | Brick sample 2 |  | ------ | 34.17 | 13.52 | 22.14 | -11.49 | -9.52 | -4.62 | 15.62
| 28 | Brick sample 3 |  | ------ | 33.97 | 13.92 | 24.29 | -11.7 | -9.13 | -2.47 | 15.04