## fig2a
Abscissa | Mg | Mo | N | O | Abscissa | Mg before anneal | Mg after anneal
0 | 83.07 | 0.99 | 6.47 | 8.04 | 0 | 83.07 | 90.06
0.2 | 53.55 | 11.85 | 30.91 | 3.69 | 0.2 | 53.55 | 82.63
0.4 | 33.74 | 20.72 | 44.6 | 0.93 | 0.4 | 33.74 | 57.23
0.6 | 27.95 | 23.32 | 48.15 | 0.31 | 0.6 | 27.95 | 33.3
0.8 | 23.71 | 24.69 | 49.94 | 0.15 | 0.8 | 23.71 | 20.34
1 | 23.51 | 25.04 | 51.21 | 0.14 | 1 | 23.51 | 17.78
1.2 | 25.3 | 24.37 | 50.26 | 0.07 | 1.2 | 25.3 | 18.45
1.4 | 24.93 | 24.18 | 50.02 | 0.11 | 1.4 | 24.93 | 21.45
1.6 | 25.12 | 24.01 | 47.74 | 0.02 | 1.6 | 25.12 | 18.84
1.8 | 25.09 | 23.98 | 49.92 | 0.02 | 1.8 | 25.09 | 21.1
2 | 24.88 | 24.12 | 50.2 | 0.12 | 2 | 24.88 | 20.48
2.2 | 24.64 | 23.63 | 49.53 | 0.09 | 2.2 | 24.64 | 20.14
2.4 | 24.89 | 24.35 | 50.7 | 0.06 | 2.4 | 24.89 | 20.99
2.6 | 26.07 | 24.19 | 49.65 | 0.08 | 2.6 | 26.07 | 21.36
2.8 | 26.07 | 23.78 | 49.74 | 0.08 | 2.8 | 26.07 | 21.58
3 | 23.95 | 24.67 | 50.33 | 0.11 | 3 | 23.95 | 18.63
3.2 | 24.79 | 24.58 | 50.37 | 0.16 | 3.2 | 24.79 | 20.58
3.4 | 25.39 | 24.36 | 50.21 | 0.05 | 3.4 | 25.39 | 22.19
3.6 | 25.73 | 24.53 | 49.68 | 0.06 | 3.6 | 25.73 | 21
3.8 | 23.97 | 25.01 | 50.92 | 0.01 | 3.8 | 23.97 | 22.31
4 | 25 | 24.01 | 49.09 | 0.05 | 4 | 25 | 21.57
4.2 | 25.93 | 23.84 | 49.58 | 0.1 | 4.2 | 25.93 | 19.7
4.4 | 23.35 | 24.45 | 50.2 | 0.08 | 4.4 | 23.35 | 19.56
4.6 | 25.01 | 24.58 | 50.4 | 0.02 | 4.6 | 25.01 | 22.42
4.8 | 24.94 | 24.5 | 50.49 | 0.03 | 4.8 | 24.94 | 20.75
5 | 25.24 | 24.73 | 50 | 0.03 | 5 | 25.24 | 21.83
5.2 | 24.85 | 23.96 | 49.78 | 0.07 | 5.2 | 24.85 | 21.71
5.4 | 24.48 | 24.65 | 50.43 | 0.03 | 5.4 | 24.48 | 20.67
5.6 | 24.63 | 24.4 | 49.49 | 0.11 | 5.6 | 24.63 | 21.22
5.8 | 25.54 | 24.32 | 50.14 | 0 | 5.8 | 25.54 | 22.53
6 | 24.53 | 23.97 | 49.32 | 0.09 | 6 | 24.53 | 21.81
6.2 | 24.12 | 24.03 | 49.76 | 0.1 | 6.2 | 24.12 | 21.54
6.4 | 24.48 | 23.93 | 50.52 | 0.03 | 6.4 | 24.48 | 21.55
6.6 | 26.09 | 23.82 | 49.7 | 0.07 | 6.6 | 26.09 | 24.05
6.8 | 25.36 | 24.28 | 50.3 | 0.07 | 6.8 | 25.36 | 21.93
7 | 24.88 | 24.21 | 49.78 | 0.03 | 7 | 24.88 | 22.95
7.2 | 25.41 | 23.3 | 49.34 | 0 | 7.2 | 25.41 | 22.3
7.4 | 25.76 | 24.06 | 50.07 | 0.06 | 7.4 | 25.76 | 23.39
7.6 | 23.88 | 24.26 | 50.47 | 0.11 | 7.6 | 23.88 | 20.75
7.8 | 24.72 | 23.53 | 49.95 | 0.1 | 7.8 | 24.72 | 21.57
8 | 26.12 | 23.44 | 49.91 | 0.03 | 8 | 26.12 | 22.52
8.2 | 26.17 | 23.67 | 50.05 | 0.11 | 8.2 | 26.17 | 21.52
8.4 | 25.33 | 23.31 | 50.17 | 0.06 | 8.4 | 25.33 | 21.15
8.6 | 25.71 | 23.06 | 49.67 | 0.04 | 8.6 | 25.71 | 20.93
8.8 | 24.79 | 23.54 | 50.64 | 0.16 | 8.8 | 24.79 | 20.87
9 | 25.86 | 22.13 | 48.4 | 0.07 | 9 | 25.86 | 22.23
9.2 | 24.82 | 22.99 | 50.72 | 0.19 | 9.2 | 24.82 | 22.48
9.4 | 23.36 | 23.71 | 50.11 | 0.58 | 9.4 | 23.36 | 21.67
9.6 | 23.39 | 22.32 | 44.53 | 1.87 | 9.6 | 23.39 | 22.53
9.8 | 17.12 | 18.49 | 35.9 | 4.4 | 9.8 | 17.12 | 21.98
10 | 13.76 | 12.99 | 22.06 | 7.64 | 10 | 13.76 | 17.69
10.2 | 6.65 | 7.39 | 9.45 | 10.58 | 10.2 | 6.65 | 18.74
10.4 | 2.31 | 2.3 | 2.94 | 12.05 | 10.4 | 2.31 | 21.11
10.6 | 4.25 | 1.75 | 0 | 12.01 | 10.6 | 4.25 | 25.28
10.8 | 0.12 | 0.66 | 0 | 12.38 | 10.8 | 0.12 | 33.93
11 | 0 | 0.55 | 0.02 | 12.5 | 11 | 0 | 39.83
11.2 | 1.01 | 1 | 0 | 12.42 | 11.2 | 1.01 | 39.32
11.4 | 1.53 | 0.19 | 0 | 12.9 | 11.4 | 1.53 | 40.25
11.6 | 0 | 0.28 | 0 | 13.27 | 11.6 | 0 | 35.23
11.8 | 0.04 | 1.14 | 0 | 12.37 | 11.8 | 0.04 | 29.58
12 | 0.04 | 0.26 | 0 | 13.08 | 12 | 0.04 | 18.99
12.2 | 0 | 0.36 | 0 | 12.97 | 12.2 | 0 | 15.56
12.4 | 0 | 0.99 | 0 | 13.48 | 12.4 | 0 | 10.83
12.6 | 0.13 | 0 | 0 | 12.97 | 12.6 | 0.13 | 4.27
12.8 | 2.75 | 0.27 | 0 | 13.46 | 12.8 | 2.75 | 3.48
13 | 3.64 | 0.19 | 1.01 | 12.81 | 13 | 3.64 | 5.09
13.2 | 0.08 | 0.31 | 0.25 | 14.31 | 13.2 | 0.08 | 5.07
13.4 | 0 | 0.23 | 0.76 | 14.05 | 13.4 | 0 | 4.12
13.6 | 0 | 0.12 | 0.9 | 16.05 | 13.6 | 0 | 4.79
13.8 | 2.38 | 1.23 | 2.03 | 18.52 | 13.8 | 2.38 | 4.21
14 | 0 | 2.65 | 7.65 | 26.03 | 14 | 0 | 5.76
14.2 | 27.9 | 1.74 | 27.91 | 42.45 | 14.2 | 27.9 | 3.27
14.4 | 0 | 0 | 62.59 | 37.41 | 14.4 | 0 | 4.45
14.6 | 2.87 | 2.92 | 76.98 | 17.23 | 14.6 | 2.87 | 8.45
14.8 | 6.38 | 0 | 88.63 | 4.99 | 14.8 | 6.38 | 7.82
15 | 0 | 15.95 | 81.14 | 2.91 | 15 | 0 | 12.49

## fig2b
Mg/(Mg+Mo) | Temperature, C
0.27847582 | 1200
0.22920291 | 1200
0.48097461 | 1200
0.28340909 | 1200
0.29072353 | 1200
0.24525028 | 1200
0.38342261 | 1200
0.43482247 | 1200
0.48097461 | 1200
0.54547983 | 1200
0.54409003 | 1200
0.312071 | 1200
0.2582728 | 1200
0.26593849 | 1200
0.26084018 | 1200
0.34795004 | 1200
0.10888057 | 1200
0.56311429 | 1200
0.59246618 | 1200
0.62533307 | 1200
0.63854933 | 1200
0.84239441 | 1200
0.58627582 | 1100
0.59246618 | 1100
0.64391267 | 1100
0.68118548 | 1100
0.71808022 | 1100
0.72145933 | 1100
0.65128487 | 1100
0.66356558 | 1100
0.70595652 | 1100
0.72145933 | 1100
0.75558972 | 1100
0 | 1100
0.46946776 | 1100
0.50769126 | 1100
0.54824483 | 1100
0.56311429 | 1100
0.53989142 | 1100
0.53706759 | 1100
0.57358193 | 1100
0.65336257 | 1100
0.65024132 | 1100
0.70946848 | 1100
0.38140643 | 1000
0.90002227 | 1000
0.44725809 | 1000
0.48097461 | 1000
0.5046348 | 1000
0.51223415 | 1000
0.5241093 | 1000
0.5644384 | 1000
0.60454631 | 1000
0.61160851 | 1000
0.60454631 | 1000
0.56045252 | 1000
0.52117264 | 1000
0.59123623 | 1000
0.60926956 | 1000
0.63746667 | 1000
0.55099058 | 1000
0.67444372 | 1000
0.68965518 | 1000
0.70061445 | 1000
0.70240515 | 1000
0.69518143 | 1000
0.4220351 | 1000
0.41456428 | 1000
0.44725809 | 1000
0.46444121 | 1000
0.48420656 | 1000
0.50309813 | 1000
0.51969635 | 1000
0.54824483 | 1000
0.57487053 | 1000
0.5900023 | 1000
0.47113046 | 1000
0.55777234 | 1000
0.59491384 | 1000
0.64603513 | 1000
0.66756219 | 1000
0.69426697 | 1000
0.69790947 | 1000
0.69058281 | 1000
0.69150776 | 1000
0.71722966 | 1000
0.73219174 | 1000
0.7540862 | 1000
0.78070474 | 1000
0.78882498 | 1000
0.79410851 | 1000
0.75029308 | 1000
0.72313511 | 1000
0.68308669 | 1000
0.72728503 | 1000
0 | 1000
0 | 1000
0.71722966 | 1000
0.74876201 | 1000
0.88735664 | 600
0.88555211 | 600
0.89530259 | 600
0.90380973 | 600
0.91239798 | 600
0.91793758 | 600
0.92560625 | 600
0.93154287 | 600
0.93588459 | 600
0.94153166 | 600
0.94463915 | 600
0.88418919 | 700
0.88327599 | 700
0.89443356 | 700
0.90255451 | 700
0.91199672 | 700
0.91910595 | 700
0.92635775 | 700
0.93081015 | 700
0.93872809 | 700
0.94222647 | 700
0.94668394 | 700
0.8818993 | 800
0.88097692 | 800
0.89092308 | 800
0.90171367 | 800
0.90997899 | 800
0.91871727 | 800
0.92409492 | 800
0.93007475 | 800
0.93659925 | 800
0.94083446 | 800
0.94463915 | 800
0.88825357 | 900
0.86121154 | 900
0.86912453 | 900
0.89136493 | 900
0.90339214 | 900
0.91038406 | 900
0.92142338 | 900
0.92598236 | 900
0.93227297 | 900
0.93766648 | 900
0.94013482 | 900
0.83014727 | 600
0.83856201 | 600
0.85198474 | 600
0.86668003 | 600
0.87865454 | 600
0.88825357 | 600
0.89831769 | 600
0.90753239 | 600
0.91439307 | 600
0.92103893 | 600
0.92673248 | 600
0.82900387 | 700
0.84455812 | 700
0.85868382 | 700
0.87106192 | 700
0.88281798 | 700
0.89092308 | 700
0.90213454 | 700
0.90794212 | 700
0.91597575 | 700
0.92103893 | 700
0.92598236 | 700
0.83522975 | 800
0.85041213 | 800
0.86271548 | 800
0.87488931 | 800
0.8850987 | 800
0.89659983 | 800
0.90547216 | 800
0.91159469 | 800
0.91871727 | 800
0.92522943 | 800
0.9297061 | 800
0.82957619 | 900
0.82843024 | 900
0.78547043 | 900
0.84455812 | 900
0.86221522 | 900
0.87677956 | 900
0.89616823 | 900
0.90380973 | 900
0.86420995 | 900
0.92103893 | 900
0.95302141 | 900
0.39534357 | 600
0.43301758 | 600
0.46444121 | 600
0.5046348 | 600
0.54129589 | 600
0.5787105 | 600
0.61739075 | 600
0.65439677 | 600
0.69518143 | 600
0.72061801 | 600
0.74412078 | 600
0.312071 | 700
0.4437401 | 700
0.48097461 | 700
0.51223415 | 700
0.55235636 | 700
0.58502543 | 700
0.62195075 | 700
0.65850234 | 700
0.69790947 | 700
0.72313511 | 700
0.74489933 | 700
0.41644341 | 800
0.45421174 | 800
0.4905979 | 800
0.52847505 | 800
0.5644384 | 800
0.60573286 | 800
0.64070457 | 800
0.68118548 | 800
0.71977443 | 800
0.74177259 | 800
0.7525748 | 800
0.38140643 | 900
0.45074853 | 900
0.48420656 | 900
0.52264363 | 900
0.56045252 | 900
0.61624163 | 900
0.64919454 | 900
0.68591797 | 900
0.69881368 | 900
0.72728503 | 900
0.75708562 | 900
0.21824042 | 600
0.23995298 | 600
0.2633954 | 600
0.29554376 | 600
0.33701015 | 600
0.37938175 | 600
0.41644341 | 600
0.44725809 | 600
0.48581341 | 600
0.53135961 | 600
0.55777234 | 600
0 | 700
0.22374862 | 700
0.26593849 | 700
0.30031988 | 700
0.33921739 | 700
0.37938175 | 700
0.41644341 | 700
0.45593324 | 700
0.50000775 | 700
0.53848195 | 700
0.56045252 | 700
0.45248351 | 800
0.2210013 | 800
0.2582728 | 800
0.29072353 | 800
0.32355917 | 800
0.37325594 | 800
0.4088808 | 800
0.45248351 | 800
0.49532905 | 800
0.53989142 | 800
0.53848195 | 800
0.67346925 | 600
0.69334984 | 600
0.71722966 | 600
0.74019688 | 600
0.76152754 | 600
0.78139055 | 600
0.77163285 | 600
0.83410913 | 600
0.84509605 | 600
0.85302746 | 600
0.86371285 | 600
0.67151183 | 700
0.69609338 | 700
0.71977443 | 700
0.74489933 | 700
0.77092278 | 700
0.78207469 | 700
0.76445132 | 700
0.83578819 | 700
0.84935808 | 700
0.86070812 | 700
0.86569506 | 700
0.66154933 | 800
0.69243014 | 800
0.74177259 | 800
0.74019688 | 800
0.76005447 | 800
0.78139055 | 800
0.77445549 | 800
0.83522975 | 800
0.8482995 | 800
0.85715425 | 800
0.86470604 | 800

## fig2c
main figure | [8 empty] | inset
tt | Q | Yobs | SigmaYobs | Diff | Ycalc | hkl_Phase | Bkg | Peaks Phase:0 | Mg | a_A
1.044676 | 0.799999692 | 10473.4936 | 102.340088 | -8.33581244 | 10481.8294 | 7445.67408 | 7420.95013 | 10457.1055 | 0.46444121 | 4.2964194
1.050634 | 0.8045621255199283 | 10503.8931 | 102.488502 | 7.94204221 | 10495.9511 | 7428.32894 | 7403.48404 | 10471.1062 | 0.51072538 | 4.301812
1.056593 | 0.8091253228073559 | 10244.9232 | 101.217208 | -265.186879 | 10510.1101 | 7410.56543 | 7385.59865 | 10485.1433 | 0.54547983 | 4.3063303
1.062551 | 0.813687752 | 10290.9254 | 101.444199 | -233.398816 | 10524.3242 | 7392.4043 | 7367.31477 | 10499.2347 | 0.58251208 | 4.3111333
1.068509 | 0.818250179 | 10650.5485 | 103.201494 | 111.930181 | 10538.6183 | 7373.85721 | 7348.644 | 10513.4051 | 0.62645346 | 4.3194127
1.074467 | 0.822812604 | 10507.2626 | 102.504939 | -45.7521073 | 10553.0147 | 7354.93852 | 7329.60071 | 10527.6769
1.0804249999999997 | 0.8273750268973865 | 10497.908 | 102.459299 | -69.6276065 | 10567.5356 | 7335.66239 | 7310.19905 | 10542.0723
1.086383 | 0.831937447 | 10574.3561 | 102.831688 | -7.84712155 | 10582.2032 | 7316.04279 | 7290.45297 | 10556.6134
1.092341 | 0.8364998655718329 | 10669.2036 | 103.291837 | 72.1639045 | 10597.0397 | 7296.09346 | 7270.37621 | 10571.3224
1.098299 | 0.8410622815232459 | 10804.197 | 103.943239 | 192.129783 | 10612.0672 | 7275.82796 | 7249.98231 | 10586.2216
1.104257 | 0.8456246952010075 | 10711.7453 | 103.497562 | 84.4375639 | 10627.3077 | 7255.25962 | 7229.28461 | 10601.3327
1.110216 | 0.8501878723548257 | 10539.6206 | 102.662654 | -103.165233 | 10642.7858 | 7234.39807 | 7208.29269 | 10616.6804
1.116174 | 0.8547502814478967 | 10735.1506 | 103.610572 | 76.6323506 | 10658.5182 | 7213.26327 | 7187.02654 | 10632.2815
1.122132 | 0.8593126882303131 | 10701.2496 | 103.446845 | 26.7201403 | 10674.5295 | 7191.86448 | 7165.4954 | 10648.1604
1.1280900000000003 | 0.8638750926897417 | 10908.3238 | 104.442921 | 217.482372 | 10690.8414 | 7170.21427 | 7143.71183 | 10664.339
1.134048 | 0.8684374948138486 | 10659.9718 | 103.247139 | -47.5040465 | 10707.4758 | 7148.325 | 7121.68818 | 10680.839
1.140006 | 0.8729998945903005 | 10972.7027 | 104.750669 | 248.248208 | 10724.4545 | 7126.20885 | 7099.43661 | 10697.6822
1.145964 | 0.8775622920067634 | 10817.9033 | 104.00915 | 76.1041906 | 10741.7991 | 7103.87781 | 7076.9691 | 10714.8904
1.151922 | 0.8821246870509041 | 10790.851 | 103.879021 | 31.3195397 | 10759.5315 | 7081.34367 | 7054.29744 | 10732.4852
1.157881 | 0.8866878454692784 | 11007.046 | 104.91447 | 229.369625 | 10777.6764 | 7058.61422 | 7031.42938 | 10750.4915
1.1638390000000003 | 0.8912502357313704 | 11062.0127 | 105.176103 | 265.763361 | 10796.2493 | 7035.70853 | 7008.38401 | 10768.9248
1.169797 | 0.8958126235841374 | 10924.5043 | 104.520354 | 109.229289 | 10815.275 | 7012.63404 | 6985.16877 | 10787.8097
1.1757550000000003 | 0.9003750090152458 | 10900.3223 | 104.404609 | 63.5080115 | 10836.8143 | 6991.4411 | 6961.7947 | 10807.1679
1.181713 | 0.9049373920123618 | 10873.5595 | 104.276361 | 16.743428 | 10856.8161 | 6968.06781 | 6938.2727 | 10827.021
1.187671 | 0.9094997725631522 | 11017.8393 | 104.965896 | 140.503794 | 10877.3355 | 6944.55843 | 6914.61345 | 10847.3905
1.1936289999999998 | 0.9140621506552837 | 11111.4804 | 105.411007 | 213.086295 | 10898.3941 | 6920.92352 | 6890.82751 | 10868.2981
1.199588 | 0.9186252920324446 | 10978.9927 | 104.780688 | 58.9755795 | 10920.0171 | 6897.16944 | 6866.9212 | 10889.7689
1.205546 | 0.9231876651698392 | 11219.5426 | 105.922342 | 277.323738 | 10942.2189 | 6873.31436 | 6842.91274 | 10911.8172
1.211504 | 0.9277500358115718 | 11091.9997 | 105.318563 | 126.975111 | 10965.0246 | 6849.36436 | 6818.80815 | 10934.4684
1.2174619999999998 | 0.932312404 | 11177.8466 | 105.725335 | 189.390826 | 10988.4558 | 6825.32928 | 6794.61728 | 10957.7438
1.2234200000000002 | 0.9368747695587176 | 10969.1954 | 104.733927 | -43.3385128 | 11012.5339 | 6801.21883 | 6770.3498 | 10981.6649
1.2293780000000003 | 0.9414371326394642 | 10995.9576 | 104.861612 | -41.3229345 | 11037.2805 | 6777.04253 | 6746.01526 | 11006.2533
1.235337 | 0.9460002589286985 | 10963.7824 | 104.708082 | -98.9390913 | 11062.7215 | 6752.80571 | 6721.61889 | 11031.5347
1.241295 | 0.9505626169066896 | 11217.8308 | 105.914261 | 128.960871 | 11088.8699 | 6728.52568 | 6697.1781 | 11057.5223
1.247253 | 0.9551249723150157 | 10857.9031 | 104.201263 | -257.848304 | 11115.7514 | 6704.20746 | 6672.69783 | 11084.2418
1.253211 | 0.9596873251413436 | 11110.2254 | 105.405054 | -33.1619967 | 11143.3874 | 6679.85994 | 6648.18696 | 11111.7144
1.259169 | 0.9642496753733399 | 11328.7685 | 106.436688 | 156.969118 | 11171.7994 | 6655.49184 | 6623.65422 | 11139.9618
1.265128 | 0.9688127887499831 | 11257.7499 | 106.102544 | 56.7360752 | 11201.0138 | 6631.10767 | 6599.10406 | 11169.0102
1.271086 | 0.9733751337558751 | 11256.9544 | 106.098796 | 25.9119073 | 11231.0425 | 6606.72404 | 6574.55313 | 11198.8716
1.277044 | 0.9779374761304329 | 11392.1723 | 106.73412 | 130.260821 | 11261.9115 | 6582.34514 | 6550.00559 | 11229.5719
1.2830020000000002 | 0.9824998158613234 | 10997.0885 | 104.867004 | -296.553672 | 11293.6422 | 6557.97911 | 6525.46955 | 11261.1326
1.2889600000000003 | 0.9870621529362128 | 11144.0121 | 105.565203 | -182.243831 | 11326.2559 | 6533.63392 | 6500.95297 | 11293.575
1.2949189999999997 | 0.991625253 | 11414.8023 | 106.840078 | 55.0224413 | 11359.7799 | 6509.31334 | 6476.45958 | 11326.9261
1.300877 | 0.9961875848172927 | 11538.6237 | 107.417986 | 144.399664 | 11394.224 | 6485.03323 | 6452.00528 | 11361.1961
1.306835 | 1.000749913849726 | 11574.4615 | 107.584671 | 144.846388 | 11429.6151 | 6460.79704 | 6427.59347 | 11396.4115
1.3127929999999997 | 1.0053122401768226 | 11703.4589 | 108.182526 | 237.484647 | 11465.9743 | 6436.61218 | 6403.23156 | 11432.5936
1.3187520000000001 | 1.0098753295335214 | 11501.1038 | 107.243199 | -2.22511632 | 11503.3289 | 6412.48189 | 6378.92273 | 11469.7698
1.3247099999999998 | 1.0144376504124857 | 11580.5207 | 107.612828 | 38.8329761 | 11541.6877 | 6388.42138 | 6354.68223 | 11507.9486
1.330668 | 1.0189999685491111 | 11815.3199 | 108.698298 | 234.242134 | 11581.0778 | 6364.43359 | 6330.51297 | 11547.1571
1.336626 | 1.0235622839310645 | 11555.2408 | 107.495306 | -66.2789916 | 11621.5198 | 6340.52538 | 6306.42179 | 11587.4162
1.342585 | 1.0281253622914348 | 11708.1451 | 108.204183 | 45.1035056 | 11663.0416 | 6316.69948 | 6282.41135 | 11628.7535
1.3485430000000003 | 1.0326876721265765 | 12068.2648 | 109.855654 | 362.614952 | 11705.6498 | 6292.97048 | 6258.49631 | 11671.1757
1.354501 | 1.0372499791700438 | 11825.7346 | 108.746194 | 76.3625047 | 11749.3721 | 6269.34082 | 6234.67904 | 11714.7103
1.360459 | 1.0418122834095036 | 11800.6196 | 108.630657 | 6.39108874 | 11794.2285 | 6245.81683 | 6210.96588 | 11759.3776
1.3664180000000001 | 1.0463753505761624 | 11981.1225 | 109.458314 | 140.875485 | 11840.247 | 6222.40078 | 6187.35904 | 11805.2053
1.372376 | 1.0509376491701314 | 11931.9196 | 109.233327 | 44.4874793 | 11887.4321 | 6199.10662 | 6163.87249 | 11852.198
1.378334 | 1.0554999449230908 | 11841.8862 | 108.820431 | -93.9250028 | 11935.8112 | 6175.93635 | 6140.5082 | 11900.3831
1.384292 | 1.0600622378227076 | 12266.1712 | 110.752748 | 280.767174 | 11985.404 | 6152.89578 | 6117.27197 | 11949.7802
1.390251 | 1.064625293598272 | 12021.7002 | 109.643514 | -14.5380384 | 12036.2382 | 6129.98678 | 6094.16561 | 12000.4171
1.3962090000000003 | 1.0691875807537192 | 11966.5385 | 109.391675 | -121.777264 | 12088.3158 | 6107.22261 | 6071.20243 | 12052.2956
1.4021669999999997 | 1.073749865018821 | 12155.7534 | 110.253133 | 14.0896947 | 12141.6637 | 6084.60488 | 6048.38398 | 12105.4428
1.408125 | 1.0783121463812457 | 11945.2791 | 109.294461 | -251.021367 | 12196.3005 | 6062.13893 | 6025.71557 | 12159.8771
1.414084 | 1.0828751905683336 | 12331.8794 | 111.048995 | 79.6257243 | 12252.2537 | 6039.82623 | 6003.19864 | 12215.6261
1.420042 | 1.087437466 | 12358.9672 | 111.170892 | 49.4452644 | 12309.5219 | 6017.67938 | 5980.84583 | 12272.6884
1.4260000000000002 | 1.0919997386678062 | 12417.0314 | 111.431734 | 48.8997247 | 12368.1317 | 5995.69962 | 5958.65831 | 12331.0904
1.4319590000000002 | 1.0965627740338812 | 12257.4723 | 110.71347 | -170.637463 | 12428.1098 | 5973.88817 | 5936.63725 | 12390.8588
1.4379170000000003 | 1.1011250406969195 | 12467.6049 | 111.65843 | -21.847467 | 12489.4524 | 5952.25711 | 5914.79479 | 12451.9901
1.443875 | 1.1056873043832762 | 12414.2242 | 111.419137 | -137.960921 | 12552.1851 | 5930.80742 | 5893.13185 | 12514.5096
1.4498339999999998 | 1.110250330817308 | 12705.8687 | 112.720312 | 89.5349114 | 12616.3338 | 5909.54008 | 5871.64935 | 12578.4431
1.4557920000000002 | 1.1148125885127973 | 12481.4594 | 111.720452 | -200.431851 | 12681.8913 | 5888.46668 | 5850.35892 | 12643.7835
1.4617499999999999 | 1.1193748431946031 | 12659.0192 | 112.512307 | -89.8626755 | 12748.8819 | 5867.58794 | 5829.26123 | 12710.5552
1.4677090000000002 | 1.1239378605855617 | 12617.7102 | 112.328582 | -199.620246 | 12817.3304 | 5846.90463 | 5808.357 | 12778.7828
1.4736670000000005 | 1.1285001092024907 | 12648.1335 | 112.463921 | -239.092617 | 12887.2261 | 5826.42782 | 5787.65733 | 12848.4556
1.4796249999999997 | 1.1330623547687344 | 12809.0184 | 113.176934 | -151.65258 | 12960.671 | 5808.2375 | 5767.16267 | 12919.5962
1.485584 | 1.1376253630055904 | 12796.397 | 113.121161 | -237.136962 | 13033.534 | 5788.18037 | 5746.87354 | 12992.2271
1.4915419999999997 | 1.1421876024329478 | 12950.5709 | 113.800575 | -157.303588 | 13107.8745 | 5768.34138 | 5726.80052 | 13066.3336
1.4975 | 1.1467498387726192 | 12957.2112 | 113.829747 | -226.502155 | 13183.7134 | 5748.72084 | 5706.94387 | 13141.9364
1.5034589999999999 | 1.151312837744343 | 13055.6731 | 114.261424 | -205.39771 | 13261.0708 | 5729.31913 | 5687.3039 | 13219.0556
1.509417 | 1.1558750678711183 | 13002.7806 | 114.029735 | -337.146405 | 13339.927 | 5710.14627 | 5667.89069 | 13297.6714
1.5153750000000001 | 1.160437294873206 | 13127.1447 | 114.573752 | -293.155002 | 13420.2997 | 5691.20241 | 5648.7043 | 13377.8016
1.5213340000000004 | 1.1650002844687684 | 13394.7448 | 115.735668 | -107.461565 | 13502.2064 | 5672.48774 | 5629.74489 | 13459.4635
1.5272920000000003 | 1.1695625051839516 | 13197.9162 | 114.882184 | -387.705764 | 13585.622 | 5654.01177 | 5611.02199 | 13542.6322
1.5332500000000004 | 1.1741247227374454 | 13268.702 | 115.189852 | -401.858491 | 13670.5605 | 5635.77447 | 5592.53553 | 13627.3216
1.5392089999999998 | 1.1786877028458171 | 13285.8438 | 115.264235 | -471.191877 | 13757.0357 | 5617.7759 | 5574.28548 | 13713.5453
1.5451670000000002 | 1.1832499140383974 | 13481.5998 | 116.110291 | -363.416111 | 13845.0159 | 5600.02503 | 5556.28087 | 13801.2718
1.5511250000000005 | 1.1878121220322875 | 13833.8499 | 117.617388 | -100.661391 | 13934.5113 | 5582.52169 | 5538.52147 | 13890.5111
1.5570839999999997 | 1.192375093 | 13763.6092 | 117.318409 | -261.921947 | 14025.5311 | 5565.26579 | 5521.0071 | 13981.2725
1.5630419999999998 | 1.1969372941014076 | 13909.3107 | 117.937741 | -208.725809 | 14118.0365 | 5548.26579 | 5503.74629 | 14073.517
1.5690010000000003 | 1.2015002581508836 | 13947.2891 | 118.098641 | -265.995759 | 14213.2849 | 5532.7553 | 5486.73582 | 14167.2654
1.5749589999999998 | 1.2060624532255884 | 13998.7943 | 118.316501 | -309.967417 | 14308.7617 | 5516.27197 | 5469.98389 | 14262.4736
1.580917 | 1.2106246450399334 | 14065.388 | 118.597588 | -340.313913 | 14405.7019 | 5500.04919 | 5453.49002 | 14359.1427
1.5868760000000002 | 1.215187599306141 | 14605.3652 | 120.852659 | 101.260214 | 14504.105 | 5484.08665 | 5437.25382 | 14457.2722
1.5928340000000003 | 1.219749784562215 | 14325.7253 | 119.690122 | -278.192807 | 14603.9181 | 5468.39198 | 5421.28299 | 14556.8091
1.5987930000000001 | 1.224312732244376 | 14388.8073 | 119.953355 | -316.345202 | 14705.1525 | 5452.96211 | 5405.57431 | 14657.7647
1.604751 | 1.2288749108928385 | 14794.8245 | 121.633977 | -12.9246813 | 14807.7492 | 5437.80431 | 5390.13513 | 14760.08
1.6107100000000003 | 1.2334378519416052 | 14835.964 | 121.802972 | -75.7508541 | 14911.7149 | 5422.91552 | 5374.96226 | 14863.7616
1.6166680000000002 | 1.2380000239331157 | 15067.9464 | 122.751564 | 50.9626892 | 15016.9837 | 5408.3027 | 5360.06272 | 14968.7437
1.6226259999999997 | 1.2425621925779293 | 15175.6114 | 123.189332 | 52.0723618 | 15123.539 | 5393.9652 | 5345.43576 | 15075.0096
1.6285850000000002 | 1.2471251235843581 | 14804.8029 | 121.674989 | -426.558975 | 15231.3619 | 5379.90248 | 5331.08079 | 15182.5402
1.6345429999999999 | 1.251687285498212 | 15103.6897 | 122.897069 | -236.685835 | 15340.3755 | 5366.12099 | 5317.00428 | 15291.2588
1.6405020000000001 | 1.256250209747877 | 14915.2541 | 122.128023 | -535.318718 | 15450.5728 | 5352.61775 | 5303.20315 | 15401.1582
1.6464599999999998 | 1.260812364881431 | 15415.1209 | 124.157645 | -146.748196 | 15561.8691 | 5339.39887 | 5289.68356 | 15512.1538
1.6524190000000005 | 1.2653752823249844 | 15647.0007 | 125.087972 | -27.2497993 | 15674.2505 | 5326.46143 | 5276.44243 | 15624.2315
1.6583769999999998 | 1.2699374306288986 | 15505.7231 | 124.521978 | -281.901257 | 15787.6244 | 5313.8112 | 5263.48563 | 15737.2988
1.6643359999999998 | 1.2745003412169915 | 15450.6938 | 124.30082 | -451.276082 | 15901.9699 | 5301.4453 | 5250.81012 | 15851.3347
1.6702940000000002 | 1.2790624826419266 | 15636.6502 | 125.046592 | -380.53581 | 16017.186 | 5289.36919 | 5238.42141 | 15966.2382
1.6762520000000003 | 1.283624621 | 16052.7964 | 126.699631 | -80.4284366 | 16133.2248 | 5277.582 | 5226.31856 | 16081.9614
1.6822110000000003 | 1.288187520821827 | 15919.1399 | 126.171074 | -330.895108 | 16250.035 | 5266.08298 | 5214.50071 | 16198.4527
1.688169 | 1.292749651836073 | 16143.6419 | 127.057632 | -223.860174 | 16367.5021 | 5254.8771 | 5202.9729 | 16315.5979
1.6941279999999999 | 1.2973125450699117 | 16222.451 | 127.367386 | -263.134931 | 16485.5859 | 5243.96163 | 5191.73225 | 16433.3565
1.7000860000000002 | 1.301874669081831 | 16434.0285 | 128.195275 | -170.134589 | 16604.1631 | 5233.3412 | 5180.78345 | 16551.6053
1.706045 | 1.3064375552874938 | 16731.5081 | 129.350331 | 8.32307619 | 16723.185 | 5223.01315 | 5170.12369 | 16670.2956
1.7120030000000004 | 1.3109996722477466 | 16779.9114 | 129.537297 | -62.6077335 | 16842.5191 | 5212.98181 | 5159.75736 | 16789.2947
1.7179620000000002 | 1.3155625513758853 | 17028.3252 | 130.492625 | 66.2168203 | 16962.1084 | 5203.24458 | 5149.68171 | 16908.5455
1.72392 | 1.3201246612351323 | 16982.4624 | 130.316777 | -99.3487115 | 17081.8111 | 5193.80545 | 5139.9008 | 17027.9065
1.7298789999999997 | 1.324687533236399 | 17032.6025 | 130.509013 | -168.959046 | 17201.5615 | 5184.66193 | 5130.41196 | 17147.3116
1.735837 | 1.3292496359453005 | 17286.2114 | 131.477038 | -34.9978668 | 17321.2093 | 5175.81769 | 5121.21895 | 17266.6105
1.741796 | 1.3338125007703479 | 17507.0625 | 132.314257 | 66.3826346 | 17440.6799 | 5167.27031 | 5112.31916 | 17385.7287
1.747755 | 1.338375361988477 | 17483.6409 | 132.22572 | -76.1935379 | 17559.8344 | 5159.0218 | 5103.71461 | 17504.5273
1.753713 | 1.342937453879045 | 17582.9605 | 132.600756 | -95.5695713 | 17678.5301 | 5151.0739 | 5095.40706 | 17622.8632
1.7596720000000001 | 1.3475003078469314 | 17798.9216 | 133.412599 | 2.24193791 | 17796.6797 | 5143.42431 | 5087.39405 | 17740.6494
1.76563 | 1.3520623924638033 | 17890.7218 | 133.756203 | -23.3911103 | 17914.1129 | 5136.07595 | 5079.67855 | 17857.7155
1.7715890000000003 | 1.3566252391320992 | 17942.3698 | 133.949131 | -88.3650085 | 18030.7348 | 5129.02662 | 5072.25817 | 17973.9664
1.777547 | 1.3611873164259363 | 18328.905 | 135.384286 | 182.536652 | 18146.3683 | 5122.2789 | 5065.13558 | 18089.225
1.7835060000000003 | 1.3657501557452945 | 18307.5089 | 135.305243 | 46.5979563 | 18260.9109 | 5115.8307 | 5058.30851 | 18203.3888
1.7894640000000002 | 1.3703122256667573 | 18532.1371 | 136.132792 | 157.956966 | 18374.1801 | 5109.6843 | 5051.77931 | 18316.2751
1.795423 | 1.3748750575878301 | 18541.5786 | 136.167465 | 55.5114031 | 18486.0672 | 5103.83772 | 5045.54579 | 18427.7753
1.8013810000000001 | 1.3794371200875797 | 18925.5332 | 137.570103 | 329.147837 | 18596.3854 | 5098.29294 | 5039.61002 | 18537.7024
1.80734 | 1.3839999445610203 | 19015.0132 | 137.894935 | 309.992853 | 18705.0203 | 5093.04806 | 5033.9699 | 18645.9422
1.813299 | 1.3885627652918247 | 19158.7626 | 138.415182 | 346.962605 | 18811.8 | 5088.10397 | 5028.62634 | 18752.3224
1.8192570000000001 | 1.3931248165661785 | 19226.9811 | 138.66139 | 310.42822 | 18916.5529 | 5083.4613 | 5023.57996 | 18856.6715
1.8252159999999997 | 1.3976876297753278 | 19315.4285 | 138.979957 | 296.269494 | 19019.159 | 5079.11833 | 5018.82883 | 18958.8695
1.8311740000000003 | 1.4022496735046193 | 19349.4653 | 139.102355 | 230.037014 | 19119.4283 | 5075.0763 | 5014.37428 | 19058.7263
1.8371329999999997 | 1.4068124791427663 | 19380.6421 | 139.214374 | 163.403442 | 19217.2387 | 5071.33359 | 5010.21449 | 19156.1196
1.8430920000000002 | 1.4113752809765874 | 19504.6845 | 139.659173 | 192.267275 | 19312.4172 | 5067.89061 | 5006.34986 | 19250.8765
1.84905 | 1.4159373132954542 | 20028.6748 | 141.522701 | 623.879692 | 19404.7951 | 5064.74753 | 5002.78055 | 19342.8281
1.8550090000000001 | 1.4205001074842505 | 19877.3102 | 140.986915 | 383.059571 | 19494.2506 | 5061.90289 | 4999.50491 | 19431.8527
1.8609670000000005 | 1.4250621321347063 | 19966.8429 | 141.304079 | 386.23975 | 19580.6032 | 5059.35723 | 4996.52355 | 19517.7695
1.866926 | 1.4296249186291305 | 19945.2065 | 141.227499 | 281.473096 | 19663.7334 | 5057.10923 | 4993.83491 | 19600.4591
1.872885 | 1.434187701257539 | 20095.6917 | 141.759274 | 352.21053 | 19743.4812 | 5055.15883 | 4991.43894 | 19679.7613
1.878843 | 1.4387497143125427 | 20462.5811 | 143.047478 | 642.887734 | 19819.6934 | 5053.50573 | 4989.33536 | 19755.523
1.884802 | 1.443312489172557 | 20263.2192 | 142.348934 | 370.960573 | 19892.2586 | 5052.14881 | 4987.52278 | 19827.6326
1.890761 | 1.4478752601295417 | 20323.9424 | 142.562065 | 362.910699 | 19961.0317 | 5051.08773 | 4986.00089 | 19895.9449
1.8967189999999996 | 1.452437261478075 | 20603.4698 | 143.539088 | 577.297976 | 20026.1718 | 5050.61888 | 4984.76913 | 19960.3221
1.9026779999999999 | 1.4570000245926442 | 20478.4159 | 143.102816 | 391.429544 | 20086.9864 | 5050.14805 | 4983.82631 | 20020.6646
1.9086369999999997 | 1.461562783767169 | 20635.0632 | 143.649098 | 491.416615 | 20143.6466 | 5049.97099 | 4983.17185 | 20076.8474
1.914595 | 1.4661247732982152 | 20579.5914 | 143.455887 | 383.554799 | 20196.0366 | 5050.08689 | 4982.80492 | 20128.7546
1.920554 | 1.4706875245563023 | 20623.849 | 143.610059 | 379.775051 | 20244.0739 | 5050.49498 | 4982.72453 | 20176.3035
1.926513 | 1.4752502718373313 | 21110.8149 | 145.295612 | 823.158176 | 20287.6567 | 5051.19444 | 4982.92983 | 20219.3921
1.932471 | 1.4798122494398729 | 20783.9548 | 144.166414 | 457.259845 | 20326.695 | 5052.18422 | 4983.41977 | 20257.9305
1.93843 | 1.4843749887304425 | 20818.377 | 144.285748 | 457.249828 | 20361.1272 | 5053.46374 | 4984.19351 | 20291.8569
1.944389 | 1.4889377240069404 | 20758.1912 | 144.077032 | 367.310818 | 20390.8804 | 5055.03194 | 4985.24998 | 20321.0984
1.9503469999999998 | 1.4934996895699604 | 20917.6275 | 144.629276 | 501.733354 | 20415.8941 | 5056.88752 | 4986.58786 | 20345.5945
1.956306 | 1.4980624167819778 | 20683.3102 | 143.816933 | 247.18117 | 20436.129 | 5059.03011 | 4988.20653 | 20365.3054
1.962265 | 1.5026251399429094 | 20847.2015 | 144.3856 | 395.65769 | 20451.5438 | 5061.45842 | 4990.10465 | 20380.19
1.968224 | 1.5071878590404166 | 20847.2444 | 144.385748 | 385.132585 | 20462.1118 | 5064.17138 | 4992.28109 | 20390.2215
1.9741820000000003 | 1.5117498083778216 | 21118.8358 | 145.323212 | 651.020113 | 20467.8157 | 5067.16741 | 4994.73421 | 20395.3825
1.980141 | 1.5163125193121516 | 20933.5233 | 144.684219 | 464.872507 | 20468.6508 | 5070.4464 | 4997.46365 | 20395.668
1.9861000000000002 | 1.520875226146044 | 20658.8552 | 143.731887 | 194.236664 | 20464.6185 | 5074.00674 | 5000.46776 | 20391.0796
1.9920580000000003 | 1.5254371631848878 | 20602.7822 | 143.536693 | 147.046496 | 20455.7357 | 5077.84662 | 5003.74471 | 20381.6338
1.9980170000000002 | 1.5299998617815818 | 20750.3915 | 144.049962 | 308.36772 | 20442.0238 | 5081.96613 | 5007.29431 | 20367.352
2.003976 | 1.5345625562408245 | 20409.8021 | 142.862879 | -13.7160952 | 20423.5182 | 5086.36346 | 5011.1147 | 20348.2694
2.009935 | 1.5391252465502774 | 20632.0226 | 143.638514 | 231.759386 | 20400.2632 | 5091.03737 | 5015.20453 | 20324.4304
2.015893 | 1.5436871670181151 | 20495.4588 | 143.162351 | 123.14207 | 20372.3167 | 5095.98575 | 5019.56168 | 20295.8927
2.021852 | 1.548249848991674 | 20406.4892 | 142.851284 | 66.7553077 | 20339.7339 | 5101.20899 | 5024.1862 | 20262.7111
2.027811 | 1.5528125267784298 | 20493.8559 | 143.156753 | 191.26444 | 20302.5915 | 5106.70499 | 5029.07596 | 20224.9624
2.03377 | 1.5573752003660442 | 20382.3609 | 142.766806 | 121.390257 | 20260.9706 | 5112.47243 | 5034.22951 | 20182.7277
2.039729 | 1.5619378697421775 | 20244.4016 | 142.282823 | 29.4407395 | 20214.9609 | 5118.50996 | 5039.64538 | 20136.0963
2.045687 | 1.5664997692185343 | 20083.5866 | 141.716571 | -81.0810661 | 20164.6677 | 5124.81514 | 5045.3211 | 20085.1736
2.051646 | 1.571062430135404 | 20338.0492 | 142.611532 | 227.869124 | 20110.1801 | 5131.3887 | 5051.25704 | 20030.0484
2.057605 | 1.5756250868037802 | 19914.2173 | 141.117743 | -137.400819 | 20051.6181 | 5138.22822 | 5057.45074 | 19970.8406
2.063564 | 1.5801877392113248 | 19938.967 | 141.205407 | -50.1332319 | 19989.1002 | 5145.33227 | 5063.90063 | 19907.6686
2.069522 | 1.5847496216726005 | 19868.2331 | 140.95472 | -54.5288875 | 19922.762 | 5152.69816 | 5070.60397 | 19840.6678
2.0754810000000004 | 1.5893122655221859 | 19573.2542 | 139.904447 | -279.456388 | 19852.7106 | 5160.3269 | 5077.56142 | 19769.9451
2.0814400000000006 | 1.5938749050739267 | 19578.8541 | 139.924459 | -200.238096 | 19779.0922 | 5168.21581 | 5084.77023 | 19695.6466
2.087399 | 1.5984375403154838 | 19673.8485 | 140.263497 | -28.1973077 | 19702.0458 | 5176.36341 | 5092.22877 | 19617.9112
2.093358 | 1.603000171234519 | 19420.7634 | 139.358399 | -200.950776 | 19621.7142 | 5184.76818 | 5099.93537 | 19536.8814
2.099317 | 1.6075627978186948 | 19293.1553 | 138.899803 | -245.087624 | 19538.2429 | 5193.42862 | 5107.88834 | 19452.7026
2.105275 | 1.612124654386925 | 19337.2598 | 139.058476 | -114.535544 | 19451.7953 | 5202.34167 | 5116.08458 | 19365.5383
2.1112340000000005 | 1.616687272265098 | 19014.3837 | 137.892653 | -348.109843 | 19362.4935 | 5211.50878 | 5124.52513 | 19275.5099
2.117193 | 1.6212498857713977 | 19128.0322 | 138.304129 | -142.798219 | 19270.8304 | 5221.2533 | 5133.20688 | 19182.784
2.123152 | 1.625812494893487 | 18893.9791 | 137.455371 | -282.328035 | 19176.3071 | 5230.92151 | 5142.12809 | 19087.5137
2.129111 | 1.6303750996190256 | 18835.0264 | 137.240761 | -244.376566 | 19079.403 | 5240.83759 | 5151.28698 | 18989.8524
2.13507 | 1.634937699935677 | 18399.6739 | 135.645398 | -580.598072 | 18980.272 | 5250.99996 | 5160.68177 | 18889.9538
2.141029 | 1.6395002958311022 | 18398.9138 | 135.642596 | -480.154118 | 18879.0679 | 5261.40699 | 5170.31065 | 18787.9716
2.1469870000000006 | 1.644062121629389 | 18490.9361 | 135.981382 | -285.024829 | 18775.9609 | 5272.05527 | 5180.17012 | 18684.0758
2.1529459999999996 | 1.648624708646094 | 18198.8259 | 134.903024 | -472.241882 | 18671.0678 | 5282.94674 | 5190.26168 | 18578.3827
2.158905 | 1.6531872912045606 | 18018.5444 | 134.233172 | -546.010704 | 18564.5551 | 5294.078 | 5200.58182 | 18471.0589
2.164864 | 1.6577498692924506 | 18003.7301 | 134.177979 | -452.840794 | 18456.5709 | 5305.44742 | 5211.1287 | 18362.2522
2.170823 | 1.662312442897425 | 18058.3259 | 134.381271 | -288.934781 | 18347.2607 | 5317.05333 | 5221.90044 | 18252.1078
2.176782 | 1.6668750120071467 | 17921.3053 | 133.87048 | -315.461925 | 18236.7672 | 5328.89408 | 5232.89514 | 18140.7683
2.182741 | 1.6714375766092764 | 17794.3837 | 133.395591 | -331.38377 | 18125.7675 | 5341.50513 | 5244.11092 | 18028.3733
2.1886999999999994 | 1.6760001366914765 | 17515.516 | 132.346197 | -497.808621 | 18013.3246 | 5353.81156 | 5255.54586 | 17915.0589
2.194659 | 1.6805626922414092 | 17805.2458 | 133.436299 | -94.8624367 | 17900.1082 | 5366.34782 | 5267.19803 | 17800.9585
2.200618 | 1.6851252432467354 | 17330.4497 | 131.645166 | -455.798263 | 17786.248 | 5379.11222 | 5279.06551 | 17686.2013
2.2065770000000002 | 1.689687789695118 | 17356.0104 | 131.742212 | -315.859215 | 17671.8696 | 5392.10308 | 5291.14634 | 17570.9129
2.212536 | 1.6942503315742181 | 17269.7012 | 131.414235 | -287.393871 | 17557.0951 | 5405.31871 | 5303.43857 | 17455.2149
2.218495 | 1.698812868871698 | 16938.0494 | 130.146261 | -503.992661 | 17442.0421 | 5418.75741 | 5315.94024 | 17339.2249
2.224453 | 1.7033746359215187 | 17114.5981 | 130.822774 | -212.245617 | 17326.8437 | 5432.41518 | 5328.64721 | 17223.0758
2.2304119999999994 | 1.7079371640195176 | 16578.7413 | 128.758461 | -632.829467 | 17211.5708 | 5446.2949 | 5341.56178 | 17106.8376
2.236371 | 1.7124996874988843 | 16779.4803 | 129.535633 | -316.867342 | 17096.3476 | 5460.3926 | 5354.67982 | 16990.6349
2.2423300000000004 | 1.7170622063472807 | 16390.4086 | 128.025031 | -590.866514 | 16981.2751 | 5474.70658 | 5367.99935 | 16874.5679
2.248289 | 1.721624720552368 | 16636.6007 | 128.982947 | -229.848925 | 16866.4496 | 5489.23514 | 5381.51834 | 16758.7328
2.254248 | 1.7261872301018089 | 16147.2926 | 127.071998 | -604.670641 | 16751.9632 | 5503.97658 | 5395.23477 | 16643.2214
2.260207 | 1.7307497349832652 | 16184.8198 | 127.219573 | -453.083863 | 16637.9037 | 5518.92921 | 5409.14664 | 16528.1211
2.266166 | 1.735312235184399 | 15994.3876 | 126.46892 | -529.966676 | 16524.3543 | 5534.09131 | 5423.25189 | 16413.5149
2.272125 | 1.7398747306928721 | 16114.964 | 126.944728 | -296.430215 | 16411.3942 | 5549.46121 | 5437.54849 | 16299.4815
2.2780840000000007 | 1.744437221496347 | 15897.5046 | 126.085307 | -401.593842 | 16299.0984 | 5565.0372 | 5452.0344 | 16186.0956
2.284043 | 1.7489997075824852 | 15898.0328 | 126.087401 | -289.504819 | 16187.5376 | 5580.81761 | 5466.70756 | 16073.4276
2.290002 | 1.7535621889389488 | 15742.9566 | 125.470939 | -333.82179 | 16076.7784 | 5596.80074 | 5481.56592 | 15961.5436
2.295961 | 1.758124666 | 15672.4575 | 125.189686 | -294.425901 | 15966.8834 | 5612.98493 | 5496.6074 | 15850.5059
2.3019200000000004 | 1.7626871374135007 | 15669.3731 | 125.177367 | -188.538356 | 15857.9115 | 5629.36849 | 5511.82996 | 15740.3729
2.30788 | 1.767250370149589 | 15315.3201 | 123.755081 | -434.579412 | 15749.8995 | 5645.95257 | 5527.2341 | 15631.181
2.313839 | 1.7718128324631726 | 15190.8974 | 123.251358 | -452.037543 | 15642.9349 | 5662.72993 | 5542.81259 | 15523.0176
2.3197980000000005 | 1.77637529 | 15359.244 | 123.932417 | -177.80316 | 15537.0472 | 5679.7017 | 5558.5659 | 15415.9114
2.325757 | 1.780937742703903 | 15172.1247 | 123.175179 | -260.155599 | 15432.2803 | 5696.86623 | 5574.49197 | 15309.906
2.331716 | 1.7855001906063748 | 14999.1943 | 122.471198 | -329.480931 | 15328.6752 | 5714.22189 | 5590.58869 | 15205.042
2.3376749999999995 | 1.790062633680466 | 14916.5703 | 122.133412 | -309.699201 | 15226.2695 | 5731.76706 | 5606.85399 | 15101.3564
2.3436340000000007 | 1.794625071913841 | 14947.7422 | 122.260959 | -177.355163 | 15125.0974 | 5749.50012 | 5623.28575 | 14998.883
2.349593 | 1.7991875052941595 | 14813.0753 | 121.708978 | -212.114874 | 15025.1902 | 5767.41949 | 5639.88189 | 14897.6526
2.355552 | 1.8037499338090848 | 14851.1902 | 121.865459 | -75.3861962 | 14926.5764 | 5785.52356 | 5656.64031 | 14797.6931
2.3615109999999997 | 1.8083123574462798 | 14746.75 | 121.436197 | -82.5318735 | 14829.2819 | 5803.81077 | 5673.55891 | 14699.03
2.3674700000000004 | 1.812874776193406 | 14457.4296 | 120.239052 | -275.900004 | 14733.3296 | 5822.27956 | 5690.63557 | 14601.6856
2.373429 | 1.817437190038125 | 14519.1315 | 120.495359 | -119.608474 | 14638.74 | 5840.92839 | 5707.86821 | 14505.6798
2.379389 | 1.8220003646010035 | 14341.3807 | 119.755504 | -204.134831 | 14545.5155 | 5859.7589 | 5725.25764 | 14411.0143
2.385348 | 1.8265627686030685 | 14274.8281 | 119.477312 | -178.875227 | 14453.7033 | 5878.76326 | 5742.79593 | 14317.736
2.3913070000000003 | 1.831125167665712 | 14125.7579 | 118.851832 | -237.543473 | 14363.3014 | 5897.94313 | 5760.48386 | 14225.8421
2.397266 | 1.8356875617765964 | 14209.4176 | 119.203262 | -64.9034698 | 14274.3211 | 5917.29702 | 5778.31935 | 14135.3434
2.403225 | 1.8402499509233823 | 14024.1085 | 118.423429 | -162.663349 | 14186.7718 | 5936.82349 | 5796.30027 | 14046.2486
2.409184 | 1.8448123350937347 | 14061.7825 | 118.582387 | -38.8788629 | 14100.6614 | 5956.52111 | 5814.42452 | 13958.5648
2.4151429999999996 | 1.8493747142753134 | 13940.6529 | 118.070542 | -75.342603 | 14015.9955 | 5976.38846 | 5832.69 | 13872.297
2.4211030000000004 | 1.8539378540828468 | 14045.1897 | 118.512403 | 112.424811 | 13932.7649 | 5996.42752 | 5851.0977 | 13787.4351
2.4270620000000003 | 1.8585002232490253 | 13851.6129 | 117.692875 | 0.612954706 | 13850.9999 | 6016.63022 | 5869.63933 | 13704.0091
2.4330209999999997 | 1.8630625873894162 | 13922.9405 | 117.995511 | 152.252787 | 13770.6877 | 6036.99856 | 5888.31589 | 13622.005
2.43898 | 1.8676249464916819 | 13849.2939 | 117.683023 | 157.465906 | 13691.828 | 6057.53123 | 5907.12525 | 13541.422
2.444939 | 1.8721873005434855 | 13464.8769 | 116.038256 | -149.919364 | 13614.7963 | 6078.6039 | 5926.06533 | 13462.2577
2.4508979999999996 | 1.8767496495324874 | 13542.0874 | 116.370475 | 3.250582 | 13538.8368 | 6099.46205 | 5945.13403 | 13384.5088
2.456858 | 1.881312759068331 | 13563.1092 | 116.460763 | 98.7996741 | 13464.3095 | 6120.4843 | 5964.33248 | 13308.1577
2.462817 | 1.885875097893865 | 13705.7783 | 117.07168 | 314.543807 | 13391.2345 | 6141.66242 | 5983.65215 | 13233.2242
2.468776 | 1.890437431619584 | 13266.9427 | 115.182215 | -52.6505365 | 13319.5932 | 6162.99875 | 6003.09415 | 13159.6886
2.474735 | 1.8949997602331499 | 13196.5231 | 114.876121 | -52.8558996 | 13249.379 | 6184.49216 | 6022.65641 | 13087.5432
2.4806950000000003 | 1.8995628493407728 | 13413.3987 | 115.816228 | 232.825649 | 13180.5731 | 6206.14522 | 6042.34014 | 13016.768
2.486654 | 1.9041251676921578 | 13243.831 | 115.081845 | 130.641162 | 13113.1898 | 6227.9496 | 6062.13667 | 12947.3769
2.492613 | 1.9086874808943755 | 13331.3402 | 115.461423 | 284.131575 | 13047.2086 | 6249.90793 | 6082.04721 | 12879.3479
2.4985719999999993 | 1.913249788935088 | 13052.3979 | 114.247091 | 69.7782069 | 12982.6197 | 6272.01921 | 6102.06969 | 12812.6702
2.504532 | 1.917812857417041 | 12982.1982 | 113.93945 | 62.7959292 | 12919.4023 | 6294.28628 | 6122.20542 | 12747.3214
2.510491 | 1.9223751550968602 | 13136.6966 | 114.615429 | 279.129633 | 12857.567 | 6316.70079 | 6142.44559 | 12683.3118
2.51645 | 1.9269374475781602 | 13037.9317 | 114.183763 | 240.840219 | 12797.0915 | 6339.26561 | 6162.7915 | 12620.6174
2.522409 | 1.9314997348486036 | 13031.9315 | 114.157486 | 293.967445 | 12737.9641 | 6361.97997 | 6183.2411 | 12559.2252
2.528369 | 1.9360627825074372 | 13085.6273 | 114.392427 | 405.464338 | 12680.163 | 6384.84697 | 6203.79579 | 12499.1118
2.534328 | 1.9406250593182752 | 12842.4369 | 113.324476 | 218.741746 | 12623.6952 | 6407.85827 | 6224.44663 | 12440.2835
2.540287 | 1.9451873308812422 | 12731.3564 | 112.833313 | 162.818185 | 12568.5382 | 6431.01705 | 6245.19502 | 12382.7162
2.5462470000000006 | 1.9497503627929402 | 12772.4421 | 113.015229 | 257.772144 | 12514.67 | 6454.32669 | 6266.04243 | 12326.3857
2.552206 | 1.954312623822267 | 12599.2943 | 112.246578 | 137.199113 | 12462.0952 | 6477.77884 | 6286.97983 | 12271.2962
2.5581650000000002 | 1.9588748795667092 | 12737.7185 | 112.861501 | 326.927188 | 12410.7913 | 6501.37697 | 6308.00869 | 12217.423
2.564124 | 1.9634371300139288 | 12778.3264 | 113.04126 | 417.5816 | 12360.7448 | 6525.12068 | 6329.127 | 12164.7511
2.5700840000000005 | 1.9680001407569716 | 12677.0509 | 112.59241 | 365.116932 | 12311.934 | 6549.01371 | 6350.3363 | 12113.2566
2.5760430000000003 | 1.9725623805718402 | 12511.7784 | 111.856061 | 247.41718 | 12264.3612 | 6573.0478 | 6371.62748 | 12062.9409
2.582003 | 1.977125380656065 | 12447.9884 | 111.570553 | 229.991681 | 12217.9967 | 6597.23086 | 6393.00567 | 12013.7715
2.5879620000000005 | 1.9816876097892253 | 12502.9124 | 111.816423 | 330.070261 | 12172.8421 | 6621.55469 | 6414.46172 | 11965.7492
2.5939209999999995 | 1.9862498335634722 | 12450.3371 | 111.581078 | 321.46131 | 12128.8758 | 6646.02334 | 6435.99722 | 11918.8497
2.5998809999999994 | 1.9908128175673605 | 12316.0686 | 110.977784 | 229.991798 | 12086.0768 | 6670.64105 | 6457.61381 | 11873.0496
2.60584 | 1.995375030585866 | 12325.6143 | 111.020783 | 281.168721 | 12044.4456 | 6695.39974 | 6479.30229 | 11828.3481
2.6117990000000004 | 1.9999372382084444 | 12290.933 | 110.86448 | 286.971915 | 12003.9611 | 6720.3038 | 6501.06429 | 11784.7216
2.6177590000000004 | 2.004500206 | 12244.2347 | 110.65367 | 279.631537 | 11964.6032 | 6745.35784 | 6522.90154 | 11742.1469
2.623718 | 2.0090624028137323 | 12415.8094 | 111.426251 | 489.437831 | 11926.3716 | 6770.55391 | 6544.80476 | 11700.6224
2.629678 | 2.013625359769942 | 12314.8353 | 110.972228 | 425.361507 | 11889.4738 | 6796.13477 | 6566.77936 | 11660.1184
2.635637 | 2.018187545683612 | 12158.0477 | 110.263538 | 304.605771 | 11853.4419 | 6821.62563 | 6588.81602 | 11620.6323
2.6415960000000003 | 2.0227497261396645 | 12195.2164 | 110.431954 | 376.726529 | 11818.4899 | 6847.26486 | 6610.91651 | 11582.1415
2.647556 | 2.027312666719361 | 12120.1953 | 110.091759 | 335.596162 | 11784.5991 | 6873.05776 | 6633.08263 | 11544.624
2.653515 | 2.031874836222248 | 12181.0636 | 110.367856 | 429.295085 | 11751.7685 | 6898.99675 | 6655.30503 | 11508.0768
2.659475 | 2.0364377658222574 | 12008.2568 | 109.582192 | 288.282273 | 11719.9745 | 6925.09178 | 6677.58927 | 11472.472
2.665434 | 2.0409999243226213 | 12125.6331 | 110.116452 | 436.417564 | 11689.2155 | 6951.3355 | 6699.92598 | 11437.806
2.671394 | 2.0455628428935797 | 12159.5402 | 110.270305 | 500.070961 | 11659.4692 | 6977.73821 | 6722.32077 | 11404.0518
2.677353 | 2.050124990342065 | 11978.9165 | 109.448237 | 348.182573 | 11630.7339 | 7004.29277 | 6744.76425 | 11371.2054
2.683312000000001 | 2.054687132246568 | 11816.9277 | 108.705693 | 213.93447 | 11602.9932 | 7031.00546 | 6767.25831 | 11339.2461
2.6892720000000003 | 2.0592500341818565 | 12098.2515 | 109.992052 | 522.019876 | 11576.2316 | 7057.88285 | 6789.80488 | 11308.1537
2.6952310000000006 | 2.0638121649604475 | 12019.2128 | 109.63217 | 468.765559 | 11550.4472 | 7084.9182 | 6812.39455 | 11277.9236
2.701191000000001 | 2.068375055743276 | 11921.3383 | 109.184881 | 395.717335 | 11525.621 | 7112.12299 | 6835.03305 | 11248.531
2.70715 | 2.0729371753465986 | 11969.2094 | 109.403882 | 467.458365 | 11501.751 | 7139.49076 | 6857.71097 | 11219.9712
2.71311 | 2.0775000549276013 | 11953.7852 | 109.333367 | 474.965381 | 11478.8198 | 7167.03358 | 6880.43408 | 11192.2203
2.719069 | 2.082062163 | 11921.5834 | 109.186004 | 464.757768 | 11456.8256 | 7194.74533 | 6903.19296 | 11165.2733
2.7250290000000006 | 2.086625031636113 | 11935.3747 | 109.249141 | 499.622605 | 11435.7521 | 7222.63871 | 6925.99345 | 11139.1068
2.730988 | 2.0911871287408315 | 11758.0036 | 108.434329 | 342.405865 | 11415.5977 | 7250.70796 | 6948.8261 | 11113.7159
2.7369479999999995 | 2.0957499857700905 | 11833.588 | 108.782296 | 437.240301 | 11396.3477 | 7278.96644 | 6971.69679 | 11089.0781
2.742908 | 2.1003128371300845 | 11764.2709 | 108.463224 | 386.272987 | 11377.9979 | 7307.41367 | 6994.59993 | 11065.1842
2.748867 | 2.104874917230814 | 11717.4763 | 108.247292 | 356.93228 | 11360.544 | 7336.04937 | 7017.52991 | 11042.0246
2.754827 | 2.109437757216206 | 11568.7498 | 107.558123 | 224.776347 | 11343.9735 | 7364.88803 | 7040.49266 | 11019.5781
2.7607860000000004 | 2.113999825919564 | 11626.5404 | 107.826437 | 298.2548 | 11328.2856 | 7393.92519 | 7063.47875 | 10997.8392
2.7667460000000004 | 2.1185626544809892 | 11875.4262 | 108.974429 | 561.956617 | 11313.4696 | 7423.1762 | 7086.49415 | 10976.7875
2.7727050000000006 | 2.1231247117376206 | 11623.898 | 107.814183 | 324.37257 | 11299.5254 | 7452.63724 | 7109.52943 | 10956.4176
2.7786650000000006 | 2.127687528825716 | 11939.4324 | 109.26771 | 652.988454 | 11286.4439 | 7482.32466 | 7132.59061 | 10936.7099
2.7846249999999997 | 2.1322503401581514 | 11779.178 | 108.531922 | 504.95433 | 11274.2237 | 7512.24043 | 7155.67213 | 10917.6554
2.790584 | 2.1368123801516656 | 11708.5495 | 108.206051 | 445.686285 | 11262.8632 | 7542.38682 | 7178.76842 | 10899.2448
2.796544 | 2.141375179936724 | 11793.1539 | 108.596289 | 540.79765 | 11252.3562 | 7572.78185 | 7201.88555 | 10881.4599
2.8025030000000006 | 2.145937208360121 | 11703.7842 | 108.184029 | 461.079604 | 11242.7046 | 7603.42376 | 7225.01411 | 10864.2949
2.8084629999999997 | 2.1504999965484384 | 11540.539 | 107.426901 | 306.635093 | 11233.9039 | 7634.33189 | 7248.1602 | 10847.7322
2.814423 | 2.1550627789193855 | 11458.5738 | 107.044728 | 232.618221 | 11225.9556 | 7665.51079 | 7271.3183 | 10831.7631
2.820382000000001 | 2.1596247898945755 | 11521.8438 | 107.339852 | 302.982531 | 11218.8613 | 7696.96547 | 7294.48289 | 10816.3787
2.8263420000000004 | 2.1641875605947347 | 11654.6625 | 107.956762 | 442.04246 | 11212.62 | 7728.71754 | 7317.66013 | 10801.5626
2.8323019999999994 | 2.1687503254404965 | 11311.7687 | 106.356799 | 104.533077 | 11207.2356 | 7760.77359 | 7340.8445 | 10787.3065
2.838261 | 2.1733123188564254 | 11522.3997 | 107.342441 | 319.687684 | 11202.712 | 7793.14084 | 7364.03054 | 10773.6017
2.8442210000000006 | 2.1778750719573527 | 11485.9464 | 107.172508 | 286.894329 | 11199.0521 | 7825.8437 | 7387.22442 | 10760.4328
2.850181 | 2.1824378191668568 | 11517.637 | 107.320254 | 321.374902 | 11196.2621 | 7858.89125 | 7410.42069 | 10747.7915
2.85614 | 2.1869997949124693 | 11427.2415 | 106.898276 | 232.892477 | 11194.349 | 7892.29338 | 7433.61389 | 10735.6695
2.8621000000000003 | 2.191562530303092 | 11599.6642 | 107.701737 | 406.34396 | 11193.3202 | 7926.07792 | 7456.81025 | 10724.0526
2.86806 | 2.196125259765265 | 11289.0015 | 106.249713 | 95.8161139 | 11193.1854 | 7960.2572 | 7480.00433 | 10712.9325
2.874019000000001 | 2.200687217729508 | 11504.9849 | 107.261293 | 311.029966 | 11193.9549 | 7994.84446 | 7503.19073 | 10702.3012
2.879979 | 2.2052499352987533 | 11565.3751 | 107.542434 | 369.733757 | 11195.6413 | 8029.87178 | 7526.37569 | 10692.1453
2.885939000000001 | 2.209812646902524 | 11472.9202 | 107.111718 | 274.661758 | 11198.2584 | 8065.35538 | 7549.55383 | 10682.4569
2.8918989999999996 | 2.2143753525284753 | 11581.7076 | 107.618342 | 379.885643 | 11201.822 | 8101.31888 | 7572.72366 | 10673.2267
2.8978580000000003 | 2.2189372866111388 | 11576.1214 | 107.592386 | 369.772823 | 11206.3486 | 8137.78157 | 7595.8798 | 10664.4468
2.903818 | 2.223499980245434 | 11630.0469 | 107.842695 | 418.18755 | 11211.8593 | 8174.78292 | 7619.02855 | 10656.105
2.909778 | 2.2280626678648847 | 11588.7713 | 107.651156 | 370.395959 | 11218.3753 | 8212.34618 | 7642.16458 | 10648.1937
2.9157380000000006 | 2.2326253494571486 | 11246.0473 | 106.047382 | 20.1265937 | 11225.9207 | 8250.50292 | 7665.28644 | 10640.7042
2.9216970000000004 | 2.2371872594608004 | 11536.4771 | 107.407993 | 301.956374 | 11234.5207 | 8289.28061 | 7688.38881 | 10633.6289
2.9276570000000004 | 2.2417499289626788 | 11860.6162 | 108.906456 | 616.408363 | 11244.2078 | 8328.72908 | 7711.47804 | 10626.9568
2.933617 | 2.246312592400344 | 11574.9727 | 107.587047 | 319.959521 | 11255.0132 | 8368.88141 | 7734.54883 | 10620.6806
2.939577 | 2.2508752497614544 | 11685.3118 | 108.098621 | 418.339235 | 11266.9726 | 8409.78035 | 7757.59979 | 10614.792
2.945536 | 2.255437135488663 | 11469.9765 | 107.097976 | 189.853367 | 11280.1231 | 8451.46506 | 7780.62567 | 10609.2837
2.951496 | 2.2599997806606598 | 11519.5818 | 107.329315 | 225.069056 | 11294.5127 | 8493.99957 | 7803.63282 | 10604.146
2.9574559999999996 | 2.2645624197190757 | 11585.4473 | 107.635716 | 275.26027 | 11310.187 | 8537.43133 | 7826.61602 | 10599.3717
2.963416 | 2.2691250526515683 | 11624.257 | 107.815848 | 297.058744 | 11327.1983 | 8581.81905 | 7849.57392 | 10594.9531
2.9693760000000005 | 2.2736876794457945 | 11648.1813 | 107.926741 | 302.577408 | 11345.6039 | 8627.22652 | 7872.50519 | 10590.8826
2.9753360000000004 | 2.278250300089413 | 11706.2912 | 108.195616 | 340.824084 | 11365.4671 | 8673.72312 | 7895.4085 | 10587.1525
2.981295 | 2.282812149031256 | 11678.56 | 108.067386 | 291.706299 | 11386.8537 | 8721.37627 | 7918.27871 | 10583.7561
2.9872549999999998 | 2.2873747573376675 | 11630.3303 | 107.844009 | 220.483017 | 11409.8473 | 8770.28447 | 7941.12219 | 10580.685
2.993215 | 2.291937359456446 | 11708.157 | 108.204237 | 273.62883 | 11434.5282 | 8820.52947 | 7963.93383 | 10577.9325
2.9991750000000006 | 2.296499955375247 | 11727.8558 | 108.295225 | 266.867145 | 11460.9887 | 8872.20935 | 7986.71233 | 10575.4916
3.005135 | 2.301062545081731 | 11670.4489 | 108.029852 | 181.118465 | 11489.3304 | 8925.43145 | 8009.45645 | 10573.3554
3.0110949999999996 | 2.3056251285635536 | 11801.4133 | 108.63431 | 281.747619 | 11519.6657 | 8980.31345 | 8032.16494 | 10571.5172
3.017055 | 2.3101877058083735 | 11751.7905 | 108.405676 | 199.672137 | 11552.1184 | 9036.98484 | 8054.83656 | 10569.9701
3.023015 | 2.314750276803848 | 11672.2763 | 108.03831 | 85.4514091 | 11586.8249 | 9095.5874 | 8077.47009 | 10568.7076
3.0289749999999995 | 2.3193128415376343 | 11836.1984 | 108.794294 | 212.26208 | 11623.9363 | 9156.27745 | 8100.06431 | 10567.7232
3.034934 | 2.323874634467975 | 11857.3814 | 108.891604 | 193.76827 | 11663.6131 | 9219.21676 | 8122.61425 | 10567.0106
3.0408940000000007 | 2.3284371866424154 | 11937.9904 | 109.261111 | 231.93609 | 11706.0543 | 9284.61713 | 8145.12629 | 10566.5635
3.0468539999999993 | 2.332999732518142 | 11991.0161 | 109.503498 | 239.555967 | 11751.4601 | 9352.67996 | 8167.59547 | 10566.3756
3.052814 | 2.337562272082815 | 11978.7219 | 109.447348 | 178.662199 | 11800.0597 | 9423.63924 | 8190.02063 | 10566.4411
3.058774 | 2.3421248053240906 | 12094.9636 | 109.977105 | 242.854831 | 11852.1088 | 9497.75553 | 8212.40063 | 10566.7539
3.0647340000000005 | 2.3466873322296267 | 12029.0485 | 109.677019 | 121.155411 | 11907.8931 | 9575.3193 | 8234.73432 | 10567.3081
3.0706939999999996 | 2.351249852787081 | 12177.5833 | 110.352088 | 209.790457 | 11967.7928 | 9656.7153 | 8257.02059 | 10568.0981
3.076654 | 2.3558123669841122 | 11786.5044 | 108.565668 | -245.54271 | 12032.0471 | 9742.18722 | 8279.25832 | 10569.1182
3.0826140000000004 | 2.360374874808378 | 12138.8271 | 110.176345 | 37.7082653 | 12101.1188 | 9832.20247 | 8301.44642 | 10570.3628
3.088574 | 2.364937376247535 | 12307.2194 | 110.937908 | 131.756894 | 12175.4625 | 9927.21991 | 8323.58381 | 10571.8264
3.094534 | 2.3694998712892423 | 12265.6914 | 110.750582 | 10.0996255 | 12255.5918 | 10027.7575 | 8345.6694 | 10573.5037
3.1004940000000003 | 2.374062359921157 | 12083.8591 | 109.926608 | -258.229553 | 12342.0887 | 10134.4014 | 8367.70215 | 10575.3894
3.1064540000000003 | 2.3786248421309373 | 12429.1311 | 111.486013 | -6.48476533 | 12435.6159 | 10247.8186 | 8389.68101 | 10577.4783
3.112414 | 2.3831873179062417 | 12356.8875 | 111.161538 | -180.038541 | 12536.926 | 10368.7658 | 8411.60493 | 10579.7652
3.118374 | 2.3877497872347275 | 12524.9675 | 111.915001 | -122.002724 | 12646.9702 | 10498.1979 | 8433.47291 | 10582.2452
3.124334 | 2.3923122501040526 | 12443.9906 | 111.552636 | -322.567539 | 12766.5581 | 10636.9288 | 8455.28392 | 10584.9133
3.130294 | 2.396874706501875 | 12549.8793 | 112.026244 | -347.037959 | 12896.9173 | 10786.1895 | 8477.03698 | 10587.7647
3.136254 | 2.401437156415853 | 12999.8015 | 114.016672 | -39.5639439 | 13039.3654 | 10947.3019 | 8498.7311 | 10590.7946
3.1422150000000006 | 2.4060003653437394 | 12951.7139 | 113.805597 | -243.740236 | 13195.4541 | 11121.8242 | 8520.36894 | 10593.9988
3.148175 | 2.4105628022519094 | 12864.367 | 113.421193 | -502.541809 | 13366.9088 | 11311.4793 | 8541.94227 | 10597.3718
3.1541350000000006 | 2.4151252326392068 | 13336.2484 | 115.482676 | -219.586339 | 13555.8347 | 11518.3792 | 8563.45378 | 10600.9093
3.160094999999999 | 2.4196876564932888 | 13234.2074 | 115.040025 | -530.471857 | 13764.6793 | 11744.9747 | 8584.90254 | 10604.6071
3.166055 | 2.4242500738018156 | 13452.0541 | 115.982991 | -544.284122 | 13996.3382 | 11994.1651 | 8606.28764 | 10608.4607
3.1720149999999996 | 2.4288124845524433 | 13919.8316 | 117.982336 | -334.416723 | 14254.2483 | 12269.3906 | 8627.60815 | 10612.4658
3.177975 | 2.433374888732831 | 13772.0669 | 117.35445 | -770.465714 | 14542.5326 | 12574.7776 | 8648.86319 | 10616.6182
3.1839349999999995 | 2.4379372863306363 | 14264.2764 | 119.433146 | -601.913904 | 14866.1903 | 12915.3284 | 8670.05187 | 10620.9137
3.189895 | 2.442499677333518 | 14407.3832 | 120.030759 | -824.006944 | 15231.3901 | 13297.2151 | 8691.17331 | 10625.3483
3.1958560000000005 | 2.4470628272293165 | 14501.2312 | 120.421058 | -1144.81782 | 15646.049 | 13728.3605 | 8712.2302 | 10629.9187
3.201816 | 2.451625205004213 | 15409.7163 | 124.135878 | -710.686765 | 16120.4031 | 14218.9983 | 8733.21461 | 10634.6194
3.207776 | 2.456187576147158 | 15475.237 | 124.399506 | -1193.8655 | 16669.1025 | 14783.7845 | 8754.12924 | 10639.4472
3.2137360000000004 | 2.4607499406458095 | 16559.211 | 128.682598 | -754.80626 | 17314.0173 | 15444.5922 | 8774.97329 | 10644.3984
3.2196960000000003 | 2.4653122984878264 | 17180.1121 | 131.072926 | -909.723393 | 18089.8355 | 16236.1122 | 8795.74593 | 10649.4692
3.225656 | 2.4698746496608663 | 17923.4772 | 133.878591 | -1130.03167 | 19053.5089 | 17215.2993 | 8816.44637 | 10654.6559
3.231617 | 2.4744377596460687 | 19883.9985 | 141.010633 | -415.126335 | 20299.1248 | 18476.2462 | 8837.07728 | 10659.9559
3.237577 | 2.4790000974430053 | 21206.2327 | 145.623599 | -771.825746 | 21978.0584 | 20170.3258 | 8857.63097 | 10665.3636
3.243537 | 2.4835624285339386 | 23189.4358 | 152.280779 | -1136.77384 | 24326.2096 | 22533.4431 | 8878.11013 | 10670.8766
3.2494969999999994 | 2.4881247529065256 | 27121.1153 | 164.684897 | -568.477114 | 27689.5924 | 25911.615 | 8898.51403 | 10676.4915
3.255458 | 2.492687836037398 | 30045.8426 | 173.337366 | -2496.91699 | 32542.7596 | 30779.3993 | 8918.84533 | 10682.2056
3.2614179999999995 | 2.4972501469351363 | 37523.2235 | 193.709121 | -1953.8014 | 39477.0249 | 37728.1074 | 8939.09649 | 10688.0139
3.267378 | 2.5018124510775026 | 45677.7716 | 213.723587 | -3479.92294 | 49157.6945 | 47423.0507 | 8959.2702 | 10693.9141
3.2733380000000003 | 2.5063747484521546 | 55134.5067 | 234.807382 | -7085.96796 | 62220.4747 | 60499.9376 | 8979.36577 | 10699.9028
3.279299 | 2.510937805 | 75533.2583 | 274.833146 | -3589.51602 | 79122.7743 | 77416.1822 | 8999.38587 | 10705.978
3.285259 | 2.515500088332238 | 88133.4273 | 296.872746 | -11811.4953 | 99944.9226 | 98252.1111 | 9019.32309 | 10712.1346
3.291219 | 2.5200623653285548 | 113082.301 | 336.277119 | -11127.2756 | 124209.577 | 122530.386 | 9039.18015 | 10718.3705
3.2971789999999994 | 2.524624635507789 | 143686.622 | 379.060183 | -7003.4706 | 150690.093 | 149024.366 | 9058.95638 | 10724.6827
3.3031400000000004 | 2.5291876643374542 | 150377.794 | 387.785758 | -26870.9555 | 177248.75 | 175596.335 | 9078.65445 | 10731.0693
3.309100000000001 | 2.533749921 | 204110.591 | 451.786001 | 3394.09036 | 200716.501 | 199077.242 | 9098.26712 | 10737.5254
3.31506 | 2.5383121704971363 | 204724.684 | 452.465119 | -12438.6755 | 217163.36 | 215537.107 | 9117.79708 | 10744.0492
3.3210209999999996 | 2.542875178759873 | 211811.666 | 460.230014 | -11170.0956 | 222981.762 | 221368.37 | 9137.24698 | 10750.6389
3.326981 | 2.5474374146662626 | 228235.921 | 477.740433 | 11544.4076 | 216691.513 | 215090.834 | 9156.6097 | 10757.2896
3.3329409999999995 | 2.5519996436815156 | 188887.327 | 434.611697 | -11007.527 | 199894.854 | 198306.742 | 9175.88794 | 10763.9998
3.338902 | 2.5565626312662215 | 211283.725 | 459.656094 | 35039.7572 | 176243.968 | 174668.284 | 9195.08433 | 10770.7679
3.3448620000000004 | 2.561124846461019 | 167081.72 | 408.756309 | 17419.5634 | 149662.157 | 148098.759 | 9214.19188 | 10777.5891
3.3508229999999997 | 2.565687820198258 | 133020.745 | 364.720092 | 9760.12016 | 123260.625 | 121709.378 | 9233.21644 | 10784.4631
3.356783 | 2.570250021523225 | 122289.198 | 349.698724 | 23140.2858 | 99148.9122 | 97609.6782 | 9252.15111 | 10791.3851
3.3627430000000005 | 2.5748122158953453 | 87806.6203 | 296.321819 | 9292.77406 | 78513.8462 | 76986.491 | 9270.99855 | 10798.3538
3.368704000000001 | 2.579375168769379 | 72795.8325 | 269.807028 | 10991.3862 | 61804.4463 | 60288.8398 | 9289.76139 | 10805.3679
3.3746640000000006 | 2.583937349197611 | 56942.4297 | 238.62613 | 8020.13773 | 48922.292 | 47418.302 | 9308.43284 | 10812.4228
3.380625 | 2.5885002881007257 | 43630.1965 | 208.878425 | 4233.43762 | 39396.7589 | 37904.2592 | 9327.01867 | 10819.5184
3.386585 | 2.593062454535696 | 36949.639 | 192.222889 | 4358.53661 | 32591.1024 | 31109.9645 | 9345.51217 | 10826.6501
3.3925460000000007 | 2.5976253794185102 | 29029.3014 | 170.379874 | 1189.75766 | 27839.5437 | 26369.6448 | 9363.91907 | 10833.818
3.398506 | 2.6021875318108454 | 25495.5043 | 159.673117 | 940.439009 | 24555.0653 | 23096.2804 | 9382.23274 | 10841.0176
3.4044659999999998 | 2.6067496771639393 | 23099.057 | 151.983739 | 829.958819 | 22269.0982 | 20821.3061 | 9400.45584 | 10848.2479
3.4104270000000003 | 2.6113125809243054 | 19874.6797 | 140.977586 | -765.638008 | 20640.3177 | 19203.4007 | 9418.59096 | 10855.5079
3.4163870000000003 | 2.6158747121607067 | 19646.7988 | 140.167039 | 209.160972 | 19437.6378 | 18011.4762 | 9436.63159 | 10862.7932
3.422348 | 2.6204376017773208 | 18204.46 | 134.923904 | -307.366371 | 18511.8264 | 17096.3057 | 9454.58338 | 10870.1041
3.4283080000000004 | 2.6249997188476573 | 16970.7431 | 130.271805 | -800.554062 | 17771.2972 | 16366.3009 | 9472.4399 | 10877.4362
3.434269000000001 | 2.629562594271139 | 16843.1308 | 129.781088 | -316.990085 | 17160.1209 | 15765.5377 | 9490.20675 | 10884.7899
3.440229 | 2.6341246971260373 | 15826.7181 | 125.804285 | -817.804002 | 16644.5221 | 15260.2388 | 9507.8776 | 10892.1609
3.4461899999999996 | 2.638687558307005 | 15321.1143 | 123.778489 | -881.76697 | 16202.8813 | 14828.7895 | 9525.458 | 10899.5497
3.4521499999999996 | 2.643249646897093 | 15162.7338 | 123.137053 | -658.292981 | 15821.0268 | 14457.0164 | 9542.94169 | 10906.9521
3.4581110000000006 | 2.6478124937861676 | 14657.936 | 121.069963 | -830.686026 | 15488.622 | 14134.5877 | 9560.3342 | 10914.3685
3.4640720000000003 | 2.6523753335101747 | 14733.117 | 121.380052 | -464.917496 | 15198.0345 | 13853.8706 | 9577.63224 | 10921.7961
3.4700320000000002 | 2.656937400609871 | 14318.7809 | 119.661109 | -624.451821 | 14943.2327 | 13608.8335 | 9594.83261 | 10929.2318
3.475993 | 2.6615002259679126 | 13792.1728 | 117.440082 | -927.048307 | 14719.2211 | 13394.4855 | 9611.94077 | 10936.6764
3.4819530000000003 | 2.666062278679366 | 13990.6956 | 118.282271 | -531.34375 | 14522.0393 | 13206.8644 | 9628.95068 | 10944.1256
3.4879139999999995 | 2.670625089622059 | 13497.6325 | 116.179312 | -850.63371 | 14348.2662 | 13042.5535 | 9645.86773 | 10951.5804
3.493873999999999 | 2.6751871278958976 | 13531.7764 | 116.326164 | -663.381383 | 14195.1578 | 12898.8072 | 9662.68598 | 10959.0366
3.4998350000000005 | 2.679749924373864 | 13529.3388 | 116.315686 | -530.962689 | 14060.3015 | 12773.2172 | 9679.41079 | 10966.4951
3.5057960000000006 | 2.6843127136003395 | 13049.5557 | 114.234652 | -892.178552 | 13941.7343 | 12663.8203 | 9696.03906 | 10973.9531
3.511756 | 2.6888747301245735 | 13154.4014 | 114.692639 | -683.390024 | 13837.7914 | 12568.9515 | 9712.56778 | 10981.4077
3.5177170000000006 | 2.6934375048122505 | 13045.91 | 114.218694 | -701.10504 | 13747.015 | 12487.1572 | 9729.00225 | 10988.8601
3.523678 | 2.6980002722113965 | 12950.4765 | 113.80016 | -717.743622 | 13668.2201 | 12417.2521 | 9745.33946 | 10996.3075
3.5296379999999994 | 2.7025622668749345 | 12946.9104 | 113.784491 | -653.487549 | 13600.3979 | 12358.2273 | 9761.57645 | 11003.7471
3.535599 | 2.7071250196612104 | 12649.2123 | 112.468717 | -893.45398 | 13542.6663 | 12309.2046 | 9777.71847 | 11011.1801
3.5415599999999996 | 2.7116877651219182 | 12815.9188 | 113.207415 | -678.399281 | 13494.3181 | 12269.4768 | 9793.76258 | 11018.6039
3.547519999999999 | 2.7162497378136674 | 12462.1129 | 111.633834 | -992.648149 | 13454.761 | 12238.4512 | 9809.70592 | 11026.0157
3.5534810000000006 | 2.7208124685874333 | 12355.8827 | 111.157018 | -1067.60997 | 13423.4927 | 12215.6294 | 9825.55364 | 11033.4169
3.5594420000000007 | 2.7253751919985922 | 12713.0576 | 112.752196 | -687.069802 | 13400.1274 | 12200.6254 | 9841.3029 | 11040.8049
3.565402 | 2.729937142607462 | 12541.0633 | 111.986889 | -843.299266 | 13384.3626 | 12193.1364 | 9856.95091 | 11048.177
3.5713630000000003 | 2.734499851257607 | 12564.8707 | 112.093134 | -811.101003 | 13375.9717 | 12192.9398 | 9872.50276 | 11055.5347
3.577324 | 2.739062552508107 | 12429.2273 | 111.486445 | -945.586408 | 13374.8137 | 12199.8941 | 9887.95567 | 11062.8753
3.583285000000001 | 2.7436252463466158 | 12226.0926 | 110.571663 | -1154.72695 | 13380.8196 | 12213.9313 | 9903.30951 | 11070.1978
3.5892449999999996 | 2.748187167338423 | 12445.6722 | 111.560173 | -948.318554 | 13393.9908 | 12235.0527 | 9918.56159 | 11077.4996
3.595206 | 2.752749846317155 | 12381.1395 | 111.270569 | -1033.26987 | 13414.4094 | 12263.344 | 9933.71692 | 11084.7823
3.601167 | 2.7573125178468576 | 12531.2741 | 111.943173 | -910.954244 | 13442.2283 | 12298.9579 | 9948.77281 | 11092.0432
3.607127999999999 | 2.7618751819151823 | 12519.9373 | 111.892526 | -957.742966 | 13477.6803 | 12342.1279 | 9963.72917 | 11099.2815
3.6130890000000004 | 2.7664378385097845 | 12505.1047 | 111.826226 | -1015.97749 | 13521.0822 | 12393.1721 | 9978.5859 | 11106.496
3.619049 | 2.770999722202217 | 12655.2585 | 112.495593 | -917.574886 | 13572.8334 | 12452.4893 | 9993.34046 | 11113.6845
3.6250100000000005 | 2.775562363813591 | 12671.8926 | 112.569501 | -961.567549 | 13633.4601 | 12520.6095 | 10007.9977 | 11120.8483
3.6309710000000006 | 2.7801249979142026 | 12657.0706 | 112.503647 | -1046.50704 | 13703.5776 | 12598.1474 | 10022.5551 | 11127.9853
3.636931999999999 | 2.7846876244917054 | 12687.4535 | 112.638597 | -1096.48196 | 13783.9355 | 12685.8536 | 10037.0126 | 11135.0945
3.642893 | 2.789250243533755 | 12750.1645 | 112.916626 | -1125.26441 | 13875.4289 | 12784.6242 | 10051.3702 | 11142.1749
3.6488539999999996 | 2.7938128550280013 | 12743.469 | 112.886974 | -1235.65411 | 13979.1231 | 12895.5253 | 10065.6278 | 11149.2256
3.654814 | 2.798374693553587 | 13018.9653 | 114.100681 | -1077.29622 | 14096.2615 | 13019.8 | 10079.7829 | 11156.2445
3.6607750000000006 | 2.8029372899164637 | 13142.3711 | 114.640181 | -1086.00936 | 14228.3805 | 13158.9878 | 10093.8405 | 11163.2331
3.6667359999999998 | 2.807499879 | 13271.3465 | 115.20133 | -1105.89346 | 14377.24 | 13314.8486 | 10107.7979 | 11170.1893
3.672697 | 2.8120624598753516 | 13392.7976 | 115.727255 | -1152.15895 | 14544.9565 | 13489.4995 | 10121.6553 | 11177.1123
3.678658 | 2.816625033446671 | 13727.9546 | 117.166354 | -1006.11862 | 14734.0732 | 13685.4846 | 10135.4127 | 11184.0013
3.684619 | 2.8211875993961115 | 14009.4199 | 118.361395 | -938.262274 | 14947.6822 | 13905.8967 | 10149.07 | 11190.8555
3.6905800000000006 | 2.8257501577113278 | 14341.7523 | 119.757055 | -847.873841 | 15189.6261 | 14154.5794 | 10162.6273 | 11197.6741
3.696541 | 2.8303127083799717 | 14812.3993 | 121.706201 | -652.430837 | 15464.8301 | 14436.4585 | 10176.0846 | 11204.4562
3.702502 | 2.8348752513896986 | 14984.3524 | 122.41059 | -795.51993 | 15779.8723 | 14758.1129 | 10189.4419 | 11211.2013
3.708463 | 2.8394377867281606 | 15713.4956 | 125.353483 | -430.507006 | 16144.0026 | 15128.7934 | 10202.6993 | 11217.9086
3.714424 | 2.8440003143830124 | 16066.6151 | 126.754152 | -504.243604 | 16570.8587 | 15562.1383 | 10215.8569 | 11224.5773
3.7203849999999994 | 2.848562834341907 | 16849.964 | 129.807411 | -231.334049 | 17081.298 | 16079.006 | 10228.9147 | 11231.2067
3.726346 | 2.8531253465924995 | 17711.9248 | 133.086155 | 4.11323573 | 17707.8116 | 16711.8879 | 10241.8727 | 11237.7963
3.732307 | 2.8576878511224413 | 18429.764 | 135.756267 | -71.1133257 | 18500.8773 | 17511.263 | 10254.7311 | 11244.3454
3.7382680000000006 | 2.8622503479193884 | 20106.0502 | 141.795805 | 568.491249 | 19537.559 | 18554.1955 | 10267.4899 | 11250.8533
3.7442290000000003 | 2.866812836970992 | 21661.1153 | 147.177156 | 729.408486 | 20931.7068 | 19954.5366 | 10280.1492 | 11257.3194
3.750190000000001 | 2.871375318264908 | 23603.9578 | 153.635796 | 759.665442 | 22844.2924 | 21873.2583 | 10292.7091 | 11263.7431
3.756151 | 2.8759377917887887 | 26741.8781 | 163.529441 | 1250.85983 | 25491.0183 | 24526.0641 | 10305.1698 | 11270.1239
3.762112 | 2.8805002575302896 | 29296.9341 | 171.163472 | 154.840045 | 29142.0941 | 28183.164 | 10317.5313 | 11276.4613
3.768073 | 2.8850627154770634 | 35201.5688 | 187.620811 | 1091.14005 | 34110.4288 | 33157.4679 | 10329.7937 | 11282.7545
3.774034 | 2.889625165616764 | 42408.4099 | 205.933023 | 1685.90411 | 40722.5058 | 39775.4598 | 10341.9572 | 11289.0033
3.779995 | 2.894187607937046 | 49406.5614 | 222.275868 | 135.982905 | 49270.5785 | 48329.3936 | 10354.022 | 11295.2069
3.785956 | 2.898750042425561 | 67064.8497 | 258.96882 | 7116.02249 | 59948.8272 | 59013.4503 | 10365.9881 | 11301.365
3.791917 | 2.9033124690699657 | 77922.8195 | 279.146591 | 5145.10379 | 72777.7157 | 71848.0944 | 10377.8557 | 11307.477
3.7978779999999994 | 2.9078748878579126 | 98846.4061 | 314.398483 | 11316.8623 | 87529.5438 | 86605.6262 | 10389.625 | 11313.5426
3.803839 | 2.912437298777056 | 126551.297 | 355.740492 | 22895.7211 | 103655.576 | 102737.311 | 10401.2961 | 11319.5612
3.8098 | 2.916999702 | 139432.498 | 373.406612 | 19216.5476 | 120215.95 | 119303.287 | 10412.8693 | 11325.5324
3.815762 | 2.921562862333008 | 172435.198 | 415.253173 | 36612.487 | 135822.711 | 134915.601 | 10424.3465 | 11331.4569
3.8217230000000004 | 2.926125249570337 | 176803.234 | 420.479767 | 28154.9467 | 148648.287 | 147746.679 | 10435.7241 | 11337.3321
3.8276840000000005 | 2.930687628889477 | 172620.388 | 415.476097 | 15919.4288 | 156700.959 | 155804.805 | 10447.0043 | 11343.1589
3.8336449999999997 | 2.935250000278081 | 167776.057 | 409.604757 | 9338.45115 | 158437.606 | 157546.856 | 10458.1873 | 11348.9366
3.839606 | 2.9398123637238034 | 145930.893 | 382.009023 | -7560.34746 | 153491.24 | 152605.849 | 10469.2732 | 11354.6651
3.845567 | 2.9443747192142986 | 126566.212 | 355.761454 | -16306.3847 | 142872.597 | 141992.515 | 10480.2623 | 11360.344
3.851529 | 2.948937832102685 | 105840.008 | 325.330614 | -22600.0727 | 128440.081 | 127565.263 | 10491.1565 | 11365.9739
3.8574899999999994 | 2.9535001716443476 | 86745.6571 | 294.526157 | -25419.0791 | 112164.736 | 111295.136 | 10501.9525 | 11371.5526
3.863451 | 2.9580625031937435 | 78889.5069 | 280.872759 | -16779.0473 | 95668.5542 | 94804.1259 | 10512.6524 | 11377.0807
3.869412000000001 | 2.9626248267385273 | 64232.7458 | 253.4418 | -15884.4794 | 80117.2252 | 79257.9235 | 10523.2563 | 11382.558
3.8753730000000006 | 2.9671871422663516 | 53418.9355 | 231.125367 | -12832.9313 | 66251.8668 | 65397.6472 | 10533.7645 | 11387.9841
3.881335 | 2.971750215123616 | 46221.4553 | 214.991756 | -8232.8411 | 54454.2964 | 53605.1156 | 10544.179 | 11393.3598
3.887296 | 2.976312514579136 | 38209.0208 | 195.471279 | -6616.51845 | 44825.5392 | 43981.3529 | 10554.4966 | 11398.683
3.8932569999999997 | 2.980874805980657 | 33780.4846 | 183.79468 | -3468.29517 | 37248.7798 | 36409.5447 | 10564.7192 | 11403.9543
3.8992190000000004 | 2.9854378546705234 | 29539.9565 | 171.871919 | -1932.66813 | 31472.6246 | 30638.2991 | 10574.8488 | 11409.1744
3.9051800000000014 | 2.990000129925656 | 26042.1652 | 161.375851 | -1140.81364 | 27182.9788 | 26353.5199 | 10584.8824 | 11414.3414
3.9111409999999998 | 2.994562397 | 24926.2211 | 157.880401 | 872.214011 | 24054.0071 | 23229.373 | 10594.8218 | 11419.4558
3.917102000000001 | 2.9991246561504634 | 22347.4308 | 149.490571 | 556.599205 | 21790.8316 | 20970.9812 | 10604.6673 | 11424.5177
3.923064 | 3.003687672444697 | 20577.5216 | 143.448672 | 428.573084 | 20148.9485 | 19333.8419 | 10614.4209 | 11429.5275
3.929025 | 3.008249915260242 | 19563.9734 | 139.871274 | 623.473217 | 18940.5002 | 18130.0963 | 10624.0796 | 11434.4835
3.9349859999999994 | 3.0128121499353653 | 18412.8237 | 135.69386 | 384.49893 | 18028.3248 | 17222.5837 | 10633.6453 | 11439.3864
3.940948 | 3.017375141802872 | 17805.5518 | 133.437445 | 487.85766 | 17317.6941 | 16516.5773 | 10643.12 | 11444.2368
3.946909 | 3.021937360158745 | 17273.3586 | 131.42815 | 527.516908 | 16745.8417 | 15949.3094 | 10652.5007 | 11449.033
3.952870999999999 | 3.0265003356795637 | 16423.2863 | 128.15337 | 151.532329 | 16271.754 | 15479.7684 | 10661.7908 | 11453.7765
3.9588319999999997 | 3.0310625376667963 | 16383.6163 | 127.998501 | 514.213767 | 15869.4025 | 15081.9248 | 10670.9877 | 11458.4655
3.964793 | 3.035624731451874 | 15685.1116 | 125.240215 | 163.354836 | 15521.7568 | 14738.7491 | 10680.0932 | 11463.1008
3.970755 | 3.0401876823607292 | 15543.61 | 124.674015 | 326.111144 | 15217.4989 | 14438.9248 | 10689.1091 | 11467.6831
3.976716 | 3.0447498597030838 | 15253.6315 | 123.505593 | 304.754513 | 14948.877 | 14174.699 | 10698.0328 | 11472.2108
3.9826779999999995 | 3.0493127941417573 | 14763.0199 | 121.503168 | 52.9595305 | 14710.0604 | 13940.2426 | 10706.8675 | 11476.6853
3.988639 | 3.0538749549919975 | 14763.6851 | 121.505905 | 266.962411 | 14496.7227 | 13731.2283 | 10715.6106 | 11481.105
3.9946010000000003 | 3.0584378729110906 | 14424.7678 | 120.103155 | 119.491425 | 14305.2764 | 13544.0704 | 10724.2655 | 11485.4715
4.000562 | 3.063000017219828 | 14195.8786 | 119.146459 | 62.9719826 | 14132.9066 | 13375.9531 | 10732.8296 | 11489.7831
4.006523 | 3.067562153239986 | 14237.8284 | 119.322372 | 260.657391 | 13977.171 | 13224.435 | 10741.3046 | 11494.0407
4.012485 | 3.0721250462877867 | 13869.1538 | 117.767372 | 33.1399247 | 13836.0139 | 13087.4615 | 10749.6924 | 11498.2448
4.018446 | 3.0766871656923604 | 13825.5108 | 117.581932 | 117.760059 | 13707.7507 | 12963.3471 | 10757.9905 | 11502.3942
4.024408 | 3.0812500420970887 | 13880.641 | 117.816132 | 289.785793 | 13590.8552 | 12850.5672 | 10766.2021 | 11506.4901
4.030369 | 3.0858121448366864 | 13337.7616 | 115.489227 | -146.327179 | 13484.0888 | 12747.8822 | 10774.3247 | 11510.5313
4.036331 | 3.0903750045489446 | 13678.912 | 116.956881 | 292.602866 | 13386.3091 | 12654.1516 | 10782.3616 | 11514.5191
4.042293 | 3.0949378558957426 | 13532.5636 | 116.329547 | 235.989726 | 13296.5739 | 12568.4326 | 10790.3116 | 11518.4528
4.048254 | 3.0994999335445703 | 13380.7017 | 115.674983 | 166.642473 | 13214.0592 | 12489.9012 | 10798.1738 | 11522.3319
4.054216000000001 | 3.1040627681248005 | 13246.1231 | 115.091803 | 108.117601 | 13138.0055 | 12417.7992 | 10805.9514 | 11526.1577
4.060177 | 3.108624829 | 13220.101 | 114.978698 | 152.304576 | 13067.7964 | 12351.5095 | 10813.6421 | 11529.929
4.066139000000001 | 3.113187646749445 | 13239.1962 | 115.061706 | 236.353198 | 13002.843 | 12290.4448 | 10821.2488 | 11533.647
4.0721 | 3.1177496907719857 | 13096.0993 | 114.43819 | 153.432181 | 12942.6671 | 12234.1258 | 10828.7694 | 11537.3107
4.078062 | 3.1223124916708898 | 13037.5663 | 114.182163 | 150.759873 | 12886.8064 | 12182.092 | 10836.2069 | 11540.9213
4.084024 | 3.1268752841178804 | 12990.3053 | 113.97502 | 155.426579 | 12834.8787 | 12133.9607 | 10843.5603 | 11544.4784
4.089985 | 3.1314373027903506 | 12930.8831 | 113.714041 | 144.340768 | 12786.5423 | 12089.39 | 10850.8289 | 11547.9813
4.095947 | 3.136000078297883 | 12882.6975 | 113.501971 | 141.228149 | 12741.4694 | 12048.0535 | 10858.0156 | 11551.4315
4.101909 | 3.1405628453164502 | 12908.3971 | 113.615127 | 209.008771 | 12699.3883 | 12009.6795 | 10865.1195 | 11554.8283
4.107870000000001 | 3.145124839 | 13031.0901 | 114.1538 | 371.034901 | 12660.0552 | 11974.0235 | 10872.1399 | 11558.1715
4.113832000000001 | 3.1496875885327325 | 12797.793 | 113.127331 | 174.561352 | 12623.2316 | 11940.8489 | 10879.0795 | 11561.4622
4.119793999999999 | 3.1542503300117275 | 12752.9335 | 112.928887 | 164.21182 | 12588.7217 | 11909.9593 | 10885.9376 | 11564.7
4.125755 | 3.158812297650668 | 12817.8875 | 113.21611 | 261.539625 | 12556.3479 | 11881.177 | 10892.7136 | 11567.8845
4.131717 | 3.163375022042014 | 12862.0836 | 113.411127 | 336.150285 | 12525.9333 | 11854.3264 | 10899.4101 | 11571.0169
4.137679 | 3.1679377378702918 | 12568.2639 | 112.108268 | 70.9303814 | 12497.3335 | 11829.263 | 10906.0264 | 11574.0969
4.14364 | 3.172499679825774 | 12777.7693 | 113.038796 | 307.352719 | 12470.4166 | 11805.8543 | 10912.5618 | 11577.1241
4.149602000000001 | 3.1770623784923053 | 12665.2789 | 112.540121 | 220.22936 | 12445.0495 | 11783.969 | 10919.0191 | 11580.0996
4.155564000000001 | 3.1816250685587186 | 12788.6005 | 113.086695 | 367.476173 | 12421.1243 | 11763.4987 | 10925.3975 | 11583.0232
4.161525999999999 | 3.1861877500126616 | 12670.5157 | 112.563385 | 271.978015 | 12398.5377 | 11744.3403 | 10931.6976 | 11585.895
4.167487 | 3.190749657550186 | 12584.0315 | 112.17857 | 206.832688 | 12377.1988 | 11726.4027 | 10937.9186 | 11588.7148
4.173449 | 3.195312321743588 | 12734.8336 | 112.84872 | 377.819308 | 12357.0143 | 11709.594 | 10944.0633 | 11591.4836
4.179411 | 3.1998749772874704 | 12557.5996 | 112.060696 | 219.690884 | 12337.9087 | 11693.8384 | 10950.1309 | 11594.2012
4.185373 | 3.2044376241694823 | 12628.2639 | 112.375548 | 308.454329 | 12319.8096 | 11679.0637 | 10956.1219 | 11596.8678
4.191335 | 3.209000262377272 | 12673.2457 | 112.575511 | 370.595645 | 12302.6501 | 11665.2033 | 10962.0369 | 11599.4836
4.197296000000001 | 3.2135621266141596 | 12535.4652 | 111.961892 | 249.093941 | 12286.3713 | 11652.198 | 10967.8752 | 11602.0484
4.203258 | 3.2181247474379138 | 12542.0801 | 111.991429 | 271.169053 | 12270.911 | 11639.9871 | 10973.6394 | 11604.5633
4.20922 | 3.222687359550397 | 12522.6712 | 111.904742 | 266.451296 | 12256.2199 | 11628.5207 | 10979.3289 | 11607.0281
4.215182 | 3.2272499629392577 | 12647.8836 | 112.46281 | 405.634074 | 12242.2495 | 11617.7507 | 10984.9441 | 11609.443
4.221144 | 3.2318125575921446 | 12548.281 | 112.01911 | 319.325767 | 12228.9552 | 11607.6328 | 10990.4857 | 11611.8081
4.227106 | 3.236375143496708 | 12627.9705 | 112.374243 | 411.675015 | 12216.2955 | 11598.1255 | 10995.9539 | 11614.1239
4.233067999999999 | 3.240937720640597 | 12446.6236 | 111.564437 | 242.391741 | 12204.2319 | 11589.1908 | 11001.3494 | 11616.3905
4.23903 | 3.245500289011461 | 12461.0552 | 111.629097 | 268.326518 | 12192.7287 | 11580.7931 | 11006.6726 | 11618.6081
4.244992 | 3.2500628485969485 | 12639.1726 | 112.424075 | 457.419785 | 12181.7528 | 11572.8997 | 11011.9239 | 11620.7771
4.250953 | 3.254624634113596 | 12584.7783 | 112.181898 | 413.503048 | 12171.2753 | 11565.4811 | 11017.1031 | 11622.8973
4.256915 | 3.2591871760927598 | 12421.5929 | 111.4522 | 260.329233 | 12161.2637 | 11558.5063 | 11022.2123 | 11624.9697
4.262877 | 3.2637497092494976 | 12449.0998 | 111.575534 | 297.406679 | 12151.6931 | 11551.95 | 11027.2512 | 11626.9943
4.268839 | 3.2683122335714603 | 12644.4925 | 112.447732 | 501.953838 | 12142.5387 | 11545.7876 | 11032.2202 | 11628.9712
4.274801 | 3.2728747490462964 | 12462.7999 | 111.636911 | 329.022895 | 12133.777 | 11539.996 | 11037.1198 | 11630.9008
4.280763 | 3.2774372556616567 | 12422.7536 | 111.457407 | 297.367143 | 12125.3865 | 11534.5537 | 11041.9505 | 11632.7833
4.286725 | 3.2819997534051883 | 12555.3702 | 112.050748 | 438.023572 | 12117.3466 | 11529.4404 | 11046.7129 | 11634.6191
4.292687000000001 | 3.2865622422645435 | 12453.0254 | 111.593124 | 343.386927 | 12109.6385 | 11524.6374 | 11051.4074 | 11636.4085
4.298649 | 3.291124722 | 12367.2407 | 111.208096 | 264.996538 | 12102.2442 | 11520.1271 | 11056.0345 | 11638.1516
4.304611 | 3.295687193281319 | 12507.669 | 111.83769 | 412.522005 | 12095.147 | 11515.8929 | 11060.5948 | 11639.8488
4.310573 | 3.3002496554140386 | 12631.0157 | 112.387792 | 542.684359 | 12088.3313 | 11511.9195 | 11065.0886 | 11641.5005
4.316536 | 3.3048128738679137 | 12622.8724 | 112.351557 | 541.090976 | 12081.7814 | 11508.1916 | 11069.5174 | 11643.1072
4.322498 | 3.309375318119624 | 12482.3876 | 111.724606 | 406.901982 | 12075.4856 | 11504.697 | 11073.88 | 11644.6686
4.328460000000001 | 3.313937753413052 | 12422.083 | 111.454399 | 352.653164 | 12069.4298 | 11501.4222 | 11078.1777 | 11646.1854
4.334422 | 3.3185001797358478 | 12444.8454 | 111.556467 | 381.243508 | 12063.6019 | 11498.3552 | 11082.4111 | 11647.6578
4.340384000000001 | 3.3230625970756633 | 12321.256 | 111.001153 | 263.265663 | 12057.9903 | 11495.4848 | 11086.5806 | 11649.0862
4.346346 | 3.3276250054201446 | 12483.1642 | 111.728081 | 430.579787 | 12052.5844 | 11492.8003 | 11090.6868 | 11650.4709
4.352308 | 3.3321874047569446 | 12591.7112 | 112.212794 | 544.337267 | 12047.3739 | 11490.2919 | 11094.7302 | 11651.8122
4.35827 | 3.336749795073712 | 12400.4713 | 111.357403 | 358.121966 | 12042.3493 | 11487.95 | 11098.7112 | 11653.1105
4.364232 | 3.341312176358097 | 12507.2996 | 111.836039 | 469.797998 | 12037.5016 | 11485.766 | 11102.6305 | 11654.3661
4.370195 | 3.345875313838894 | 12491.5823 | 111.765748 | 458.760827 | 12032.8215 | 11483.731 | 11106.489 | 11655.5795
4.376157 | 3.350437677019943 | 12605.7897 | 112.275508 | 577.487163 | 12028.3025 | 11481.8381 | 11110.2862 | 11656.7506
4.382119 | 3.3550000311315573 | 12480.599 | 111.716601 | 456.662592 | 12023.9364 | 11480.0794 | 11114.023 | 11657.88
4.388081 | 3.359562376161385 | 12534.23 | 111.956376 | 514.514045 | 12019.716 | 11478.448 | 11117.7001 | 11658.9681
4.394043 | 3.3641247120970794 | 12578.8683 | 112.155554 | 563.233859 | 12015.6344 | 11476.9373 | 11121.318 | 11660.0151
4.400006 | 3.368687804159812 | 12484.2762 | 111.733058 | 472.591342 | 12011.6849 | 11475.5409 | 11124.8777 | 11661.0216
4.405968 | 3.3732501218686557 | 12513.7492 | 111.86487 | 505.886653 | 12007.8625 | 11474.2535 | 11128.3786 | 11661.9876
4.41193 | 3.3778124304463115 | 12450.2206 | 111.580556 | 446.059446 | 12004.1612 | 11473.0693 | 11131.8218 | 11662.9137
4.417892 | 3.3823747298804316 | 12287.7369 | 110.850065 | 287.161581 | 12000.5753 | 11471.983 | 11135.2078 | 11663.8001
4.4238550000000005 | 3.3869377853860545 | 12385.7306 | 111.291197 | 388.631201 | 11997.0994 | 11470.9897 | 11138.5377 | 11664.6473
4.429817000000001 | 3.391500066494512 | 12382.3566 | 111.276038 | 388.626823 | 11993.7298 | 11470.0851 | 11141.8109 | 11665.4556
4.435779 | 3.396062338422381 | 12376.7182 | 111.2507 | 386.256849 | 11990.4614 | 11469.2645 | 11145.0284 | 11666.2252
4.441742 | 3.400625366380078 | 12497.0547 | 111.790226 | 509.765368 | 11987.2893 | 11468.5239 | 11148.1914 | 11666.9569
4.447704 | 3.4051876199081765 | 12320.1076 | 110.99598 | 335.896864 | 11984.2107 | 11467.8595 | 11151.2992 | 11667.6505
4.453665999999999 | 3.4097498642186346 | 12295.8632 | 110.886713 | 314.641991 | 11981.2212 | 11467.2675 | 11154.353 | 11668.3067
4.459629 | 3.4143128645172283 | 12486.2359 | 111.741827 | 507.919234 | 11978.3167 | 11466.7444 | 11157.3537 | 11668.9259
4.465591 | 3.4188750903538065 | 12402.8255 | 111.367974 | 427.330819 | 11975.4947 | 11466.2872 | 11160.3008 | 11669.5082
4.471553 | 3.423437306935694 | 12406.894 | 111.386238 | 434.142435 | 11972.7516 | 11465.8927 | 11163.1954 | 11670.0542
4.477516 | 3.4280002794640057 | 12277.2414 | 110.802714 | 307.157572 | 11970.0838 | 11465.5579 | 11166.0384 | 11670.5643
4.483478 | 3.432562477497904 | 12311.1519 | 110.95563 | 343.662394 | 11967.4895 | 11465.2803 | 11168.8295 | 11671.0387
4.48944 | 3.4371246662400616 | 12346.7175 | 111.115784 | 381.752057 | 11964.9654 | 11465.0571 | 11171.5696 | 11671.4779
4.495403 | 3.441687610886913 | 12301.0216 | 110.909971 | 338.512908 | 11962.5087 | 11464.8861 | 11174.2597 | 11671.8823
4.501365 | 3.4462497810069745 | 12407.3631 | 111.388344 | 447.245409 | 11960.1177 | 11464.765 | 11176.8993 | 11672.2521
4.507327999999999 | 3.4508127070038985 | 12310.1033 | 110.950905 | 352.313923 | 11957.7894 | 11464.6916 | 11179.49 | 11672.5878
4.51329 | 3.455374858452457 | 12365.5213 | 111.200366 | 409.998885 | 11955.5224 | 11464.664 | 11182.0313 | 11672.8898
4.519253 | 3.4599377657500403 | 12356.8655 | 111.161439 | 403.551455 | 11953.314 | 11464.6803 | 11184.5246 | 11673.1584
4.525215 | 3.464499898 | 12370.9627 | 111.22483 | 419.799559 | 11951.1631 | 11464.7387 | 11186.9696 | 11673.394
4.531178 | 3.4690627870265165 | 12408.8554 | 111.395042 | 459.788164 | 11949.0672 | 11464.8378 | 11189.3676 | 11673.5971
4.53714 | 3.473624900983852 | 12416.3583 | 111.428714 | 469.332901 | 11947.0254 | 11464.9759 | 11191.7184 | 11673.7679
4.543103 | 3.478187770734509 | 12339.6083 | 111.08379 | 394.572885 | 11945.0354 | 11465.1516 | 11194.0232 | 11673.9069
4.549065 | 3.482749865872123 | 12265.6661 | 110.750468 | 322.569578 | 11943.0965 | 11465.3637 | 11196.2817 | 11674.0145
4.555028 | 3.4873127167751967 | 12454.3351 | 111.598992 | 513.128354 | 11941.2067 | 11465.611 | 11198.4953 | 11674.091
4.56099 | 3.491874793043685 | 12383.72 | 111.282164 | 444.354508 | 11939.3655 | 11465.8923 | 11200.6637 | 11674.1368
4.566953000000001 | 3.496437625 | 12264.4765 | 110.745097 | 326.90548 | 11937.571 | 11466.2067 | 11202.7881 | 11674.1524
4.572915 | 3.5009996823997174 | 12221.8189 | 110.552336 | 285.996021 | 11935.8229 | 11466.5532 | 11204.8683 | 11674.138
4.5788780000000004 | 3.505562495459381 | 12368.2394 | 111.212587 | 434.119872 | 11934.1195 | 11466.931 | 11206.9056 | 11674.0941
4.584841 | 3.510125299026513 | 12237.3279 | 110.622456 | 304.867515 | 11932.4604 | 11467.3394 | 11208.9001 | 11674.0211
4.590803000000001 | 3.5146873279052415 | 12334.8123 | 111.0622 | 403.967372 | 11930.8449 | 11467.7776 | 11210.852 | 11673.9193
4.596766 | 3.5192501124518385 | 12233.3798 | 110.60461 | 304.10789 | 11929.2719 | 11468.2451 | 11212.7624 | 11673.7892
4.602728 | 3.5238121222885215 | 12285.399 | 110.839519 | 357.65778 | 11927.7412 | 11468.7412 | 11214.6312 | 11673.6311
4.608691 | 3.5283748877651733 | 12381.14 | 111.270571 | 454.888209 | 11926.2518 | 11469.2658 | 11216.4595 | 11673.4455
4.614653999999999 | 3.5329376436875206 | 12321.6076 | 111.002737 | 396.804209 | 11924.8034 | 11469.8183 | 11218.2475 | 11673.2326
4.620616 | 3.537499624867698 | 12305.0253 | 110.928018 | 381.629461 | 11923.3958 | 11470.3984 | 11219.9955 | 11672.9929
4.626579000000001 | 3.542062361645978 | 12264.136 | 110.74356 | 342.107675 | 11922.0283 | 11471.0059 | 11221.7044 | 11672.7268
4.632542 | 3.5466250888328896 | 12228.7989 | 110.5839 | 308.098083 | 11920.7008 | 11471.6407 | 11223.3746 | 11672.4347
4.638505 | 3.551187806416078 | 12272.1742 | 110.779846 | 352.76109 | 11919.4131 | 11472.3026 | 11225.0064 | 11672.1169
4.6444670000000015 | 3.555749749214119 | 12121.3255 | 110.096892 | 203.160227 | 11918.1653 | 11472.9916 | 11226.6002 | 11671.7739
4.650430000000001 | 3.560312447554411 | 12281.1346 | 110.820281 | 364.177787 | 11916.9568 | 11473.7078 | 11228.157 | 11671.406
4.656392999999999 | 3.5648751362539146 | 12007.6533 | 109.579438 | 91.8653616 | 11915.7879 | 11474.4512 | 11229.6769 | 11671.0136
4.662356 | 3.5694378153002786 | 12130.1351 | 110.136892 | 215.476382 | 11914.6587 | 11475.2221 | 11231.1605 | 11670.5971
4.668318000000001 | 3.5739997195185516 | 12252.486 | 110.690948 | 338.916547 | 11913.5695 | 11476.0205 | 11232.608 | 11670.157
4.674281 | 3.5785623792231895 | 12175.7621 | 110.343836 | 263.242125 | 11912.52 | 11476.847 | 11234.0204 | 11669.6934
4.680244000000001 | 3.5831250292376238 | 12002.3042 | 109.555028 | 90.7934811 | 11911.5107 | 11477.7018 | 11235.398 | 11669.2069
4.686206999999999 | 3.5876876695494966 | 12266.0215 | 110.752072 | 355.479491 | 11910.542 | 11478.5853 | 11236.7412 | 11668.6979
4.69217 | 3.592250300146457 | 12101.1136 | 110.005062 | 191.499365 | 11909.6142 | 11479.498 | 11238.0504 | 11668.1666
4.698132 | 3.596812155861694 | 12097.8145 | 109.990066 | 189.086505 | 11908.728 | 11480.4403 | 11239.3261 | 11667.6137
4.704095 | 3.601374766993393 | 12302.8577 | 110.918248 | 394.974182 | 11907.8835 | 11481.4132 | 11240.569 | 11667.0393
4.710058 | 3.6059373683731155 | 12096.9275 | 109.986033 | 189.845963 | 11907.0815 | 11482.4171 | 11241.7794 | 11666.4438
4.716021 | 3.6104999599885055 | 12174.3933 | 110.337633 | 268.070594 | 11906.3227 | 11483.4528 | 11242.9579 | 11665.8277
4.721984 | 3.6150625418272084 | 12158.1524 | 110.264012 | 252.544647 | 11905.6078 | 11484.5212 | 11244.1048 | 11665.1914
4.727947 | 3.6196251138768707 | 12252.2448 | 110.689859 | 347.307324 | 11904.9375 | 11485.6231 | 11245.2207 | 11664.5351
4.733910000000001 | 3.624187676125137 | 12004.3236 | 109.564244 | 100.010856 | 11904.3127 | 11486.7595 | 11246.306 | 11663.8593
4.739873 | 3.6287502285596505 | 12149.7475 | 110.225893 | 246.013 | 11903.7345 | 11487.9314 | 11247.3613 | 11663.1644
4.745836 | 3.633312771168058 | 12125.0046 | 110.113599 | 221.800843 | 11903.2038 | 11489.1399 | 11248.3869 | 11662.4507
4.751799 | 3.637875303938006 | 12106.7955 | 110.030885 | 204.07389 | 11902.7216 | 11490.3862 | 11249.3833 | 11661.7187
4.757762 | 3.642437826857139 | 12026.7062 | 109.666341 | 124.416961 | 11902.2892 | 11491.6716 | 11250.351 | 11660.9686
4.763725000000001 | 3.647000339913102 | 12017.2643 | 109.623283 | 115.356401 | 11901.9079 | 11492.9974 | 11251.2904 | 11660.2009
4.7696879999999995 | 3.6515628430935396 | 12144.258 | 110.200989 | 242.679055 | 11901.5789 | 11494.3651 | 11252.2021 | 11659.416
4.775651 | 3.6561253363860993 | 11980.1871 | 109.454041 | 78.8833015 | 11901.3038 | 11495.7761 | 11253.0864 | 11658.6141
4.781614 | 3.660687819778425 | 12242.6199 | 110.646373 | 341.535917 | 11901.084 | 11497.2321 | 11253.9438 | 11657.7957
4.787576999999998 | 3.6652502932581617 | 11774.3477 | 108.509666 | -126.573419 | 11900.9211 | 11498.7348 | 11254.7748 | 11656.9612
4.79354 | 3.669812756812959 | 11892.366 | 109.052125 | -8.45092775 | 11900.8169 | 11500.286 | 11255.5799 | 11656.1108
4.7995030000000005 | 3.6743752104304566 | 11990.3304 | 109.500367 | 89.5571634 | 11900.7732 | 11501.8875 | 11256.3594 | 11655.2451
4.805466 | 3.678937654098304 | 11975.6293 | 109.433218 | 74.8373265 | 11900.792 | 11503.5415 | 11257.1138 | 11654.3643
4.811429 | 3.683500087804145 | 12045.4337 | 109.751691 | 144.558522 | 11900.8752 | 11505.2499 | 11257.8435 | 11653.4687
4.817392000000001 | 3.688062511535626 | 11859.6206 | 108.901885 | -41.4044112 | 11901.025 | 11507.0152 | 11258.5491 | 11652.5589
4.823355 | 3.6926249252803918 | 11955.2558 | 109.340092 | 54.0120357 | 11901.2438 | 11508.8396 | 11259.2308 | 11651.6351
4.829318 | 3.697187329026089 | 11965.8186 | 109.388384 | 64.2847456 | 11901.5339 | 11510.7256 | 11259.8893 | 11650.6976
4.835281 | 3.7017497227603644 | 11773.6123 | 108.506278 | -128.285547 | 11901.8978 | 11512.6758 | 11260.5248 | 11649.7469
4.841244999999999 | 3.706312871585516 | 11948.4117 | 109.308791 | 46.0731913 | 11902.3385 | 11514.6935 | 11261.138 | 11648.7831
4.847208000000001 | 3.7108752452581983 | 11915.3493 | 109.157452 | 12.4907534 | 11902.8585 | 11516.7808 | 11261.7291 | 11647.8069
4.853171 | 3.715437608882391 | 11995.4593 | 109.523784 | 91.9982571 | 11903.461 | 11518.9411 | 11262.2985 | 11646.8185
4.859134000000001 | 3.719999962445743 | 11911.8664 | 109.141497 | 7.71721819 | 11904.1492 | 11521.1777 | 11262.8467 | 11645.8182
4.8650970000000004 | 3.7245623059358968 | 11742.708 | 108.363776 | -162.218342 | 11904.9263 | 11523.4941 | 11263.3742 | 11644.8064
4.871060000000001 | 3.7291246393405015 | 11864.95 | 108.926351 | -40.8460715 | 11905.7961 | 11525.8939 | 11263.8814 | 11643.7835
4.877024 | 3.733687727751721 | 12036.3382 | 109.710247 | 129.575905 | 11906.7623 | 11528.3814 | 11264.3686 | 11642.7496
4.882987 | 3.7382500409464656 | 11880.1624 | 108.996158 | -27.6662657 | 11907.8287 | 11530.9596 | 11264.8363 | 11641.7053
4.88895 | 3.7428123440185956 | 11771.022 | 108.494341 | -137.977543 | 11908.9995 | 11533.6335 | 11265.2849 | 11640.651
4.894912999999999 | 3.747374636955756 | 11968.6423 | 109.40129 | 58.3629206 | 11910.2794 | 11536.4074 | 11265.7148 | 11639.5868
4.900877 | 3.7519376848433166 | 11888.9114 | 109.036285 | -22.7617382 | 11911.6731 | 11539.2866 | 11266.1264 | 11638.513
4.90684 | 3.7564999574717723 | 11859.9807 | 108.903539 | -53.2046225 | 11913.1853 | 11542.2752 | 11266.5201 | 11637.4302
4.912802999999999 | 3.761062219928197 | 11968.1857 | 109.399204 | 53.3642622 | 11914.8214 | 11545.3791 | 11266.8963 | 11636.3386
4.918767 | 3.765625237292834 | 11951.929 | 109.324878 | 35.3416093 | 11916.5874 | 11548.6044 | 11267.2555 | 11635.2384
4.92473 | 3.7701874793664194 | 11860.3093 | 108.905047 | -58.1792252 | 11918.4885 | 11551.9562 | 11267.5979 | 11634.1302
4.930692999999999 | 3.7747497112309087 | 11924.2665 | 109.19829 | 3.73505116 | 11920.5314 | 11555.4412 | 11267.924 | 11633.0143
4.936657000000001 | 3.7793126979614087 | 11861.8102 | 108.911938 | -60.9130117 | 11922.7232 | 11559.0668 | 11268.2342 | 11631.8906
4.94262 | 3.7838749093689255 | 11848.4919 | 108.850778 | -76.578279 | 11925.0702 | 11562.8391 | 11268.5289 | 11630.76
4.948584 | 3.7884378756143064 | 11778.0387 | 108.526673 | -149.541992 | 11927.5807 | 11566.7669 | 11268.8085 | 11629.6223
4.954547000000001 | 3.7930000665154284 | 11964.2969 | 109.381428 | 34.0349568 | 11930.2619 | 11570.8569 | 11269.0732 | 11628.4783
4.96051 | 3.7975622471456814 | 11858.9619 | 108.898861 | -74.1610023 | 11933.1229 | 11575.1184 | 11269.3236 | 11627.3281
4.966474 | 3.802125182571564 | 11781.4184 | 108.542243 | -154.75482 | 11936.1732 | 11579.5615 | 11269.56 | 11626.1718
4.972437 | 3.806687342621289 | 11943.0037 | 109.284051 | 3.58213933 | 11939.4216 | 11584.1943 | 11269.7828 | 11625.0101
4.978401000000001 | 3.8112502574384766 | 11802.5023 | 108.639322 | -140.377079 | 11942.8794 | 11589.0288 | 11269.9923 | 11623.8429
4.984363999999999 | 3.815812396858251 | 11790.9695 | 108.586231 | -155.587081 | 11946.5566 | 11594.0745 | 11270.1889 | 11622.6709
4.990328 | 3.8203752910173128 | 11815.2596 | 108.69802 | -135.206625 | 11950.4662 | 11599.3451 | 11270.373 | 11621.4941
4.996291 | 3.8249374097577142 | 11834.9988 | 108.788781 | -119.620892 | 11954.6197 | 11604.8514 | 11270.5448 | 11620.3131
5.002254999999999 | 3.8295002832092195 | 11795.9351 | 108.609093 | -163.096786 | 11959.0319 | 11610.609 | 11270.7049 | 11619.1278
5.008217999999999 | 3.8340623812208254 | 11682.1105 | 108.083812 | -281.605331 | 11963.7158 | 11616.6304 | 11270.8535 | 11617.939
5.014182 | 3.838625233915344 | 11909.4131 | 109.130257 | -59.2755659 | 11968.6887 | 11622.9333 | 11270.9911 | 11616.7465
5.020144999999999 | 3.8431873111487316 | 11919.2636 | 109.17538 | -54.7018321 | 11973.9654 | 11629.5323 | 11271.1178 | 11615.551
5.026108999999999 | 3.8477501430368317 | 11913.9011 | 109.150818 | -65.6647865 | 11979.5659 | 11636.4477 | 11271.2342 | 11614.3524
5.032072 | 3.8523121994425806 | 11937.2413 | 109.257683 | -48.266199 | 11985.5075 | 11643.6966 | 11271.3404 | 11613.1514
5.038036 | 3.856875010474834 | 11841.8413 | 108.820225 | -149.971735 | 11991.813 | 11651.3022 | 11271.437 | 11611.9478
5.044 | 3.861437811059751 | 11976.9227 | 109.439128 | -21.5812761 | 11998.504 | 11659.2859 | 11271.5242 | 11610.7423
5.049963000000001 | 3.865999836130497 | 11820.1254 | 108.7204 | -185.477927 | 12005.6033 | 11667.6705 | 11271.6023 | 11609.5351
5.055927 | 3.8705626157854187 | 11867.2777 | 108.937035 | -145.861955 | 12013.1397 | 11676.485 | 11271.6716 | 11608.3263
5.061890000000001 | 3.87512462 | 11891.8758 | 109.049877 | -129.263039 | 12021.1388 | 11685.755 | 11271.7326 | 11607.1165
5.067854 | 3.879687378580468 | 11818.8049 | 108.714327 | -210.829304 | 12029.6342 | 11695.5143 | 11271.7855 | 11605.9055
5.073818 | 3.8842501267468377 | 11883.5508 | 109.0117 | -155.106938 | 12038.6577 | 11705.7946 | 11271.8307 | 11604.6938
5.079782 | 3.8888128643917175 | 11831.2853 | 108.771712 | -216.960319 | 12048.2456 | 11716.6323 | 11271.8684 | 11603.4818
5.085745 | 3.8933748264588455 | 11881.9773 | 109.004483 | -176.458133 | 12058.4354 | 11728.0647 | 11271.8991 | 11602.2698
5.091709 | 3.8979375430254395 | 11788.9437 | 108.576902 | -280.329801 | 12069.2735 | 11740.1387 | 11271.9229 | 11601.0577
5.097673000000001 | 3.902500249033469 | 11893.6739 | 109.058122 | -187.131084 | 12080.805 | 11752.8992 | 11271.9402 | 11599.846
5.103636 | 3.9070621794319846 | 11865.0888 | 108.926988 | -227.989953 | 12093.0788 | 11766.395 | 11271.9513 | 11598.6351
5.1095999999999995 | 3.9116248642875817 | 12001.9647 | 109.553479 | -104.190108 | 12106.1548 | 11780.6865 | 11271.9566 | 11597.4249
5.115564 | 3.9161875385475384 | 11982.4355 | 109.464311 | -137.656907 | 12120.0924 | 11795.8328 | 11271.9563 | 11596.2159
5.121528 | 3.9207502021994953 | 11887.8996 | 109.031645 | -247.059187 | 12134.9588 | 11811.9012 | 11271.9506 | 11595.0082
5.127492 | 3.925312855231094 | 11888.7616 | 109.035598 | -262.066451 | 12150.8281 | 11828.9659 | 11271.94 | 11593.8022
5.133455 | 3.929874732600283 | 12008.9949 | 109.58556 | -158.783711 | 12167.7786 | 11847.1051 | 11271.9247 | 11592.5983
5.139419 | 3.9344373643558734 | 12064.7169 | 109.839505 | -121.189069 | 12185.906 | 11866.4147 | 11271.905 | 11591.3962
5.145383 | 3.938999985454029 | 11935.4561 | 109.249513 | -269.850643 | 12205.3067 | 11886.9913 | 11271.8811 | 11590.1965
5.151347000000001 | 3.9435625958823923 | 11970.068 | 109.407806 | -256.023006 | 12226.091 | 11908.945 | 11271.8534 | 11588.9994
5.157311 | 3.9481251956286023 | 11962.725 | 109.374243 | -285.656014 | 12248.381 | 11932.398 | 11271.8221 | 11587.8051
5.163275 | 3.9526877846803017 | 12110.7296 | 110.04876 | -161.583279 | 12272.3129 | 11957.4865 | 11271.7875 | 11586.6138
5.169238999999999 | 3.957250363025132 | 12078.2235 | 109.900971 | -219.814369 | 12298.0379 | 11984.3619 | 11271.7499 | 11585.4258
5.1752020000000005 | 3.961812165633586 | 11996.2024 | 109.527177 | -329.518448 | 12325.7208 | 12013.1888 | 11271.7095 | 11584.2415
5.181166 | 3.9663747225294004 | 12117.7076 | 110.08046 | -237.852749 | 12355.5603 | 12044.1662 | 11271.6666 | 11583.0607
5.18713 | 3.970937269 | 12195.3819 | 110.432703 | -192.383354 | 12387.7653 | 12077.5029 | 11271.6215 | 11581.8839
5.193094 | 3.975499804076836 | 12033.7335 | 109.698375 | -388.842824 | 12422.5763 | 12113.4396 | 11271.5744 | 11580.7111
5.199058 | 3.980062329 | 12215.3578 | 110.52311 | -244.907784 | 12460.2656 | 12152.2484 | 11271.5256 | 11579.5427
5.205021999999999 | 3.9846248425496222 | 12231.7605 | 110.59729 | -269.382213 | 12501.1427 | 12194.2391 | 11271.4753 | 11578.3789
5.210986 | 3.9891873456021267 | 12312.6186 | 110.96224 | -232.944431 | 12545.563 | 12239.767 | 11271.4238 | 11577.2198
5.216950000000001 | 3.9937498378488923 | 12507.1717 | 111.835467 | -86.7664043 | 12593.9381 | 12289.2436 | 11271.3713 | 11576.0657
5.222913999999999 | 3.998312319 | 12288.6955 | 110.854389 | -358.055782 | 12646.7513 | 12343.1525 | 11271.318 | 11574.9168
5.228878000000002 | 4.002874789875773 | 12676.7626 | 112.59113 | -27.8184814 | 12704.5811 | 12402.0722 | 11271.2643 | 11573.7732
5.234842 | 4.007437249631171 | 12696.9639 | 112.680806 | -71.1689797 | 12768.1329 | 12466.708 | 11271.2103 | 11572.6352
5.240806 | 4.011999698531397 | 12680.8749 | 112.609391 | -157.417925 | 12838.2928 | 12537.9462 | 11271.1563 | 11571.5029
5.24677 | 4.016562137 | 12898.5352 | 113.571718 | -17.6692305 | 12916.2044 | 12616.9303 | 11271.1024 | 11570.3766
5.252735 | 4.0211253287104745 | 12940.1693 | 113.754865 | -63.2294579 | 13003.3988 | 12705.1916 | 11271.049 | 11569.2561
5.258699 | 4.0256877449692015 | 13112.0907 | 114.508038 | 10.1885396 | 13101.9022 | 12804.7562 | 11270.9962 | 11568.1422
5.264662999999999 | 4.030250150323321 | 13258.4877 | 115.145507 | 43.9317593 | 13214.5559 | 12918.4655 | 11270.9443 | 11567.0348
5.270627 | 4.034812544760473 | 13456.8288 | 116.003572 | 111.550885 | 13345.2779 | 13050.2374 | 11270.8935 | 11565.934
5.276591 | 4.039374928268299 | 13595.8653 | 116.601309 | 96.3693759 | 13499.4959 | 13205.4999 | 11270.8439 | 11564.84
5.2825549999999994 | 4.043937301 | 14011.0828 | 118.36842 | 326.416809 | 13684.666 | 13391.7088 | 11270.7959 | 11563.753
5.288519 | 4.048499662446539 | 14313.2813 | 119.638127 | 402.400085 | 13910.8812 | 13618.9575 | 11270.7495 | 11562.6732
5.294484 | 4.053062778072981 | 14842.4789 | 121.829713 | 650.880188 | 14191.5987 | 13900.7032 | 11270.7051 | 11561.6005
5.300448 | 4.057625117738078 | 15179.9632 | 123.206993 | 635.91071 | 14544.0525 | 14254.1796 | 11270.6627 | 11560.5355
5.306412000000001 | 4.0621874464120555 | 15859.6623 | 125.935151 | 869.595675 | 14990.0666 | 14701.2111 | 11270.6226 | 11559.4782
5.312376 | 4.066749764082555 | 16843.2226 | 129.781442 | 1287.11793 | 15556.1047 | 15268.2611 | 11270.5851 | 11558.4286
5.318341 | 4.0713128357105814 | 17446.067 | 132.083561 | 1172.84473 | 16273.2223 | 15986.3856 | 11270.5502 | 11557.3869
5.324305000000002 | 4.075875131335201 | 19272.1495 | 138.824167 | 2096.43426 | 17175.7152 | 16889.88 | 11270.5182 | 11556.3534
5.330269000000001 | 4.080437415919265 | 20112.9939 | 141.820287 | 1812.81672 | 18300.1772 | 18015.3382 | 11270.4892 | 11555.3281
5.336233 | 4.0849996894504175 | 22155.3904 | 148.846869 | 2472.92941 | 19682.461 | 19398.6132 | 11270.4634 | 11554.3113
5.342198 | 4.089562716882249 | 24428.2361 | 156.295349 | 3073.4574 | 21354.7787 | 21071.917 | 11270.4411 | 11553.3028
5.348162 | 4.094124968268643 | 26596.4285 | 163.084115 | 3256.02963 | 23340.3989 | 23058.518 | 11270.4223 | 11552.3031
5.354126000000001 | 4.098687208565049 | 29650.7146 | 172.193828 | 3999.97651 | 25650.7381 | 25369.8331 | 11270.4073 | 11551.3123
5.360091000000001 | 4.103250202719476 | 33058.3882 | 181.819659 | 4778.36655 | 28280.0217 | 28000.0876 | 11270.3961 | 11550.3302
5.366055000000001 | 4.107812420796964 | 35553.4204 | 188.556147 | 4354.60624 | 31198.8142 | 30919.8459 | 11270.3891 | 11549.3573
5.372019000000001 | 4.112374627747388 | 39542.5082 | 198.852981 | 5190.49249 | 34352.0157 | 34074.0083 | 11270.3862 | 11548.3937
5.3779840000000005 | 4.116937588513157 | 42255.6966 | 205.561905 | 4602.88905 | 37652.8075 | 37375.7562 | 11270.3878 | 11547.4392
5.383948 | 4.121499773170508 | 44562.1196 | 211.097417 | 3586.37886 | 40975.7407 | 40699.6404 | 11270.3939 | 11546.4942
5.389913 | 4.1260627116147415 | 48583.57 | 220.41681 | 4427.02466 | 44156.5453 | 43881.3913 | 11270.4046 | 11545.5587
5.395877 | 4.130624873929578 | 48877.292 | 221.082093 | 1888.67131 | 46988.6207 | 46714.408 | 11270.4202 | 11544.633
5.401841999999999 | 4.135187790002827 | 51390.3981 | 226.694504 | 2149.69852 | 49240.6996 | 48967.4235 | 11270.4408 | 11543.7169
5.407806 | 4.139749929925709 | 49958.4728 | 223.513921 | -727.959219 | 50686.432 | 50414.0877 | 11270.4665 | 11542.8108
5.413770999999999 | 4.1443128235785265 | 49324.3608 | 222.090884 | -1834.46836 | 51158.8292 | 50887.4121 | 11270.4975 | 11541.9145
5.419735 | 4.1488749410600185 | 48105.1341 | 219.328826 | -2493.63227 | 50598.7664 | 50328.2716 | 11270.5338 | 11541.0285
5.4257 | 4.153437812242957 | 44861.9297 | 211.80635 | -4213.66598 | 49075.5957 | 48806.0188 | 11270.5756 | 11540.1525
5.431664 | 4.157999907233616 | 43148.5318 | 207.722247 | -3615.92571 | 46764.4575 | 46495.7937 | 11270.6231 | 11539.287
5.437629 | 4.162562755897229 | 39110.5635 | 197.763909 | -4782.18026 | 43892.7438 | 43624.9885 | 11270.6764 | 11538.4316
5.443593 | 4.167124828347617 | 36570.8791 | 191.235141 | -4121.42477 | 40692.3039 | 40425.4525 | 11270.7355 | 11537.5869
5.449558 | 4.171687654442457 | 34010.0882 | 184.418243 | -3354.31427 | 37364.4025 | 37098.4505 | 11270.8006 | 11536.7525
5.455521999999999 | 4.176249704303137 | 30147.1415 | 173.629322 | -3924.78552 | 34071.927 | 33806.8699 | 11270.8719 | 11535.929
5.461487000000001 | 4.180812507779757 | 28326.8153 | 168.30572 | -2608.02822 | 30934.8435 | 30670.6769 | 11270.9494 | 11535.116
5.467451999999999 | 4.185375299927775 | 25641.8437 | 160.130708 | -2396.36268 | 28038.2064 | 27774.9258 | 11271.0332 | 11534.3138
5.473416 | 4.189937315810245 | 23383.4158 | 152.916368 | -2052.01843 | 25435.4342 | 25173.0351 | 11271.1234 | 11533.5226
5.479381 | 4.194500085265871 | 21676.4032 | 147.229084 | -1475.68367 | 23152.0869 | 22890.5649 | 11271.2202 | 11532.7422
5.485346 | 4.199062843355807 | 19960.7115 | 141.282382 | -1232.52536 | 21193.2369 | 20932.5877 | 11271.3236 | 11531.9728
5.4913099999999995 | 4.203624825148825 | 18942.5668 | 137.631998 | -604.138618 | 19546.7054 | 19286.9247 | 11271.4338 | 11531.2145
5.497275 | 4.208187560472198 | 18045.9473 | 134.335205 | -141.328236 | 18187.2755 | 17928.359 | 11271.5508 | 11530.4673
5.50324 | 4.212750284392793 | 16968.7044 | 130.26398 | -114.074007 | 17082.7784 | 16824.7218 | 11271.6747 | 11529.7313
5.509204000000001 | 4.217312231985118 | 16410.3546 | 128.102906 | 213.075639 | 16197.279 | 15940.0778 | 11271.8056 | 11529.0067
5.515169 | 4.221874933 | 15781.0645 | 125.622707 | 286.978034 | 15494.0865 | 15237.7368 | 11271.9435 | 11528.2932
5.521133999999998 | 4.226437622704972 | 15171.967 | 123.174539 | 232.877421 | 14939.0896 | 14683.5871 | 11272.0887 | 11527.5911
5.527099 | 4.231000300892735 | 14984.826 | 122.412524 | 483.105435 | 14501.7206 | 14247.0612 | 11272.2411 | 11526.9005
5.533063000000001 | 4.235562202710457 | 14602.264 | 120.839828 | 446.310355 | 14155.9536 | 13902.133 | 11272.4007 | 11526.2213
5.539028 | 4.240124857958592 | 14179.3484 | 119.077069 | 299.077744 | 13880.2707 | 13627.2849 | 11272.5678 | 11525.5536
5.544993000000001 | 4.244687501717409 | 13997.5594 | 118.311282 | 339.797839 | 13657.7616 | 13405.6065 | 11272.7423 | 11524.8974
5.550958 | 4.2492501339745425 | 13714.7519 | 117.109999 | 239.411343 | 13475.3406 | 13224.0121 | 11272.9243 | 11524.2528
5.556923 | 4.253812754717631 | 13679.8471 | 116.960879 | 356.682732 | 13323.1644 | 13072.6586 | 11273.1139 | 11523.6197
5.562888 | 4.258375363934312 | 13362.5886 | 115.596664 | 168.61293 | 13193.9757 | 12944.2885 | 11273.3112 | 11522.9983
5.568852 | 4.262937196718355 | 13409.2234 | 115.798201 | 326.713528 | 13082.5099 | 12833.6372 | 11273.516 | 11522.3887
5.574817 | 4.267499782847068 | 13118.1476 | 114.534482 | 133.227606 | 12984.92 | 12736.858 | 11273.7287 | 11521.7907
5.580782 | 4.272062357412283 | 13056.3565 | 114.264415 | 157.878481 | 12898.478 | 12651.2227 | 11273.9491 | 11521.2044
5.586747 | 4.276624920401639 | 13050.7063 | 114.239688 | 229.520846 | 12821.1855 | 12574.733 | 11274.1774 | 11520.6298
5.592711999999999 | 4.281187471802774 | 12911.3089 | 113.627941 | 159.743318 | 12751.5656 | 12505.9121 | 11274.4135 | 11520.067
5.598677000000001 | 4.285750011603325 | 12774.7881 | 113.025608 | 86.2849622 | 12688.5031 | 12443.6447 | 11274.6576 | 11519.516
5.604642 | 4.290312539790926 | 12810.9414 | 113.185429 | 179.811359 | 12631.13 | 12387.0629 | 11274.9096 | 11518.9767
5.610606999999999 | 4.294875056353217 | 12666.6716 | 112.546309 | 87.9172428 | 12578.7544 | 12335.4747 | 11275.1696 | 11518.4493
5.616572 | 4.299437561277835 | 12617.934 | 112.329578 | 87.1248429 | 12530.8092 | 12288.3131 | 11275.4376 | 11517.9336
5.622537000000001 | 4.304000054552417 | 12723.365 | 112.797895 | 236.545382 | 12486.8196 | 12245.1035 | 11275.7137 | 11517.4298
5.628502000000001 | 4.308562536164599 | 12615.742 | 112.31982 | 169.360741 | 12446.3813 | 12205.4413 | 11275.9978 | 11516.9378
5.634466999999999 | 4.313125006102019 | 12506.7191 | 111.833443 | 97.5743045 | 12409.1448 | 12168.9773 | 11276.29 | 11516.4575
5.640432000000001 | 4.317687464352313 | 12472.4749 | 111.680235 | 97.6697876 | 12374.8051 | 12135.4064 | 11276.5904 | 11515.9891
5.646397 | 4.322249910903121 | 12389.5801 | 111.308491 | 46.4853742 | 12343.0947 | 12104.4611 | 11276.8988 | 11515.5325
5.652362 | 4.326812345742078 | 12277.4513 | 110.803661 | -36.3262619 | 12313.7776 | 12075.9054 | 11277.2154 | 11515.0876
5.658327 | 4.331374768856821 | 12445.6454 | 111.560053 | 159.001116 | 12286.6443 | 12049.5299 | 11277.5402 | 11514.6546
5.6642920000000005 | 4.33593718 | 12423.5088 | 111.460795 | 161.999227 | 12261.5096 | 12025.1495 | 11277.8732 | 11514.2333
5.670258 | 4.340500344724865 | 12230.0686 | 110.58964 | -8.13493647 | 12238.2035 | 12002.5942 | 11278.2143 | 11513.8237
5.676223 | 4.345062732590822 | 12233.936 | 110.607125 | 17.3501687 | 12216.5858 | 11981.7236 | 11278.5636 | 11513.4258
5.682188 | 4.349625108683113 | 12246.1036 | 110.662115 | 49.5837019 | 12196.5199 | 11962.4013 | 11278.9211 | 11513.0397
5.688153000000001 | 4.354187472989376 | 12213.6252 | 110.515272 | 35.7382997 | 12177.8869 | 11944.5083 | 11279.2867 | 11512.6653
5.694118 | 4.358749825497248 | 12193.5402 | 110.424364 | 32.9601347 | 12160.5801 | 11927.9381 | 11279.6605 | 11512.3025
5.700083 | 4.363312166194369 | 12144.1542 | 110.200518 | -0.349280183 | 12144.5035 | 11912.5946 | 11280.0425 | 11511.9513
5.706049 | 4.36787526 | 12055.8491 | 109.799131 | -73.7188781 | 12129.568 | 11898.3889 | 11280.4327 | 11511.6117
5.712014 | 4.372437576953692 | 12037.7632 | 109.716741 | -77.9371883 | 12115.7004 | 11885.2476 | 11280.8309 | 11511.2837
5.717979 | 4.376999882142391 | 12080.3731 | 109.910751 | -22.4544039 | 12102.8275 | 11873.0976 | 11281.2373 | 11510.9672
5.723944 | 4.3815621754708864 | 12030.7703 | 109.684868 | -60.1151722 | 12090.8855 | 11861.875 | 11281.6517 | 11510.6622
5.729909999999999 | 4.386125221767638 | 12061.4783 | 109.824762 | -18.3364086 | 12079.8147 | 11851.5205 | 11282.0744 | 11510.3686
5.735875 | 4.390687491336644 | 11975.0418 | 109.430534 | -94.5248673 | 12069.5667 | 11841.9853 | 11282.505 | 11510.0864
5.74184 | 4.395249749008357 | 12108.5707 | 110.038951 | 48.4788837 | 12060.0918 | 11833.2199 | 11282.9436 | 11509.8156
5.747806 | 4.3998127596052505 | 12082.6579 | 109.921144 | 31.3121852 | 12051.3457 | 11825.1801 | 11283.3904 | 11509.556
5.753771 | 4.404374993443291 | 11927.4273 | 109.212762 | -115.864955 | 12043.2923 | 11817.8295 | 11283.845 | 11509.3077
5.759736 | 4.408937215346949 | 11887.1009 | 109.027982 | -148.793623 | 12035.8945 | 11811.1314 | 11284.3075 | 11509.0706
5.765702 | 4.4135001901326945 | 11947.7239 | 109.305644 | -81.3954888 | 12029.1194 | 11805.0528 | 11284.7781 | 11508.8447
5.771667000000001 | 4.418062388128497 | 11918.2324 | 109.170657 | -104.707713 | 12022.9401 | 11799.5667 | 11285.2564 | 11508.6298
5.777633 | 4.422625338977645 | 11972.6202 | 109.419469 | -44.7080838 | 12017.3283 | 11794.645 | 11285.7426 | 11508.4259
5.783598 | 4.427187513016136 | 11935.1912 | 109.248301 | -77.0708555 | 12012.2621 | 11790.2656 | 11286.2366 | 11508.233
5.789562999999999 | 4.4317496750584295 | 11887.4959 | 109.029794 | -120.223162 | 12007.7191 | 11786.4063 | 11286.7382 | 11508.051
5.795529 | 4.436312589910946 | 11910.5555 | 109.135491 | -93.1239646 | 12003.6795 | 11783.0473 | 11287.2477 | 11507.8798
5.801494 | 4.440874727921746 | 11774.1658 | 108.508828 | -225.961656 | 12000.1275 | 11780.1727 | 11287.7646 | 11507.7194
5.80746 | 4.445437618714007 | 11701.2342 | 108.172243 | -295.812327 | 11997.0465 | 11777.7662 | 11288.2893 | 11507.5696
5.813425 | 4.449999732643856 | 11833.2689 | 108.78083 | -161.155239 | 11994.4241 | 11775.815 | 11288.8214 | 11507.4305
5.819391 | 4.454562599326399 | 11896.5546 | 109.071328 | -95.6928892 | 11992.2475 | 11774.3066 | 11289.361 | 11507.3019
5.825356000000001 | 4.459124689125844 | 11756.6693 | 108.428176 | -233.837656 | 11990.507 | 11773.2312 | 11289.908 | 11507.1837
5.831321999999999 | 4.463687531649202 | 11707.0218 | 108.198992 | -282.171278 | 11989.1931 | 11772.5795 | 11290.4624 | 11507.0759
5.837288000000001 | 4.468250362073408 | 11885.9306 | 109.022615 | -102.368144 | 11988.2987 | 11772.3444 | 11291.0241 | 11506.9784
5.843252999999999 | 4.472812415583499 | 11762.4232 | 108.454706 | -225.394666 | 11987.8179 | 11772.5196 | 11291.5929 | 11506.8911
5.849218999999999 | 4.477375221774324 | 11651.1141 | 107.940327 | -336.631376 | 11987.7455 | 11773.1004 | 11292.1689 | 11506.8139
5.855184000000001 | 4.481937251030372 | 11807.2006 | 108.660943 | -180.877415 | 11988.078 | 11774.0831 | 11292.7519 | 11506.7468
5.86115 | 4.486500032938355 | 11739.9521 | 108.35106 | -248.861171 | 11988.8133 | 11775.4657 | 11293.342 | 11506.6896
5.867116 | 4.491062802685348 | 11748.3325 | 108.389725 | -241.617598 | 11989.9501 | 11777.247 | 11293.9391 | 11506.6422
5.873081 | 4.495624795466578 | 11788.8744 | 108.576583 | -202.613903 | 11991.4883 | 11779.4266 | 11294.5428 | 11506.6045
5.879047 | 4.500187540856532 | 11625.6721 | 107.82241 | -367.757546 | 11993.4296 | 11782.0066 | 11295.1535 | 11506.5765
5.885013000000001 | 4.504750274048397 | 11654.7349 | 107.957097 | -341.04146 | 11995.7764 | 11784.989 | 11295.7708 | 11506.5581
5.8909780000000005 | 4.509312230243534 | 11761.1983 | 108.449059 | -237.333259 | 11998.5316 | 11788.3771 | 11296.3946 | 11506.5491
5.896944 | 4.513874939004164 | 11717.4002 | 108.246941 | -284.300816 | 12001.701 | 11792.1766 | 11297.0251 | 11506.5495
5.90291 | 4.518437635529601 | 11751.4658 | 108.404178 | -253.82458 | 12005.2904 | 11796.3932 | 11297.6619 | 11506.5591
5.908876 | 4.523000319807481 | 11675.2109 | 108.05189 | -334.096119 | 12009.307 | 11801.0343 | 11298.3051 | 11506.5778
5.914841 | 4.527562227047377 | 11724.8519 | 108.281355 | -288.9069 | 12013.7588 | 11806.1077 | 11298.9544 | 11506.6055
5.920806999999999 | 4.532124886795094 | 11671.0904 | 108.032821 | -347.566828 | 12018.6572 | 11811.625 | 11299.61 | 11506.6422
5.926773000000001 | 4.536687534258152 | 11596.5665 | 107.687355 | -427.446482 | 12024.013 | 11817.597 | 11300.2716 | 11506.6877
5.932738999999999 | 4.541250169424183 | 11652.4349 | 107.946445 | -377.404057 | 12029.839 | 11824.0364 | 11300.9392 | 11506.7418
5.938705 | 4.545812792280821 | 11735.9826 | 108.33274 | -300.167004 | 12036.1496 | 11830.9577 | 11301.6126 | 11506.8045
5.9446699999999995 | 4.550374638047952 | 11711.9695 | 108.221853 | -330.990347 | 12042.9598 | 11838.3759 | 11302.2917 | 11506.8757
5.950635999999999 | 4.554937236250767 | 11668.6363 | 108.021462 | -381.653543 | 12050.2898 | 11846.3112 | 11302.9765 | 11506.9552
5.956601999999999 | 4.559499822 | 11731.9536 | 108.314143 | -326.204591 | 12058.1582 | 11854.7822 | 11303.6669 | 11507.0429
5.962568 | 4.5640623956045525 | 11736.6977 | 108.336041 | -329.888867 | 12066.5866 | 11863.8106 | 11304.3627 | 11507.1386
5.968534 | 4.568624956730786 | 11593.2336 | 107.671879 | -482.365212 | 12075.5988 | 11873.4202 | 11305.0638 | 11507.2424
5.9745 | 4.573187505473423 | 11664.6863 | 108.003177 | -420.534769 | 12085.2211 | 11883.6372 | 11305.7701 | 11507.354
5.980465999999999 | 4.577750041820099 | 11646.2555 | 107.917818 | -449.226477 | 12095.482 | 11894.4902 | 11306.4815 | 11507.4733
5.986432000000001 | 4.582312565758446 | 11794.6703 | 108.60327 | -311.74263 | 12106.4129 | 11906.0107 | 11307.1979 | 11507.6001
5.992397999999999 | 4.586875077276096 | 11759.4202 | 108.44086 | -358.627943 | 12118.0481 | 11918.2329 | 11307.9191 | 11507.7344
5.998364 | 4.591437576360682 | 11753.9623 | 108.415692 | -376.46273 | 12130.425 | 11931.1941 | 11308.6451 | 11507.876
6.00433 | 4.596000062999838 | 11743.6389 | 108.368071 | -399.945604 | 12143.5845 | 11944.9355 | 11309.3758 | 11508.0248
6.010296 | 4.6005625371811965 | 11602.4115 | 107.714491 | -555.159787 | 12157.5713 | 11959.5016 | 11310.1109 | 11508.1806
6.016262 | 4.605124999 | 11736.7682 | 108.336366 | -435.666072 | 12172.4343 | 11974.9413 | 11310.8504 | 11508.3433
6.022228 | 4.609687448121052 | 11614.6225 | 107.771158 | -573.604568 | 12188.2271 | 11991.3084 | 11311.5941 | 11508.5128
6.028194000000001 | 4.614249884854817 | 11666.412 | 108.011166 | -538.596103 | 12205.0081 | 12008.6612 | 11312.342 | 11508.6889
6.034159999999999 | 4.618812309081316 | 11654.7988 | 107.957393 | -568.04266 | 12222.8415 | 12027.0639 | 11313.0939 | 11508.8715
6.040126000000001 | 4.623374720788183 | 11718.6274 | 108.252609 | -523.169996 | 12241.7974 | 12046.5867 | 11313.8497 | 11509.0604
6.046092000000002 | 4.627937119963053 | 11699.2166 | 108.162917 | -562.736405 | 12261.953 | 12067.3067 | 11314.6092 | 11509.2554
6.052059 | 4.632500271323752 | 11693.1334 | 108.134793 | -590.263278 | 12283.3967 | 12089.3125 | 11315.3724 | 11509.4566
6.058025 | 4.637062645395418 | 11731.9028 | 108.313909 | -574.311805 | 12306.2146 | 12112.6899 | 11316.139 | 11509.6636
6.063990999999998 | 4.641625006897983 | 11785.6463 | 108.561716 | -544.866327 | 12330.5126 | 12137.5451 | 11316.9089 | 11509.8764
6.069957 | 4.646187355819081 | 11789.8266 | 108.580968 | -566.577532 | 12356.4041 | 12163.9914 | 11317.682 | 11510.0947
6.075923 | 4.650749692146346 | 11775.5131 | 108.515036 | -608.50064 | 12384.0137 | 12192.1534 | 11318.4581 | 11510.3185
6.08189 | 4.655312780587056 | 11766.3294 | 108.472713 | -647.155626 | 12413.485 | 12222.1747 | 11319.2373 | 11510.5476
6.087856000000002 | 4.659875091687438 | 11883.122 | 109.009733 | -561.839583 | 12444.9616 | 12254.199 | 11320.0192 | 11510.7818
6.093822 | 4.664437390156882 | 11917.3892 | 109.166795 | -561.230012 | 12478.6192 | 12288.4019 | 11320.8037 | 11511.021
6.099788 | 4.6689996759830255 | 11888.463 | 109.034229 | -626.184944 | 12514.6479 | 12324.9736 | 11321.5907 | 11511.265
6.105755000000001 | 4.673562714 | 12057.2035 | 109.805298 | -496.064264 | 12553.2678 | 12364.1342 | 11322.3801 | 11511.5137
6.111721 | 4.6781249743649855 | 12002.9089 | 109.557788 | -591.797036 | 12594.7059 | 12406.1108 | 11323.1716 | 11511.7668
6.117687000000001 | 4.682687222184898 | 11870.4959 | 108.951806 | -768.745235 | 12639.2411 | 12451.1821 | 11323.9652 | 11512.0243
6.123653999999999 | 4.687250222 | 11937.2684 | 109.257807 | -749.925253 | 12687.1937 | 12499.6685 | 11324.7608 | 11512.286
6.129620000000001 | 4.6918124444367075 | 12069.934 | 109.863251 | -658.824554 | 12728.7586 | 12541.765 | 11325.5581 | 11512.5516
6.135586 | 4.696374654139079 | 12181.2629 | 110.368759 | -603.449658 | 12784.7126 | 12598.2483 | 11326.3569 | 11512.8212
6.141553 | 4.700937615809973 | 12169.1606 | 110.313919 | -676.220274 | 12845.3809 | 12659.4438 | 11327.1573 | 11513.0944
6.147519000000001 | 4.705499800038103 | 12367.7492 | 111.210382 | -543.615268 | 12911.3645 | 12725.9522 | 11327.9589 | 11513.3711
6.153486 | 4.710062736205742 | 12307.9062 | 110.941003 | -675.55434 | 12983.4605 | 12798.571 | 11328.7617 | 11513.6512
6.159452 | 4.714624894910155 | 12285.6607 | 110.8407 | -776.970582 | 13062.6313 | 12878.2622 | 11329.5654 | 11513.9345
6.165419 | 4.719187806 | 12420.6391 | 111.447921 | -729.542746 | 13150.1818 | 12966.3311 | 11330.3701 | 11514.2208
6.171385000000001 | 4.723749938656283 | 12536.6078 | 111.966994 | -711.150224 | 13247.758 | 13064.4234 | 11331.1752 | 11514.5099
6.177351999999999 | 4.728312823668972 | 12671.1386 | 112.566152 | -686.472351 | 13357.611 | 13174.7903 | 11331.9811 | 11514.8017
6.183318000000001 | 4.732874931177534 | 12791.6817 | 113.100317 | -690.965038 | 13482.6467 | 13300.3379 | 11332.7871 | 11515.0959
6.189285 | 4.737437790538527 | 12849.7994 | 113.356956 | -777.004266 | 13626.8037 | 13445.0046 | 11333.5935 | 11515.3926
6.195251 | 4.741999872374956 | 13093.6478 | 114.427478 | -701.506243 | 13795.154 | 13613.8625 | 11334.3997 | 11515.6913
6.201218 | 4.746562706034773 | 13207.3672 | 114.92331 | -787.045556 | 13994.4128 | 13813.6266 | 11335.2059 | 11515.9921
6.207184000000001 | 4.751124762149597 | 13369.77 | 115.627722 | -863.255473 | 14233.0255 | 14052.7427 | 11336.0118 | 11516.2946
6.213151000000002 | 4.7556875700587575 | 13726.4988 | 117.160142 | -795.279491 | 14521.7783 | 14341.9968 | 11336.8172 | 11516.5987
6.219118000000001 | 4.760250365072954 | 13953.7443 | 118.125968 | -920.066849 | 14873.8111 | 14694.5288 | 11337.6221 | 11516.9044
6.225084000000001 | 4.764812383 | 14488.6054 | 120.368623 | -816.265719 | 15304.8711 | 15126.0859 | 11338.426 | 11517.2112
6.231051 | 4.7693751517008485 | 14720.0737 | 121.326311 | -1113.53023 | 15833.6039 | 15655.3138 | 11339.2291 | 11517.5192
6.237017000000001 | 4.773937143294139 | 15273.2819 | 123.58512 | -1207.51805 | 16480.8 | 16303.0028 | 11340.0309 | 11517.8281
6.242983999999999 | 4.778499886609101 | 15841.8903 | 125.864571 | -1427.68021 | 17269.5705 | 17092.2643 | 11340.8315 | 11518.1377
6.248950999999999 | 4.783062616967243 | 16514.0458 | 128.506987 | -1709.77457 | 18223.8204 | 18047.0032 | 11341.6307 | 11518.4479
6.254918 | 4.7876253343561945 | 17493.3053 | 132.262259 | -1874.09475 | 19367.4 | 19191.0698 | 11342.4282 | 11518.7584
6.260884000000001 | 4.792187274108327 | 18524.562 | 136.104967 | -2197.57976 | 20722.1418 | 20546.2964 | 11343.2238 | 11519.0691
6.266851 | 4.7967499655239605 | 19972.1378 | 141.322814 | -2334.72619 | 22306.864 | 22131.5016 | 11344.0175 | 11519.3799
6.272818 | 4.801312643933289 | 21806.7254 | 147.671004 | -2327.08283 | 24133.8082 | 23958.9269 | 11344.8091 | 11519.6904
6.278785 | 4.805875309323943 | 23353.7374 | 152.819297 | -2853.349 | 26207.0864 | 26032.6841 | 11345.5983 | 11520.0006
6.284751 | 4.810437197037019 | 26143.6579 | 161.690006 | -2376.09281 | 28519.7507 | 28345.8254 | 11346.3849 | 11520.3102
6.290717999999999 | 4.814999836355393 | 28579.125 | 169.053616 | -2473.82628 | 31052.9513 | 30879.5011 | 11347.1689 | 11520.6191
6.296684999999999 | 4.819562462617979 | 31684.1963 | 178.000551 | -2086.97632 | 33771.1726 | 33598.1956 | 11347.9501 | 11520.9272
6.302652 | 4.824125075812406 | 34702.215 | 186.285305 | -1918.98933 | 36621.2043 | 36448.6986 | 11348.7283 | 11521.2341
6.308619 | 4.828687675926301 | 38137.5737 | 195.288437 | -1391.47264 | 39529.0463 | 39357.0099 | 11349.5033 | 11521.5397
6.314585999999999 | 4.833250262947294 | 40984.5666 | 202.446454 | -1412.79517 | 42397.3618 | 42225.7928 | 11350.2748 | 11521.8438
6.320553000000001 | 4.837812836863014 | 44692.0661 | 211.404981 | -412.153982 | 45104.2201 | 44933.1167 | 11351.0429 | 11522.1463
6.326519 | 4.842374633029909 | 46706.3536 | 216.116528 | -798.744497 | 47505.0981 | 47334.4583 | 11351.807 | 11522.4469
6.332486 | 4.846937180700167 | 49062.3326 | 221.500186 | -381.601329 | 49443.9339 | 49273.7559 | 11352.5674 | 11522.7455
6.3384529999999994 | 4.851499715228041 | 51012.919 | 225.860397 | 243.055783 | 50769.8632 | 50600.1451 | 11353.3237 | 11523.0418
6.34442 | 4.856062236601156 | 51306.2184 | 226.50876 | -59.9743364 | 51366.1927 | 51196.9327 | 11354.0757 | 11523.3358
6.350387 | 4.860624744807144 | 51507.0541 | 226.951656 | 329.707212 | 51177.3469 | 51008.543 | 11354.8233 | 11523.6272
6.356353999999999 | 4.865187239833632 | 51315.7878 | 226.529883 | 1092.48073 | 50223.3071 | 50054.9576 | 11355.5663 | 11523.9157
6.362321 | 4.869749722 | 49802.2689 | 223.164219 | 1207.96082 | 48594.3081 | 48426.4112 | 11356.3044 | 11524.2013
6.368287999999999 | 4.8743121902986255 | 49153.4215 | 221.705709 | 2725.17815 | 46428.2434 | 46260.7972 | 11357.0376 | 11524.4838
6.374255 | 4.878874645712389 | 45718.5308 | 213.818921 | 1836.49803 | 43882.0328 | 43715.0356 | 11357.7656 | 11524.7628
6.380223 | 4.883437852508459 | 43388.4816 | 208.29902 | 2281.05349 | 41107.4281 | 40940.8781 | 11358.4884 | 11525.0384
6.38619 | 4.888000281449664 | 41220.0252 | 203.027154 | 2981.11221 | 38238.913 | 38072.8083 | 11359.2056 | 11525.3102
6.392157 | 4.892562697137142 | 37989.3492 | 194.908566 | 2603.94161 | 35385.4076 | 35219.7465 | 11359.917 | 11525.5781
6.398124000000001 | 4.897125099558521 | 34880.3841 | 186.762909 | 2248.30268 | 32632.0814 | 32466.8622 | 11360.6226 | 11525.8418
6.404091 | 4.901687489 | 32413.2334 | 180.036756 | 2371.17083 | 30042.0626 | 29877.2834 | 11361.3221 | 11526.1013
6.410058 | 4.906249864553501 | 29780.7323 | 172.570949 | 2121.57425 | 27659.1581 | 27494.8171 | 11362.0153 | 11526.3562
6.416025 | 4.910812227102359 | 27284.893 | 165.181394 | 1774.37184 | 25510.5212 | 25346.6168 | 11362.7021 | 11526.6065
6.421993 | 4.915375340931339 | 25078.5376 | 158.362046 | 1469.80724 | 23608.7304 | 23445.2609 | 11363.3825 | 11526.8519
6.42796 | 4.9199376768344285 | 23324.1817 | 152.722564 | 1368.61176 | 21955.5699 | 21792.5336 | 11364.0559 | 11527.0922
6.433927000000001 | 4.9244999993971925 | 21983.9765 | 148.269945 | 1441.46085 | 20542.5156 | 20379.9107 | 11364.7224 | 11527.3273
6.439894 | 4.929062308607261 | 20661.2353 | 143.740166 | 1306.75458 | 19354.4807 | 19192.3055 | 11365.3817 | 11527.557
6.445861999999999 | 4.933625369039015 | 19558.9051 | 139.853156 | 1187.23607 | 18371.669 | 18209.9219 | 11366.0338 | 11527.781
6.451829000000001 | 4.938187651504337 | 18719.5416 | 136.819376 | 1147.16258 | 17572.379 | 17411.0581 | 11366.6783 | 11527.9992
6.457795999999999 | 4.942749920579847 | 17938.525 | 133.934779 | 1004.71597 | 16933.809 | 16772.9128 | 11367.3151 | 11528.2113
6.463763000000002 | 4.947312176253179 | 17465.8347 | 132.15837 | 1031.45096 | 16434.3837 | 16273.9105 | 11367.944 | 11528.4173
6.469731 | 4.951875183089728 | 16827.2483 | 129.719884 | 772.595026 | 16054.6533 | 15894.6014 | 11368.565 | 11528.6169
6.4756979999999995 | 4.956437411919335 | 16512.1414 | 128.499578 | 733.792388 | 15778.349 | 15618.7168 | 11369.1777 | 11528.8099
6.481665 | 4.960999627309649 | 16173.9767 | 127.17695 | 581.463367 | 15592.5133 | 15433.2991 | 11369.7819 | 11528.9961
6.487633 | 4.965562593819308 | 16109.0754 | 126.921533 | 621.065669 | 15488.0097 | 15329.2119 | 11370.3776 | 11529.1754
6.493600000000001 | 4.970124782291666 | 15957.5378 | 126.323148 | 498.022867 | 15459.5149 | 15301.1319 | 11370.9645 | 11529.3476
6.499568 | 4.974687721854108 | 15775.0827 | 125.598896 | 269.753653 | 15505.329 | 15347.3592 | 11371.5425 | 11529.5124
6.505535000000001 | 4.979249883359021 | 15708.7488 | 125.334547 | 81.617834 | 15627.131 | 15469.5726 | 11372.1113 | 11529.6696
6.511503000000002 | 4.983812796 | 15917.2542 | 126.163601 | 87.6004114 | 15829.6538 | 15672.5055 | 11372.6709 | 11529.8192
6.51747 | 4.9883749304127285 | 16246.5483 | 127.461948 | 126.52569 | 16120.0226 | 15963.2826 | 11373.2209 | 11529.9609
6.5234380000000005 | 4.992937815932245 | 16213.729 | 127.333142 | -293.674126 | 16507.4031 | 16351.0699 | 11373.7613 | 11530.0945
6.529405 | 4.997499923353799 | 16534.6708 | 128.587211 | -467.170069 | 17001.8409 | 16845.9129 | 11374.2918 | 11530.2198
6.535373000000001 | 5.002062781777609 | 16992.1799 | 130.354056 | -621.726919 | 17613.9068 | 17458.3825 | 11374.8124 | 11530.3367
6.541339999999999 | 5.006624862083252 | 17547.8759 | 132.468396 | -805.112525 | 18352.9884 | 18197.8661 | 11375.3226 | 11530.4449
6.547308 | 5.011187693361856 | 18228.2022 | 135.011859 | -998.77008 | 19226.9723 | 19072.2505 | 11375.8226 | 11530.5443
6.553274999999999 | 5.015749746502099 | 19006.1603 | 137.862832 | -1233.91766 | 20240.078 | 20085.7552 | 11376.3119 | 11530.6347
6.559243000000001 | 5.020312550586003 | 19672.9731 | 140.260376 | -1719.8195 | 21392.7926 | 21238.8673 | 11376.7906 | 11530.7159
6.565211 | 5.024875341052852 | 21060.2852 | 145.121622 | -1619.22598 | 22679.5112 | 22525.9818 | 11377.2584 | 11530.7878
6.571178 | 5.029437353351063 | 22342.0316 | 149.472511 | -1745.70501 | 24087.7366 | 23934.6016 | 11377.715 | 11530.85
6.577146 | 5.034000116548966 | 23134.7537 | 152.10113 | -2462.90029 | 25597.654 | 25444.9119 | 11378.1605 | 11530.9026
6.583114 | 5.038562866 | 25389.6626 | 159.34134 | -1789.7356 | 27179.3982 | 27027.0475 | 11378.5945 | 11530.9452
6.589081000000001 | 5.043124837437514 | 26251.4427 | 162.02297 | -2540.94635 | 28792.3891 | 28640.4282 | 11379.0169 | 11530.9777
6.595049 | 5.047687559638045 | 27737.0176 | 166.544341 | -2647.8935 | 30384.9111 | 30233.3387 | 11379.4275 | 11530.9999
6.601017000000001 | 5.052250268147271 | 29993.6049 | 173.186619 | -1898.24992 | 31891.8548 | 31740.6694 | 11379.8262 | 11531.0116
6.606983999999999 | 5.056812198427356 | 29826.2109 | 172.702666 | -3410.52781 | 33236.7387 | 33085.9386 | 11380.2127 | 11531.0127
6.612952 | 5.061374879519146 | 32686.0556 | 180.792853 | -1650.72249 | 34336.7781 | 34186.362 | 11380.587 | 11531.003
6.618920000000001 | 5.0659375468825045 | 33194.003 | 182.192214 | -1916.78883 | 35110.7918 | 34960.7583 | 11380.9488 | 11530.9823
6.624888 | 5.070500200505058 | 33287.4313 | 182.448435 | -2205.8307 | 35493.262 | 35343.6096 | 11381.298 | 11530.9504
6.630856 | 5.075062840374429 | 35286.3187 | 187.84653 | -161.600854 | 35447.9196 | 35298.6468 | 11381.6343 | 11530.9071
6.636823 | 5.079624701964299 | 34006.5153 | 184.408555 | -970.133318 | 34976.6486 | 34827.754 | 11381.9577 | 11530.8523
6.642791 | 5.084187314 | 34145.1933 | 184.78418 | 26.5816635 | 34118.6116 | 33970.0938 | 11382.268 | 11530.7858
6.648759000000001 | 5.088749912830374 | 34313.4307 | 185.238848 | 1372.23888 | 32941.1918 | 32793.0493 | 11382.5649 | 11530.7075
6.654727000000002 | 5.093312497565577 | 32390.0335 | 179.972313 | 864.13124 | 31525.9023 | 31378.1337 | 11382.8484 | 11530.617
6.6606950000000005 | 5.097875068485721 | 32588.4743 | 180.522781 | 2633.13619 | 29955.3381 | 29807.942 | 11383.1183 | 11530.5144
6.666663 | 5.102437625578434 | 31118.5252 | 176.404436 | 2813.99291 | 28304.5323 | 28157.5073 | 11383.3743 | 11530.3993
6.672631000000001 | 5.1070001688313384 | 28976.2902 | 170.224235 | 2339.45058 | 26636.8396 | 26490.1844 | 11383.6164 | 11530.2716
6.678599000000001 | 5.111562698232058 | 28621.5499 | 169.179047 | 3618.53162 | 25003.0183 | 24856.7314 | 11383.8444 | 11530.1313
6.684567 | 5.116125213768219 | 26498.3582 | 162.783163 | 3056.40025 | 23441.958 | 23296.038 | 11384.058 | 11529.978
6.6905350000000015 | 5.1206877154274455 | 24898.8515 | 157.793699 | 2916.90792 | 21981.9436 | 21836.3892 | 11384.2572 | 11529.8116
6.696503 | 5.1252502031973615 | 23811.1064 | 154.308478 | 3169.11015 | 20641.9963 | 20496.8061 | 11384.4418 | 11529.632
6.702471000000001 | 5.129812677065593 | 21765.7543 | 147.532214 | 2332.5998 | 19433.1545 | 19288.3272 | 11384.6117 | 11529.439
6.708439 | 5.134375137019765 | 21141.4164 | 145.400882 | 2781.74742 | 18359.669 | 18215.2032 | 11384.7666 | 11529.2324
6.7144070000000005 | 5.138937583 | 19682.9404 | 140.295903 | 2262.75808 | 17420.1823 | 17276.0767 | 11384.9064 | 11529.012
6.720375 | 5.143500015136426 | 18453.5567 | 135.843869 | 1844.64271 | 16608.914 | 16465.1671 | 11385.0309 | 11528.7778
6.726343 | 5.148062433274165 | 17844.3102 | 133.582597 | 1927.50261 | 15916.8076 | 15773.4182 | 11385.1401 | 11528.5295
6.732311000000001 | 5.152624837448345 | 16807.8455 | 129.645075 | 1475.23025 | 15332.6153 | 15189.582 | 11385.2337 | 11528.2669
6.738279000000001 | 5.157187227646588 | 16393.2381 | 128.036081 | 1549.31242 | 14843.9257 | 14701.2473 | 11385.3116 | 11527.99
6.744248 | 5.1617503683285735 | 15823.4096 | 125.791135 | 1385.47522 | 14437.9344 | 14295.6095 | 11385.3736 | 11527.6985
6.750215999999999 | 5.166312730535473 | 15019.0628 | 122.552286 | 916.687389 | 14102.3754 | 13960.4028 | 11385.4196 | 11527.3923
6.756183999999999 | 5.170875079 | 14872.2276 | 121.951743 | 1046.61689 | 13825.6107 | 13683.989 | 11385.4495 | 11527.0712
6.762152 | 5.175437412897709 | 14549.9968 | 120.623367 | 952.759361 | 13597.2374 | 13455.9653 | 11385.463 | 11526.7352
6.768119999999999 | 5.179999733028296 | 14284.6439 | 119.518383 | 876.482784 | 13408.1611 | 13267.2373 | 11385.4601 | 11526.3839
6.774089000000001 | 5.184562803568993 | 14126.5263 | 118.855064 | 875.888037 | 13250.6383 | 13110.0615 | 11385.4406 | 11526.0173
6.7800569999999984 | 5.189125095584473 | 13880.3584 | 117.814933 | 762.041926 | 13118.3165 | 12978.0855 | 11385.4043 | 11525.6352
6.786025 | 5.193687373525016 | 13645.3901 | 116.813484 | 639.425334 | 13005.9648 | 12866.0783 | 11385.3511 | 11525.2375
6.791993 | 5.198249637378244 | 13539.798 | 116.360638 | 630.363168 | 12909.4348 | 12769.8916 | 11385.2808 | 11524.8241
6.797962 | 5.202812651582639 | 13519.6374 | 116.273975 | 694.178806 | 12825.4586 | 12686.2574 | 11385.1934 | 11524.3946
6.803930000000001 | 5.207374887221752 | 13299.3483 | 115.3228 | 547.809814 | 12751.5385 | 12612.678 | 11385.0886 | 11523.9491
6.809899 | 5.211937873182545 | 13151.7866 | 114.681239 | 466.075725 | 12685.7109 | 12547.1899 | 11384.9664 | 11523.4874
6.815867 | 5.216500080558034 | 13136.5119 | 114.614623 | 509.994159 | 12626.5177 | 12488.335 | 11384.8266 | 11523.0093
6.821835 | 5.221062273784334 | 13126.2367 | 114.569789 | 553.418346 | 12572.8184 | 12434.9726 | 11384.669 | 11522.5147
6.827804 | 5.225625217288072 | 13156.3392 | 114.701087 | 632.599085 | 12523.7401 | 12386.2302 | 11384.4935 | 11522.0034
6.833772 | 5.2301873821764895 | 13030.6196 | 114.151739 | 551.98787 | 12478.6317 | 12341.4563 | 11384.3 | 11521.4754
6.839741 | 5.234750297312843 | 12911.58 | 113.629134 | 474.6248 | 12436.9552 | 12300.1132 | 11384.0883 | 11520.9304
6.845709000000002 | 5.239312433813876 | 12979.0222 | 113.925511 | 580.713919 | 12398.3083 | 12261.7984 | 11383.8584 | 11520.3683
6.851677999999999 | 5.243875320533328 | 12993.5483 | 113.989246 | 631.207518 | 12362.3408 | 12226.1619 | 11383.6101 | 11519.789
6.857646 | 5.2484374285974695 | 12807.7926 | 113.171519 | 479.006549 | 12328.7861 | 12192.9368 | 11383.3432 | 11519.1924
6.863615000000001 | 5.253000286850511 | 12705.8553 | 112.720252 | 408.457253 | 12297.398 | 12161.8774 | 11383.0576 | 11518.5782
6.869583000000002 | 5.257562366428256 | 12810.333 | 113.182742 | 542.346703 | 12267.9863 | 12132.793 | 11382.7533 | 11517.9465
6.875552000000001 | 5.262125196165369 | 12774.926 | 113.026218 | 534.559452 | 12240.3665 | 12105.4995 | 11382.4299 | 11517.297
6.881519999999999 | 5.266687247207211 | 12655.3688 | 112.496084 | 440.97436 | 12214.3944 | 12079.8523 | 11382.0876 | 11516.6297
6.887489 | 5.271250048378886 | 12697.3213 | 112.682391 | 507.395972 | 12189.9253 | 12055.7071 | 11381.7261 | 11515.9443
6.893457999999999 | 5.2758128352480735 | 12604.1805 | 112.268341 | 437.338141 | 12166.8424 | 12032.9468 | 11381.3452 | 11515.2407
6.899425999999999 | 5.280374843392044 | 12602.3954 | 112.260391 | 457.355198 | 12145.0402 | 12011.4662 | 11380.945 | 11514.519
6.905395 | 5.2849376016215235 | 12601.0495 | 112.254397 | 476.636072 | 12124.4134 | 11991.1598 | 11380.5252 | 11513.7789
6.911364 | 5.289500345511377 | 12562.6113 | 112.083055 | 457.734102 | 12104.8772 | 11971.9428 | 11380.0857 | 11513.0202
6.917332000000001 | 5.294062310646084 | 12536.6471 | 111.96717 | 450.293202 | 12086.3539 | 11953.7375 | 11379.6266 | 11512.243
6.923301 | 5.298625025821957 | 12461.9165 | 111.632954 | 393.15199 | 12068.7645 | 11936.4651 | 11379.1475 | 11511.4469
6.929269999999999 | 5.3031877266210685 | 12512.5183 | 111.859369 | 460.472833 | 12052.0455 | 11920.0619 | 11378.6484 | 11510.6319
6.935238 | 5.307749648635123 | 12391.6575 | 111.317822 | 355.518793 | 12036.1387 | 11904.4698 | 11378.1292 | 11509.7982
6.941206999999999 | 5.312312320645983 | 12458.4658 | 111.617498 | 437.48235 | 12020.9834 | 11889.6281 | 11377.5898 | 11508.9452
6.947176 | 5.316874978242945 | 12411.7383 | 111.407981 | 405.206588 | 12006.5317 | 11875.4888 | 11377.03 | 11508.0729
6.953144999999999 | 5.321437621413625 | 12373.2458 | 111.235092 | 380.508794 | 11992.737 | 11862.0055 | 11376.4499 | 11507.1814
6.959114 | 5.326000250145646 | 12376.6624 | 111.250449 | 397.105829 | 11979.5566 | 11849.1353 | 11375.8491 | 11506.2704
6.965082999999999 | 5.3305628644266285 | 12220.3084 | 110.545504 | 253.357227 | 11966.9512 | 11836.839 | 11375.2278 | 11505.3399
6.971050999999998 | 5.3351247 | 12354.8408 | 111.152331 | 399.95411 | 11954.8867 | 11825.0826 | 11374.5858 | 11504.3899
6.9770199999999996 | 5.339687285 | 12232.0851 | 110.598757 | 288.759282 | 11943.3258 | 11813.8287 | 11373.9228 | 11503.42
6.982989000000002 | 5.344249856062995 | 12267.1581 | 110.757204 | 334.918175 | 11932.2399 | 11803.0486 | 11373.2389 | 11502.4302
6.988958 | 5.348812412418453 | 12129.7013 | 110.134923 | 208.100575 | 11921.6007 | 11792.7142 | 11372.534 | 11501.4205
6.994927 | 5.353374954260975 | 12178.4846 | 110.356172 | 274.303209 | 11904.1814 | 11775.5986 | 11371.808 | 11500.3907
7.000896 | 5.3579374815781815 | 12080.7495 | 109.912463 | 186.363606 | 11894.3859 | 11766.1058 | 11371.0607 | 11499.3408
7.006865 | 5.3624999943576945 | 12185.0335 | 110.385839 | 300.069546 | 11884.964 | 11756.9855 | 11370.2921 | 11498.2706
7.012834000000001 | 5.3670624925871335 | 12132.2785 | 110.146623 | 256.383747 | 11875.8948 | 11748.2168 | 11369.5021 | 11497.1801
7.018803 | 5.371624976254117 | 12092.1788 | 109.964443 | 225.019846 | 11867.159 | 11739.7805 | 11368.6906 | 11496.0691
7.024772 | 5.376187445346269 | 12011.0022 | 109.594718 | 152.263572 | 11858.7386 | 11731.6586 | 11367.8575 | 11494.9376
7.030741 | 5.380749899851208 | 12051.9353 | 109.781307 | 201.318206 | 11850.6171 | 11723.8344 | 11367.0028 | 11493.7855
7.036709999999999 | 5.385312339756556 | 11995.7193 | 109.524971 | 152.940484 | 11842.7788 | 11716.2925 | 11366.1263 | 11492.6126
7.042678999999999 | 5.3898747650499335 | 11963.909 | 109.379655 | 128.699638 | 11835.2094 | 11709.0184 | 11365.228 | 11491.419
7.048648 | 5.394437176 | 11856.4805 | 108.887467 | 28.5851971 | 11827.8953 | 11701.9986 | 11364.3077 | 11490.2045
7.054617999999998 | 5.399000336098502 | 11917.1942 | 109.165902 | 96.3712396 | 11820.823 | 11695.2195 | 11363.3653 | 11488.9688
7.060587 | 5.403562717479237 | 11846.4729 | 108.841504 | 32.4898568 | 11813.983 | 11688.6719 | 11362.401 | 11487.7122
7.066556 | 5.408125084198481 | 12035.3358 | 109.705678 | 227.972283 | 11807.3635 | 11682.3435 | 11361.4146 | 11486.4346
7.072525000000001 | 5.412687436243856 | 11948.371 | 109.308604 | 147.416767 | 11800.9542 | 11676.2245 | 11360.4059 | 11485.1357
7.078494000000001 | 5.417249773602985 | 11892.5242 | 109.05285 | 97.778437 | 11794.7458 | 11670.3052 | 11359.375 | 11483.8156
7.084464 | 5.4218128605984335 | 11927.633 | 109.213703 | 138.904666 | 11788.7283 | 11664.576 | 11358.3215 | 11482.4738
7.090433000000001 | 5.426375168545464 | 11972.7767 | 109.420184 | 189.880912 | 11782.8958 | 11659.0307 | 11357.2458 | 11481.1109
7.096402 | 5.430937461769107 | 11787.6574 | 108.570979 | 10.4179153 | 11777.2395 | 11653.6606 | 11356.1476 | 11479.7265
7.102371 | 5.435499740256984 | 11740.2348 | 108.352364 | -31.5175532 | 11771.7524 | 11648.4587 | 11355.0269 | 11478.3205
7.108341 | 5.4400627683217895 | 11790.6591 | 108.584802 | 24.2321643 | 11766.4269 | 11643.4175 | 11353.8833 | 11476.8927
7.114310000000001 | 5.444625017298525 | 11770.8699 | 108.49364 | 9.61100009 | 11761.2589 | 11638.5328 | 11352.7173 | 11475.4434
7.120279 | 5.449187251502357 | 11695.5989 | 108.146192 | -60.6427839 | 11756.2417 | 11633.7978 | 11351.5285 | 11473.9723
7.1262490000000005 | 5.453750235238551 | 11900.5197 | 109.089503 | 149.150442 | 11751.3693 | 11629.2068 | 11350.3167 | 11472.4792
7.132218 | 5.458312439856958 | 11716.5099 | 108.242828 | -30.1285279 | 11746.6384 | 11624.7563 | 11349.0823 | 11470.9645
7.138186999999999 | 5.4628746296653246 | 11700.531 | 108.168993 | -41.5129226 | 11742.0439 | 11620.4412 | 11347.825 | 11469.4278
7.144157000000001 | 5.467437568961467 | 11610.9998 | 107.754349 | -126.581153 | 11737.581 | 11616.2567 | 11346.5445 | 11467.8688
7.150125999999999 | 5.471999729110125 | 11637.2439 | 107.876058 | -96.0033854 | 11733.2473 | 11612.2005 | 11345.2413 | 11466.2881
7.156095999999999 | 5.476562638716827 | 11618.084 | 107.787216 | -110.954099 | 11729.0381 | 11608.2679 | 11343.9148 | 11464.685
7.162065000000001 | 5.481124769156259 | 11763.4754 | 108.459556 | 38.5236316 | 11724.9518 | 11604.4571 | 11342.5654 | 11463.0601
7.168035 | 5.485687649 | 11684.2423 | 108.093674 | -36.7419214 | 11720.9842 | 11600.7643 | 11341.1927 | 11461.4126
7.174004 | 5.490249749704669 | 11658.2695 | 107.973467 | -58.8648848 | 11717.1344 | 11597.1881 | 11339.797 | 11459.7432
7.179973999999999 | 5.494812599783898 | 11634.6526 | 107.864047 | -78.7462878 | 11713.3989 | 11593.7255 | 11338.3779 | 11458.0513
7.185942999999999 | 5.499374670656306 | 11517.4597 | 107.319428 | -192.317505 | 11709.7772 | 11590.3756 | 11336.9357 | 11456.3373
7.191912999999999 | 5.5039374908975045 | 11525.5266 | 107.357006 | -180.740039 | 11706.2666 | 11587.136 | 11335.47 | 11454.6006
7.197882999999999 | 5.508500296199862 | 11515.6824 | 107.311148 | -187.184232 | 11702.8666 | 11584.0061 | 11333.981 | 11452.8416
7.203852 | 5.513062322265758 | 11579.0862 | 107.606162 | -120.490658 | 11699.5769 | 11580.9854 | 11332.4689 | 11451.0604
7.209822000000001 | 5.517625097655787 | 11524.7278 | 107.353285 | -171.66785 | 11696.3956 | 11578.0724 | 11330.9332 | 11449.2564
7.2157919999999995 | 5.5221878580698265 | 11501.1701 | 107.243508 | -192.153198 | 11693.3233 | 11575.2674 | 11329.374 | 11447.43
7.221761 | 5.5267498392177785 | 11478.1001 | 107.135896 | -212.260249 | 11690.3603 | 11572.5708 | 11327.7917 | 11445.5813
7.2277309999999995 | 5.531312569645195 | 11482.1749 | 107.154911 | -205.331269 | 11687.5062 | 11569.9821 | 11326.1857 | 11443.7097
7.233701 | 5.535875285059468 | 11445.9566 | 106.985777 | -238.805359 | 11684.762 | 11567.5026 | 11324.5561 | 11441.8155
7.2396699999999985 | 5.540437221178052 | 11414.4116 | 106.83825 | -267.717582 | 11682.1292 | 11565.1335 | 11322.9033 | 11439.8991
7.245639999999999 | 5.544999906531407 | 11422.3622 | 106.875452 | -257.246151 | 11679.6084 | 11562.8755 | 11321.2268 | 11437.9596
7.25161 | 5.549562576834471 | 11355.6144 | 106.562725 | -321.587257 | 11677.2017 | 11560.7308 | 11319.5267 | 11435.9976
7.257580000000002 | 5.554125232074857 | 11469.9438 | 107.097824 | -204.967425 | 11674.9112 | 11558.7014 | 11317.803 | 11434.0128
7.263550000000001 | 5.558687872240182 | 11533.0624 | 107.392097 | -139.677191 | 11672.7396 | 11556.79 | 11316.0558 | 11432.0054
7.269519 | 5.563249733 | 11382.941 | 106.690866 | -287.749034 | 11670.69 | 11554.9997 | 11314.2853 | 11429.9755
7.275489 | 5.567812343041102 | 11371.9921 | 106.639543 | -296.773172 | 11668.7653 | 11553.3335 | 11312.4909 | 11427.9227
7.281458999999999 | 5.572374937909474 | 11298.9977 | 106.296744 | -367.971842 | 11666.9695 | 11551.7953 | 11310.6729 | 11425.8471
7.287429 | 5.576937517653252 | 11404.8776 | 106.793622 | -260.429653 | 11665.3073 | 11550.3898 | 11308.8313 | 11423.7488
7.293399 | 5.581500082260049 | 11343.5844 | 106.506265 | -320.198931 | 11663.7833 | 11549.1218 | 11306.9661 | 11421.6277
7.299369 | 5.586062631717486 | 11276.6271 | 106.191465 | -385.776209 | 11662.4033 | 11547.9968 | 11305.0773 | 11419.4839
7.305339000000001 | 5.590625166013178 | 11316.8637 | 106.380749 | -344.309657 | 11661.1734 | 11547.021 | 11303.165 | 11417.3173
7.311309 | 5.595187685134739 | 11474.5058 | 107.119119 | -185.594528 | 11660.1003 | 11546.2014 | 11301.229 | 11415.128
7.317279 | 5.599750189069789 | 11341.7911 | 106.497846 | -317.400731 | 11659.1918 | 11545.5454 | 11299.2694 | 11412.9159
7.323249 | 5.604312677805942 | 11304.053 | 106.32052 | -354.403328 | 11658.4563 | 11545.0616 | 11297.2863 | 11410.6811
7.329219000000001 | 5.608875151330815 | 11273.575 | 106.177093 | -384.328112 | 11657.9031 | 11544.7592 | 11295.2796 | 11408.4235
7.335189000000001 | 5.613437609632023 | 11421.2115 | 106.870068 | -236.330978 | 11657.5425 | 11544.6486 | 11293.2493 | 11406.1433
7.341158999999999 | 5.618000052697186 | 11389.0455 | 106.719471 | -268.340311 | 11657.3858 | 11544.7411 | 11291.1955 | 11403.8403
7.347128999999999 | 5.622562480513916 | 11305.324 | 106.326497 | -352.12168 | 11657.4457 | 11545.0493 | 11289.1182 | 11401.5146
7.353099000000001 | 5.627124893069835 | 11309.6579 | 106.346875 | -348.078086 | 11657.736 | 11545.5872 | 11287.0174 | 11399.1662
7.359069000000002 | 5.631687290352555 | 11358.7364 | 106.577373 | -299.535714 | 11658.2721 | 11546.37 | 11284.893 | 11396.7951
7.365039 | 5.636249672349693 | 11235.4134 | 105.997233 | -423.657762 | 11659.0712 | 11547.415 | 11282.7452 | 11394.4014
7.37101 | 5.640812803263114 | 11266.3233 | 106.142938 | -393.828982 | 11660.1523 | 11548.7413 | 11280.5736 | 11391.9846
7.37698 | 5.6453751546493764 | 11322.5978 | 106.407696 | -338.938473 | 11661.5363 | 11550.3696 | 11278.3789 | 11389.5456
7.382950000000001 | 5.649937490712909 | 11282.3183 | 106.218258 | -380.928729 | 11663.247 | 11552.3238 | 11276.1608 | 11387.084
7.38892 | 5.654499811441323 | 11349.4419 | 106.53376 | -315.869434 | 11665.3113 | 11554.6309 | 11273.9194 | 11384.5999
7.394891000000001 | 5.6590628810262125 | 11272.5525 | 106.172278 | -395.207609 | 11667.7601 | 11557.3216 | 11271.6543 | 11382.0928
7.400861000000001 | 5.663625171044673 | 11319.0578 | 106.391061 | -351.569772 | 11670.6276 | 11560.4302 | 11269.3662 | 11379.5636
7.4068309999999995 | 5.668187445690867 | 11407.0534 | 106.803808 | -266.9015 | 11673.9549 | 11563.9978 | 11267.0549 | 11377.0119
7.412801000000001 | 5.6727497049524125 | 11324.3604 | 106.415978 | -353.429629 | 11677.79 | 11568.0725 | 11264.7203 | 11374.4378
7.418771999999999 | 5.677312713010587 | 11460.2382 | 107.052502 | -221.95292 | 11682.1911 | 11572.7124 | 11262.3622 | 11371.8408
7.424742 | 5.681874941463103 | 11356.5753 | 106.567234 | -330.650992 | 11687.2263 | 11577.9856 | 11259.9813 | 11369.222
7.430712 | 5.686437154493816 | 11368.0743 | 106.621172 | -324.907482 | 11692.9818 | 11583.9783 | 11257.5773 | 11366.5808
7.436683 | 5.691000116276259 | 11396.8366 | 106.755968 | -302.728645 | 11699.5652 | 11590.7983 | 11255.1499 | 11363.9168
7.442653000000001 | 5.695562298423634 | 11383.0954 | 106.69159 | -324.012949 | 11707.1083 | 11598.5771 | 11252.6998 | 11361.2311
7.448624000000001 | 5.700125229292791 | 11349.7397 | 106.535157 | -366.043342 | 11715.783 | 11607.4867 | 11250.2264 | 11358.5227
7.454594 | 5.704687380507291 | 11495.4695 | 107.216927 | -230.331742 | 11725.8012 | 11617.7391 | 11247.7305 | 11355.7926
7.460565 | 5.709250280413615 | 11356.8184 | 106.568374 | -380.620886 | 11737.4393 | 11629.6106 | 11245.2113 | 11353.04
7.466535 | 5.7138124006457005 | 11407.7208 | 106.806933 | -343.318079 | 11751.0389 | 11643.4428 | 11242.6697 | 11350.2658
7.472506000000001 | 5.718375269539647 | 11511.1661 | 107.290102 | -255.873789 | 11767.0399 | 11659.6758 | 11240.105 | 11347.4691
7.478476 | 5.722937358739777 | 11478.6028 | 107.138242 | -307.377798 | 11785.9806 | 11678.8477 | 11237.518 | 11344.651
7.484447000000001 | 5.727500196571797 | 11415.8607 | 106.845031 | -392.679378 | 11808.5401 | 11701.6376 | 11234.908 | 11341.8105
7.490417 | 5.732062254690435 | 11621.945 | 107.805125 | -213.586714 | 11835.5317 | 11728.8589 | 11232.2759 | 11338.9487
7.4963880000000005 | 5.736625061410985 | 11566.126 | 107.545925 | -301.826836 | 11867.9528 | 11761.509 | 11229.6208 | 11336.0646
7.502359 | 5.741187852555913 | 11722.4351 | 108.270195 | -184.535687 | 11906.9708 | 11800.7552 | 11226.9433 | 11333.1589
7.508328999999999 | 5.745749863958125 | 11737.413 | 108.339342 | -216.527448 | 11953.9404 | 11847.9523 | 11224.2439 | 11330.232
7.514299999999998 | 5.750312624 | 11727.5085 | 108.293622 | -282.924785 | 12010.4333 | 11904.6719 | 11221.5217 | 11327.2831
7.520271000000002 | 5.754875368263614 | 11697.2718 | 108.153926 | -380.907152 | 12078.179 | 11972.6436 | 11218.7774 | 11324.3127
7.526241000000001 | 5.7594373328379325 | 11905.415 | 109.111938 | -253.640886 | 12159.0559 | 12053.7459 | 11216.0113 | 11321.3213
7.532212 | 5.764000045924172 | 11991.9524 | 109.507773 | -263.139416 | 12255.0918 | 12150.0064 | 11213.2228 | 11318.3082
7.538183000000001 | 5.768562743360465 | 11992.4618 | 109.510099 | -375.861195 | 12368.323 | 12263.4615 | 11210.4122 | 11315.2738
7.544153 | 5.773124660995428 | 12105.0412 | 110.022912 | -395.697635 | 12500.7388 | 12396.1005 | 11207.5803 | 11312.2187
7.550124 | 5.777687327 | 12213.8374 | 110.516231 | -440.421366 | 12654.2588 | 12549.8429 | 11204.726 | 11309.1419
7.556095000000001 | 5.782249977512041 | 12289.648 | 110.858685 | -540.832506 | 12830.4805 | 12726.2864 | 11201.8501 | 11306.0442
7.562066 | 5.786812612227296 | 12487.9545 | 111.749517 | -542.678192 | 13030.6327 | 12926.6596 | 11198.9524 | 11302.9255
7.568037 | 5.791375231230665 | 12632.6904 | 112.395242 | -622.726349 | 13255.4167 | 13151.664 | 11196.0333 | 11299.786
7.574008 | 5.795937834509759 | 12717.5582 | 112.772152 | -787.290675 | 13504.8489 | 13401.3158 | 11193.0926 | 11296.6257
7.5799780000000005 | 5.800499657928986 | 13194.3753 | 114.866772 | -583.70047 | 13778.0758 | 13674.7617 | 11190.1311 | 11293.4452
7.585949 | 5.805062229725009 | 13464.383 | 116.036128 | -609.026212 | 14073.4092 | 13970.3134 | 11187.1478 | 11290.2436
7.59192 | 5.809624785759596 | 13599.4774 | 116.616797 | -788.42079 | 14387.8982 | 14285.0199 | 11184.1433 | 11287.0216
7.597891000000001 | 5.814187326020361 | 14144.4908 | 118.930613 | -572.855309 | 14717.3461 | 14614.6847 | 11181.1178 | 11283.7791
7.603862 | 5.818749850494915 | 14536.4023 | 120.567003 | -519.691071 | 15056.0934 | 14953.6482 | 11178.0712 | 11280.5164
7.609833 | 5.823312359170869 | 14907.5625 | 122.096529 | -489.275382 | 15396.8379 | 15294.6083 | 11175.0038 | 11277.2334
7.615804 | 5.827874852035837 | 15678.2126 | 125.212669 | -52.2753278 | 15730.4879 | 15628.4732 | 11171.9156 | 11273.9304
7.621775 | 5.832437329 | 15799.957 | 125.69788 | -246.16904 | 16046.126 | 15944.3255 | 11168.8067 | 11270.6073
7.627746 | 5.8369997902832615 | 16299.3323 | 127.668838 | -31.8796591 | 16331.212 | 16229.6249 | 11165.6773 | 11267.2644
7.6337170000000025 | 5.841562235640944 | 16642.2814 | 129.004966 | 70.083985 | 16572.1974 | 16470.8232 | 11162.5274 | 11263.9016
7.639687999999999 | 5.8461246651380865 | 16957.3074 | 130.220227 | 201.629702 | 16755.6777 | 16654.5156 | 11159.3571 | 11260.5192
7.6456599999999995 | 5.850687842856375 | 17356.7119 | 131.744874 | 486.661898 | 16870.05 | 16769.0995 | 11156.1661 | 11257.1167
7.651631 | 5.855250241 | 17096.2784 | 130.752738 | 188.995612 | 16907.2828 | 16806.5431 | 11152.9555 | 11253.6952
7.657602000000001 | 5.859812622431166 | 17068.0528 | 130.644758 | 203.515472 | 16864.5373 | 16764.0078 | 11149.7249 | 11250.2544
7.663573000000002 | 5.8643749883596215 | 17011.9807 | 130.429984 | 267.357011 | 16744.6237 | 16644.3037 | 11146.4745 | 11246.7944
7.669544000000001 | 5.868937338365598 | 16595.8045 | 128.824704 | 40.3311012 | 16555.4734 | 16455.3623 | 11143.2042 | 11243.3153
7.675515000000001 | 5.873499672436713 | 16399.918 | 128.062165 | 91.2507828 | 16308.6672 | 16208.7644 | 11139.9143 | 11239.8172
7.681486999999999 | 5.878062754638644 | 16119.4608 | 126.962439 | 101.912653 | 16017.5481 | 15917.8529 | 11136.6044 | 11236.2996
7.687458 | 5.882625056800195 | 15678.0238 | 125.211916 | -17.7465578 | 15695.7704 | 15596.2821 | 11133.2756 | 11232.7639
7.693429 | 5.887187342989718 | 15421.9059 | 124.184966 | 66.0584671 | 15355.8474 | 15256.5654 | 11129.9275 | 11229.2095
7.699401000000001 | 5.891750377264866 | 15130.8995 | 123.007721 | 122.236012 | 15008.6635 | 14909.5872 | 11126.5598 | 11225.6361
7.705371999999998 | 5.896312631470491 | 14782.7307 | 121.584254 | 119.28247 | 14663.4482 | 14564.5769 | 11123.1736 | 11222.0449
7.711342999999999 | 5.900874869666927 | 14629.2524 | 120.951446 | 301.786508 | 14327.4659 | 14228.799 | 11119.7685 | 11218.4354
7.717315 | 5.905437855903776 | 14338.422 | 119.74315 | 332.078808 | 14006.3432 | 13907.8801 | 11116.3441 | 11214.8073
7.723286000000001 | 5.910000062041982 | 13892.7439 | 117.867485 | 188.341977 | 13704.4019 | 13606.1419 | 11112.9017 | 11211.1617
7.7292570000000005 | 5.914562252133834 | 13828.8401 | 117.596089 | 404.329577 | 13424.5105 | 13326.453 | 11109.4408 | 11207.4984
7.735229 | 5.919125190220872 | 13592.673 | 116.58762 | 424.250272 | 13168.4227 | 13070.5671 | 11105.9611 | 11203.8167
7.7412 | 5.923687348180161 | 13456.9941 | 116.004285 | 519.955569 | 12937.0385 | 12839.3842 | 11102.4637 | 11200.118
7.747172000000001 | 5.928250254104475 | 13216.2058 | 114.961758 | 485.935986 | 12730.2698 | 12632.8161 | 11098.9476 | 11196.4013
7.753143 | 5.932812379881647 | 13025.2672 | 114.128293 | 477.771009 | 12547.4962 | 12450.2425 | 11095.4143 | 11192.668
7.759114999999998 | 5.937375253593672 | 12828.8101 | 113.264337 | 441.376376 | 12387.4337 | 12290.3795 | 11091.8626 | 11188.9169
7.765086 | 5.941937347139173 | 12804.1426 | 113.155392 | 555.62025 | 12248.5223 | 12151.6669 | 11088.2939 | 11185.1494
7.771058 | 5.9465001885893445 | 12575.297 | 112.139632 | 446.453062 | 12128.8439 | 12032.1867 | 11084.7072 | 11181.3644
7.777029 | 5.951062249853619 | 12617.6004 | 112.328093 | 591.172669 | 12026.4277 | 11929.9681 | 11081.1037 | 11177.5634
7.7830010000000005 | 5.9556250589923785 | 12322.7592 | 111.007924 | 383.570367 | 11939.1888 | 11842.9262 | 11077.4825 | 11173.7451
7.788973000000001 | 5.960187852 | 12236.7394 | 110.619797 | 371.59569 | 11865.1437 | 11769.0774 | 11073.8442 | 11169.9105
7.794944 | 5.964749864703651 | 12374.0144 | 111.238547 | 571.60441 | 11802.41 | 11706.5395 | 11070.1898 | 11166.0602
7.800916000000001 | 5.969312625281002 | 12218.939 | 110.53931 | 469.709889 | 11749.2291 | 11653.5538 | 11066.518 | 11162.1933
7.806888 | 5.973875369645526 | 12223.4766 | 110.559833 | 519.421042 | 11704.0556 | 11608.5749 | 11062.8297 | 11158.3103
7.812859 | 5.978437333766077 | 12091.011 | 109.959133 | 425.479784 | 11665.5312 | 11570.2445 | 11059.1256 | 11154.4123
7.818831000000001 | 5.983000045670499 | 12043.4916 | 109.742843 | 411.020131 | 11632.4715 | 11537.3782 | 11055.4047 | 11150.498
7.824803 | 5.987562741324919 | 12091.6675 | 109.962119 | 487.773791 | 11603.8937 | 11508.9933 | 11051.6677 | 11146.5682
7.830774000000001 | 5.9921246567063555 | 12112.9234 | 110.058727 | 533.942546 | 11578.9809 | 11484.2727 | 11047.9155 | 11142.6237
7.836745999999999 | 5.996687319826326 | 12090.8929 | 109.958597 | 533.840143 | 11557.0528 | 11462.5362 | 11044.147 | 11138.6635
7.8427180000000005 | 6.001249966659124 | 11958.832 | 109.356445 | 421.261106 | 11537.5709 | 11443.2455 | 11040.3629 | 11134.6883
7.848690000000001 | 6.005812597192354 | 12032.7837 | 109.694046 | 512.682585 | 11520.1011 | 11425.9662 | 11036.5634 | 11130.6983
7.854662000000001 | 6.010375211413625 | 12107.9018 | 110.035912 | 603.602506 | 11504.2993 | 11410.3543 | 11032.7487 | 11126.6936
7.860633999999999 | 6.014937809310545 | 11916.0371 | 109.160602 | 426.14274 | 11489.8944 | 11396.1388 | 11028.9189 | 11122.6745
7.866605 | 6.019499626876517 | 11931.7673 | 109.232629 | 455.091879 | 11476.6754 | 11383.1086 | 11025.0749 | 11118.6417
7.872576999999999 | 6.024062192090297 | 11904.7799 | 109.109027 | 440.308761 | 11464.4711 | 11371.0925 | 11021.2156 | 11114.5942
7.878549 | 6.028624740942552 | 11947.2973 | 109.303693 | 494.144672 | 11453.1526 | 11359.9617 | 11017.3418 | 11110.5327
7.884521 | 6.033187273420891 | 11867.6665 | 108.93882 | 425.050235 | 11442.6163 | 11349.6124 | 11013.4536 | 11106.4574
7.890493000000001 | 6.037749789512919 | 11983.2982 | 109.468252 | 550.5186 | 11432.7796 | 11339.9623 | 11009.5512 | 11102.3685
7.896465 | 6.042312289206244 | 11900.0201 | 109.087213 | 476.443692 | 11423.5764 | 11330.9451 | 11005.6349 | 11098.2662
7.902436999999999 | 6.046874772488478 | 11893.1658 | 109.055792 | 478.212836 | 11414.953 | 11322.5071 | 11001.7048 | 11094.1507
7.908409 | 6.051437239347228 | 11892.6338 | 109.053353 | 485.76874 | 11406.8651 | 11314.604 | 10997.761 | 11090.0221
7.9143810000000006 | 6.05599969 | 11765.6769 | 108.469705 | 366.40082 | 11399.2761 | 11307.1994 | 10993.8038 | 11085.8806
7.920353 | 6.060562123744703 | 11812.1871 | 108.683886 | 420.031696 | 11392.1554 | 11300.2624 | 10989.8334 | 11081.7264
7.9263259999999995 | 6.065125305225372 | 11858.1179 | 108.894986 | 472.641727 | 11385.4762 | 11293.7665 | 10985.8492 | 11077.5589
7.932298000000001 | 6.069687706263504 | 11857.9652 | 108.894285 | 478.746336 | 11379.2189 | 11287.6918 | 10981.8528 | 11073.3799
7.93827 | 6.074250091 | 11861.677 | 108.911326 | 488.313034 | 11373.364 | 11282.019 | 10977.8438 | 11069.1887
7.944242000000002 | 6.078812458871041 | 11801.3097 | 108.633833 | 433.413597 | 11367.8961 | 11276.7328 | 10973.8222 | 11064.9855
7.950214 | 6.083374810415662 | 11892.8199 | 109.054206 | 530.017457 | 11362.8024 | 11271.8201 | 10969.7883 | 11060.7706
7.956186 | 6.087937145437662 | 11840.3749 | 108.813487 | 482.302383 | 11358.0725 | 11267.2707 | 10965.7423 | 11056.5441
7.962159 | 6.092500227874789 | 11827.3295 | 108.753527 | 473.632178 | 11353.6973 | 11263.0755 | 10961.6837 | 11052.3055
7.9681310000000005 | 6.097062529811604 | 11960.3596 | 109.363429 | 610.687573 | 11349.672 | 11259.2297 | 10957.6141 | 11048.0564
7.974103000000001 | 6.1016248151886225 | 11788.9364 | 108.576869 | 442.944926 | 11345.9915 | 11255.728 | 10953.5329 | 11043.7963
7.980076000000001 | 6.106187847935268 | 11754.6269 | 108.418757 | 411.974344 | 11342.6526 | 11252.5675 | 10949.4397 | 11039.5248
7.986048 | 6.110750100152741 | 11801.6258 | 108.635288 | 461.970178 | 11339.6556 | 11249.7484 | 10945.336 | 11035.2433
7.99202 | 6.1153123357732415 | 11745.2214 | 108.375373 | 408.220417 | 11337.001 | 11247.2711 | 10941.2215 | 11030.9514
7.997993 | 6.119875318717853 | 11814.9028 | 108.696379 | 480.211903 | 11334.6909 | 11245.1378 | 10937.0955 | 11026.6485
8.003965 | 6.124437521104453 | 11736.4546 | 108.334919 | 403.724104 | 11332.7305 | 11243.3537 | 10932.9596 | 11022.3364
8.009937000000003 | 6.128999706856906 | 11739.7694 | 108.350216 | 408.643936 | 11331.1255 | 11241.9244 | 10928.8134 | 11018.0144
8.015909999999996 | 6.133562639887931 | 11731.092 | 108.310166 | 401.208469 | 11329.8835 | 11240.8578 | 10924.6564 | 11013.6822
8.021882 | 6.138124792332125 | 11680.5214 | 108.076461 | 351.506507 | 11329.0149 | 11240.1639 | 10920.4902 | 11009.3412
8.027855 | 6.142687692024526 | 11755.2649 | 108.421699 | 426.733869 | 11328.531 | 11239.8542 | 10916.3135 | 11004.9903
8.033827 | 6.147249811110887 | 11879.8077 | 108.994531 | 551.361703 | 11328.446 | 11239.9429 | 10912.128 | 11000.6311
8.039800000000001 | 6.151812677415082 | 11726.8033 | 108.290366 | 398.027357 | 11328.7759 | 11240.4461 | 10907.9325 | 10996.2624
8.045772 | 6.156374763094041 | 11780.8366 | 108.539562 | 451.29713 | 11329.5395 | 11241.3823 | 10903.7287 | 10991.8858
8.051745 | 6.160937595960449 | 11779.6199 | 108.533957 | 448.861486 | 11330.7584 | 11242.7735 | 10899.5152 | 10987.5002
8.057716999999998 | 6.165499648182435 | 11657.3459 | 107.969189 | 324.888664 | 11332.4572 | 11244.644 | 10895.2938 | 10983.107
8.06369 | 6.170062447561477 | 11716.4758 | 108.242671 | 381.810565 | 11334.6652 | 11247.0232 | 10891.0631 | 10978.7052
8.069663 | 6.174625230176841 | 11639.2572 | 107.885389 | 301.841702 | 11337.4155 | 11249.9441 | 10886.8243 | 10974.2956
8.075635 | 6.179187232119016 | 11681.5825 | 108.08137 | 340.836141 | 11340.7464 | 11253.4452 | 10882.5781 | 10969.8793
8.081608 | 6.1837499811726415 | 11596.7392 | 107.688157 | 252.034387 | 11344.7048 | 11257.5733 | 10878.3233 | 10965.4548
8.087581 | 6.188312713425403 | 11822.2968 | 108.730386 | 472.951991 | 11349.3448 | 11262.3826 | 10874.061 | 10961.0232
8.093552999999998 | 6.192874664976226 | 11670.646 | 108.030764 | 315.915173 | 11354.7308 | 11267.9373 | 10869.7919 | 10956.5855
8.099526 | 6.197437363592879 | 11575.8656 | 107.591197 | 214.921577 | 11360.944 | 11274.3187 | 10865.515 | 10952.1403
8.105499 | 6.202000045371479 | 11758.6379 | 108.437253 | 390.557224 | 11368.0807 | 11281.6231 | 10861.2311 | 10947.6886
8.111472 | 6.206562710299626 | 11638.949 | 107.883961 | 262.688515 | 11376.2605 | 11289.9702 | 10856.9404 | 10943.2307
8.117445 | 6.211125358364925 | 11610.5015 | 107.752037 | 224.869708 | 11385.6318 | 11299.5083 | 10852.6432 | 10938.7667
8.123417 | 6.215687226 | 11632.2795 | 107.853046 | 235.902259 | 11396.3772 | 11310.42 | 10848.3404 | 10934.2977
8.12939 | 6.220249839985663 | 11522.9674 | 107.345086 | 114.237687 | 11408.7297 | 11322.9383 | 10844.0308 | 10929.8223
8.135363000000002 | 6.224812437390871 | 11601.6931 | 107.711156 | 178.720662 | 11422.9724 | 11337.3464 | 10839.7154 | 10925.3414
8.141336 | 6.2293750178836484 | 11628.2232 | 107.83424 | 188.765246 | 11439.458 | 11353.9967 | 10835.3942 | 10920.8555
8.147309 | 6.233937581451596 | 11658.8165 | 107.976 | 200.196558 | 11458.6199 | 11373.3231 | 10831.0677 | 10916.3645
8.153282 | 6.238500128082324 | 11680.8693 | 108.078071 | 199.881514 | 11480.9878 | 11395.8549 | 10826.7359 | 10911.8689
8.159255000000002 | 6.243062657763429 | 11647.9289 | 107.925571 | 140.727251 | 11507.2016 | 11422.2322 | 10822.3992 | 10907.3687
8.165228 | 6.247625170482518 | 11718.5877 | 108.252426 | 180.560107 | 11538.0276 | 11453.2211 | 10818.0577 | 10902.8642
8.171201 | 6.252187666227195 | 11703.2469 | 108.181546 | 128.876566 | 11574.3703 | 11489.7264 | 10813.7117 | 10898.3556
8.177174 | 6.256750144985067 | 11833.9935 | 108.78416 | 216.710208 | 11617.2833 | 11532.8014 | 10809.3613 | 10893.8433
8.183147 | 6.261312606743731 | 11890.6486 | 109.044251 | 222.673339 | 11667.9753 | 11583.6549 | 10805.0069 | 10889.3272
8.18912 | 6.265875051490798 | 11693.5585 | 108.136758 | -34.2511185 | 11727.8096 | 11643.6504 | 10800.6486 | 10884.8078
8.195093 | 6.270437479213867 | 11954.7536 | 109.337796 | 156.458053 | 11798.2955 | 11714.297 | 10796.2866 | 10880.2852
8.201066 | 6.274999889900547 | 11889.8938 | 109.040789 | 8.82509281 | 11881.0687 | 11797.2303 | 10791.9213 | 10875.7597
8.207039 | 6.279562283538437 | 12049.6881 | 109.771071 | 71.8272319 | 11977.8609 | 11894.1822 | 10787.5528 | 10871.2314
8.213012 | 6.284124660115145 | 12050.4276 | 109.77444 | -40.029932 | 12090.4575 | 12006.9382 | 10783.1813 | 10866.7007
8.218986 | 6.2886877834473305 | 12254.7297 | 110.701082 | 34.0720175 | 12220.6577 | 12137.2972 | 10778.8064 | 10862.1669
8.224959 | 6.293250125861625 | 12239.632 | 110.63287 | -130.486802 | 12370.1188 | 12286.9167 | 10774.4297 | 10857.6318
8.230932 | 6.297812451177545 | 12514.9879 | 111.870407 | -25.4140349 | 12540.4019 | 12457.3577 | 10770.0507 | 10853.0949
8.236905 | 6.3023747593826975 | 12601.3792 | 112.255865 | -131.41533 | 12732.7945 | 12649.9078 | 10765.6697 | 10848.5564
8.242879 | 6.306937814282286 | 12823.0523 | 113.238917 | -125.215193 | 12948.2675 | 12865.5378 | 10761.2861 | 10844.0158
8.248852000000001 | 6.311500088225847 | 12978.5716 | 113.923534 | -208.649112 | 13187.2207 | 13104.6476 | 10756.9017 | 10839.4748
8.254825 | 6.316062345021452 | 13146.8378 | 114.659661 | -302.755251 | 13449.5931 | 13367.1761 | 10752.5159 | 10834.9329
8.260799 | 6.320625348465689 | 13504.8001 | 116.210155 | -229.856242 | 13734.6563 | 13652.3952 | 10748.1283 | 10830.3895
8.266772 | 6.325187570925317 | 13874.8489 | 117.791548 | -165.898165 | 14040.7471 | 13958.6411 | 10743.7405 | 10825.8465
8.272745 | 6.3297497761998045 | 14180.5061 | 119.08193 | -184.933681 | 14365.4398 | 14283.4887 | 10739.3521 | 10821.3032
8.278718999999999 | 6.334312728077097 | 14558.1413 | 120.657123 | -147.154754 | 14705.2961 | 14623.4994 | 10734.9625 | 10816.7592
8.284692 | 6.338874898941228 | 14828.603 | 121.772752 | -226.946601 | 15055.5496 | 14973.9069 | 10730.5734 | 10812.2162
8.290666 | 6.343437816377604 | 15223.533 | 123.383682 | -186.840492 | 15410.3735 | 15328.8843 | 10726.1837 | 10807.6728
8.296639 | 6.347999952781789 | 15590.011 | 124.859966 | -172.284112 | 15762.2951 | 15680.959 | 10721.7949 | 10803.131
8.302613 | 6.352562835727651 | 15890.6566 | 126.058148 | -211.943833 | 16102.6004 | 16021.417 | 10717.4059 | 10798.5893
8.308586 | 6.357124937622303 | 16076.1513 | 126.791763 | -344.797632 | 16420.9489 | 16339.9178 | 10713.0183 | 10794.0495
8.31456 | 6.361687786028058 | 16538.5299 | 128.602216 | -167.603171 | 16706.1331 | 16625.2537 | 10708.631 | 10789.5103
8.320533 | 6.366249853363587 | 16718.2348 | 129.299013 | -228.086319 | 16946.3211 | 16865.5931 | 10704.2456 | 10784.9736
8.326507 | 6.370812667179635 | 17013.6975 | 130.436565 | -116.780894 | 17130.4784 | 17049.9014 | 10699.8609 | 10780.4379
8.33248 | 6.375374699906455 | 17026.2507 | 130.484676 | -223.146431 | 17249.3971 | 17168.9707 | 10695.4785 | 10775.905
8.338454 | 6.379937479083202 | 17118.4951 | 130.837667 | -178.812631 | 17297.3077 | 17217.0314 | 10691.0973 | 10771.3737
8.344428 | 6.384500240920248 | 17030.6663 | 130.501595 | -242.064225 | 17272.7305 | 17192.6039 | 10686.7183 | 10766.8449
8.350401 | 6.3890622216395725 | 17085.7817 | 130.712592 | -93.1597043 | 17178.9414 | 17098.9641 | 10682.3423 | 10762.3196
8.356375 | 6.393624948762923 | 17022.2532 | 130.469357 | -1.15278881 | 17023.406 | 16943.5775 | 10677.9681 | 10757.7966
8.362349000000002 | 6.398187658509372 | 16958.3253 | 130.224135 | 141.551789 | 16816.7735 | 16737.0935 | 10673.5968 | 10753.2768
8.368323000000002 | 6.402750350866517 | 16652.3268 | 129.043895 | 80.8579129 | 16571.4689 | 16491.9369 | 10669.2285 | 10748.7604
8.374296000000001 | 6.407312262067984 | 16631.3363 | 128.962538 | 330.853939 | 16300.4824 | 16221.098 | 10664.8642 | 10744.2485
8.38027 | 6.411874919612239 | 16272.8672 | 127.565149 | 256.627344 | 16016.2399 | 15937.0028 | 10660.5027 | 10739.7398
8.386244 | 6.416437559729993 | 16055.1234 | 126.708814 | 324.803377 | 15730.32 | 15651.2298 | 10656.1449 | 10735.2352
8.392218 | 6.421000182408844 | 15851.8877 | 125.90428 | 398.851312 | 15453.0364 | 15374.0925 | 10651.7911 | 10730.735
8.398192 | 6.425562787636391 | 15614.3918 | 124.95756 | 420.939823 | 15193.452 | 15114.6541 | 10647.4415 | 10726.2393
8.404165999999998 | 6.430125375400236 | 15423.9748 | 124.193296 | 464.519501 | 14959.4553 | 14880.8031 | 10643.0963 | 10721.7485
8.410139 | 6.434687181951526 | 15163.4424 | 123.13993 | 405.542768 | 14757.8996 | 14679.3926 | 10638.7565 | 10717.2636
8.416113 | 6.439249734753689 | 15031.4762 | 122.602921 | 436.896248 | 14594.58 | 14516.2177 | 10634.4209 | 10712.7831
8.422087 | 6.443812270054951 | 14783.3449 | 121.586779 | 308.830335 | 14474.5146 | 14396.2967 | 10630.0903 | 10708.3082
8.428061 | 6.448374787842911 | 14675.482 | 121.142404 | 273.628391 | 14401.8536 | 14323.7798 | 10625.7652 | 10703.839
8.434035 | 6.452937288105166 | 14661.0268 | 121.082727 | 281.085481 | 14379.9413 | 14302.0111 | 10621.4456 | 10699.3758
8.440009000000002 | 6.457499770829318 | 14509.1645 | 120.453993 | 97.8468663 | 14411.3176 | 14333.5306 | 10617.1318 | 10694.9188
8.445982999999998 | 6.462062236002965 | 14634.0674 | 120.97135 | 136.364795 | 14497.7026 | 14420.0584 | 10612.824 | 10690.4682
8.451957 | 6.466624683613712 | 14697.8206 | 121.234569 | 57.8573348 | 14639.9633 | 14562.4615 | 10608.5225 | 10686.0243
8.457932 | 6.471187877362116 | 14762.6216 | 121.501529 | -75.4873343 | 14838.1089 | 14760.7492 | 10604.2268 | 10681.5865
8.463906 | 6.475750289806908 | 15036.0299 | 122.621491 | -55.064959 | 15091.0949 | 15013.8768 | 10599.9385 | 10677.1565
8.46988 | 6.480312684651597 | 15267.8428 | 123.563112 | -129.108607 | 15396.9514 | 15319.8746 | 10595.6571 | 10672.7339
8.475854 | 6.484875061883777 | 15541.0547 | 124.663766 | -211.525595 | 15752.5803 | 15675.6444 | 10591.3829 | 10668.3188
8.481827999999998 | 6.489437421491053 | 15887.8527 | 126.047026 | -265.835979 | 16153.6887 | 16076.8933 | 10587.1161 | 10663.9115
8.487802 | 6.493999763461025 | 16469.7691 | 128.334598 | -124.902535 | 16594.6716 | 16518.0163 | 10582.8569 | 10659.5122
8.493777 | 6.498562851476552 | 16900.2501 | 130.000962 | -168.308883 | 17068.559 | 16992.0434 | 10578.6049 | 10655.1204
8.499751 | 6.503125158131756 | 17405.53 | 131.930019 | -160.988542 | 17566.5185 | 17490.1423 | 10574.3616 | 10650.7378
8.505725 | 6.507687447112454 | 18015.922 | 134.223403 | -62.2363386 | 18078.1583 | 18001.9211 | 10570.1266 | 10646.3639
8.511699000000002 | 6.512249718406246 | 18639.9135 | 136.528069 | 48.8798182 | 18591.0337 | 18514.935 | 10565.9001 | 10641.9988
8.517674000000001 | 6.516812735684149 | 18946.8171 | 137.647438 | -143.882316 | 19090.6994 | 19014.739 | 10561.6817 | 10637.6422
8.523648 | 6.521374971563964 | 19488.8305 | 139.602401 | -71.6182722 | 19560.4488 | 19484.6261 | 10557.4729 | 10633.2956
8.529622 | 6.525937189719673 | 19909.6938 | 141.101714 | -72.5244243 | 19982.2182 | 19906.5331 | 10553.2733 | 10628.9585
8.535597 | 6.5305001538133896 | 20580.0689 | 143.457551 | 242.895251 | 20337.1736 | 20261.6256 | 10549.0824 | 10624.6305
8.541571 | 6.535062336480716 | 20402.3475 | 142.836786 | -204.648758 | 20606.9963 | 20531.5849 | 10544.9018 | 10620.3132
8.547546 | 6.539625265055301 | 20665.8611 | 143.756256 | -110.326546 | 20776.1876 | 20700.9127 | 10540.7304 | 10616.0054
8.55352 | 6.5441874121846375 | 20909.8443 | 144.602366 | 76.1320393 | 20833.7123 | 20758.5732 | 10536.5697 | 10611.7087
8.559494999999998 | 6.548750305190479 | 20609.0762 | 143.558616 | -165.777727 | 20774.8539 | 20699.8505 | 10532.4186 | 10607.422
8.565469 | 6.553312416732221 | 20656.3508 | 143.723174 | 54.4781974 | 20601.8726 | 20527.0045 | 10528.2786 | 10603.1468
8.571443999999998 | 6.557875274119704 | 20209.7751 | 142.161089 | -113.729883 | 20323.505 | 20248.7717 | 10524.1487 | 10598.882
8.577418 | 6.562437350024247 | 19944.0874 | 141.223537 | -9.67187114 | 19953.7593 | 19879.1605 | 10520.0304 | 10594.6291
8.583393 | 6.567000172 | 19561.055 | 139.860841 | 51.4920082 | 19509.563 | 19435.0984 | 10515.9225 | 10590.3871
8.589367 | 6.571562212 | 19035.2659 | 137.968351 | 26.0114292 | 19009.2545 | 18934.9237 | 10511.8267 | 10586.1575
8.595342 | 6.576124997963428 | 18508.3941 | 136.045559 | 37.9993549 | 18470.3947 | 18396.1974 | 10507.7417 | 10581.9391
8.601317 | 6.5806877660864656 | 17992.8238 | 134.137332 | 83.5655612 | 17909.2582 | 17835.194 | 10503.6685 | 10577.7328
8.607291 | 6.585249752679494 | 17338.2531 | 131.674801 | -1.81275672 | 17340.0659 | 17266.1343 | 10499.608 | 10573.5395
8.613266 | 6.589812485010527 | 16949.8853 | 130.191725 | 175.365349 | 16774.52 | 16700.7208 | 10495.559 | 10569.3581
8.619241 | 6.594375199425455 | 16323.9995 | 127.765408 | 101.55819 | 16222.4413 | 16148.7742 | 10491.5224 | 10565.1895
8.625215 | 6.598937132282161 | 15888.3591 | 126.049035 | 196.717849 | 15691.6413 | 15618.1058 | 10487.499 | 10561.0345
8.63119 | 6.603499810830666 | 15333.0283 | 123.826606 | 145.162048 | 15187.8663 | 15114.4621 | 10483.4878 | 10556.892
8.637165 | 6.608062471425851 | 14877.4529 | 121.973165 | 161.925906 | 14715.527 | 14642.2538 | 10479.4897 | 10552.7629
8.64314 | 6.612625114055313 | 14321.2519 | 119.671433 | 43.7336869 | 14277.5182 | 14204.3756 | 10475.5047 | 10548.6473
8.649115 | 6.617187738706649 | 14115.3612 | 118.808086 | 239.873173 | 13875.488 | 13802.4757 | 10471.5332 | 10544.5455
8.655090000000003 | 6.621750345367451 | 13653.0763 | 116.846379 | 143.075826 | 13510.0005 | 13437.1181 | 10467.5753 | 10540.4577
8.661064 | 6.626312170413658 | 13265.9878 | 115.17807 | 85.2383284 | 13180.7495 | 13107.9966 | 10463.6319 | 10536.3847
8.667039000000003 | 6.630874741059198 | 13057.2824 | 114.268466 | 170.777038 | 12886.5054 | 12813.8818 | 10459.7018 | 10532.3254
8.673014 | 6.635437293676992 | 12748.3713 | 112.908686 | 122.768553 | 12625.6027 | 12553.108 | 10455.786 | 10528.2807
8.678989 | 6.639999828254639 | 12648.7426 | 112.466629 | 252.874063 | 12395.8685 | 12323.5024 | 10451.8847 | 10524.2508
8.684964 | 6.644562344779735 | 12308.0671 | 110.941728 | 113.247957 | 12194.8191 | 12122.5812 | 10447.9979 | 10520.2359
8.690939 | 6.649124843239869 | 12057.8213 | 109.808111 | 38.0306383 | 12019.7907 | 11947.6806 | 10444.126 | 10516.2361
8.696914 | 6.653687323622643 | 12014.3109 | 109.609812 | 146.253965 | 11868.0569 | 11796.0744 | 10440.2691 | 10512.2516
8.702889 | 6.658249785915652 | 11898.3295 | 109.079464 | 161.406833 | 11736.9227 | 11665.0673 | 10436.4273 | 10508.2827
8.708864 | 6.662812230106489 | 11689.8463 | 108.119593 | 66.047281 | 11623.799 | 11552.0705 | 10432.601 | 10504.3295
8.714839 | 6.667374656182752 | 11737.1931 | 108.338327 | 210.932779 | 11526.2603 | 11454.6583 | 10428.7903 | 10500.3923
8.720815 | 6.671937828 | 11523.9072 | 107.349463 | 81.8378019 | 11442.0694 | 11370.5936 | 10424.9947 | 10496.4705
8.72679 | 6.676500217520305 | 11426.5065 | 106.894839 | 57.2521488 | 11369.2544 | 11297.9044 | 10421.2157 | 10492.5657
8.732765 | 6.681062589175381 | 11315.9554 | 106.37648 | 9.92343183 | 11306.032 | 11234.8075 | 10417.4529 | 10488.6773
8.738740000000002 | 6.685624942666266 | 11286.7211 | 106.238981 | 35.8576787 | 11250.8634 | 11179.7642 | 10413.7064 | 10484.8057
8.744715 | 6.6901872779805505 | 11137.4374 | 105.534058 | -64.9924224 | 11202.4298 | 11131.4554 | 10409.9764 | 10480.9508
8.750691 | 6.694750358672034 | 11152.9651 | 105.6076 | -6.64292255 | 11159.608 | 11088.7582 | 10406.2626 | 10477.1124
8.756666 | 6.699312657592869 | 11097.3821 | 105.344113 | -24.0960912 | 11121.4782 | 11050.7526 | 10402.5662 | 10473.2918
8.762641 | 6.703874938299892 | 11065.4016 | 105.192213 | -21.857656 | 11087.2593 | 11016.6575 | 10398.8869 | 10469.4886
8.768616 | 6.708437200780701 | 11005.8038 | 104.908549 | -50.5125201 | 11056.3163 | 10985.8381 | 10395.2248 | 10465.703
8.774591999999998 | 6.713000208576889 | 10952.6881 | 104.655091 | -75.4394502 | 11028.1276 | 10957.7726 | 10391.5795 | 10461.9345
8.780567 | 6.717562434565004 | 10881.7708 | 104.315727 | -120.512103 | 11002.2829 | 10932.0509 | 10387.9525 | 10458.1845
8.786542 | 6.7221246422896925 | 10888.9011 | 104.349898 | -89.5373329 | 10978.4384 | 10908.329 | 10384.3432 | 10454.4526
8.792518 | 6.726687595283371 | 10748.011 | 103.672615 | -208.306242 | 10956.3172 | 10886.3301 | 10380.7512 | 10450.7384
8.798493000000002 | 6.731249766440934 | 10739.0187 | 103.629237 | -196.687273 | 10935.706 | 10865.8408 | 10377.178 | 10447.0432
8.804469 | 6.735812682836548 | 10782.6615 | 103.839595 | -133.757308 | 10916.4188 | 10846.6752 | 10373.6224 | 10443.366
8.810444 | 6.740374817377361 | 10627.935 | 103.091877 | -270.381437 | 10898.3164 | 10828.6942 | 10370.0859 | 10439.7081
8.816420000000003 | 6.7449376971252875 | 10619.1833 | 103.049422 | -262.089778 | 10881.2731 | 10811.7718 | 10366.5674 | 10436.0686
8.822394999999998 | 6.749499794999729 | 10624.6543 | 103.075964 | -240.540921 | 10865.1952 | 10795.8147 | 10363.0682 | 10432.4488
8.828371 | 6.754062638050332 | 10558.6573 | 102.755327 | -291.337063 | 10849.9944 | 10780.7342 | 10359.5875 | 10428.8476
8.834345999999998 | 6.758624699208783 | 10398.9878 | 101.975427 | -436.617252 | 10835.6051 | 10766.4649 | 10356.1264 | 10425.2665
8.840322000000002 | 6.763187505512437 | 10649.6734 | 103.197255 | -172.288685 | 10821.9621 | 10752.9417 | 10352.684 | 10421.7043
8.846298 | 6.767750293422462 | 10453.6897 | 102.243287 | -355.325929 | 10809.0156 | 10740.1147 | 10349.261 | 10418.1619
8.852273 | 6.772312299412347 | 10584.4135 | 102.880579 | -212.308453 | 10796.722 | 10727.9402 | 10345.8581 | 10414.6399
8.858249 | 6.776875050500976 | 10403.6807 | 101.998435 | -381.355926 | 10785.0366 | 10716.3737 | 10342.4744 | 10411.1374
8.864225 | 6.781437783158753 | 10391.1853 | 101.937164 | -382.740666 | 10773.926 | 10705.3816 | 10339.1106 | 10407.655
8.870199999999999 | 6.785999734 | 10399.4947 | 101.977913 | -363.865052 | 10763.3598 | 10694.9336 | 10335.7674 | 10404.1936
8.876175999999997 | 6.790562429630357 | 10376.5432 | 101.865319 | -376.762681 | 10753.3059 | 10684.9976 | 10332.4438 | 10400.7521
8.882152000000001 | 6.795125106924218 | 10388.79 | 101.925414 | -354.950401 | 10743.7404 | 10675.5497 | 10329.1406 | 10397.3312
8.888128 | 6.799687765737592 | 10513.6292 | 102.53599 | -221.01098 | 10734.6402 | 10666.5668 | 10325.8578 | 10393.9311
8.894103 | 6.8042496425655905 | 10351.2095 | 101.740894 | -374.776319 | 10725.9858 | 10658.0295 | 10322.5962 | 10390.5525
8.900079 | 6.8088122643838656 | 10381.0129 | 101.887256 | -336.742806 | 10717.7557 | 10649.916 | 10319.3548 | 10387.1944
8.906055 | 6.813374868 | 10379.5182 | 101.879921 | -330.416326 | 10709.9345 | 10642.2113 | 10316.1343 | 10383.8575
8.912031 | 6.817937452454877 | 10278.8991 | 101.384906 | -423.608142 | 10702.5072 | 10634.9001 | 10312.9348 | 10380.5419
8.918007 | 6.822500018682794 | 10363.9096 | 101.803289 | -331.550797 | 10695.4604 | 10627.9691 | 10309.7565 | 10377.2478
8.923983 | 6.827062566355775 | 10403.0733 | 101.995457 | -285.708957 | 10688.7823 | 10621.4064 | 10306.5995 | 10373.9753
8.929959 | 6.831625095461412 | 10314.2401 | 101.559047 | -368.222173 | 10682.4623 | 10615.2017 | 10303.464 | 10370.7246
8.935935 | 6.836187605987297 | 10302.2547 | 101.500023 | -374.236629 | 10676.4913 | 10609.3457 | 10300.35 | 10367.4957
8.941911 | 6.840750097921017 | 10358.5253 | 101.776841 | -312.336304 | 10670.8616 | 10603.8306 | 10297.2577 | 10364.2888
8.947887 | 6.845312571 | 10183.7638 | 100.914636 | -481.802698 | 10665.5665 | 10598.6498 | 10294.1873 | 10361.104
8.953863 | 6.849875025962341 | 10318.2692 | 101.578882 | -342.331391 | 10660.6006 | 10593.7979 | 10291.1388 | 10357.9415
8.959839 | 6.8544374620451265 | 10130.3226 | 100.649504 | -525.637 | 10655.9596 | 10589.2707 | 10288.1124 | 10354.8013
8.965815 | 6.858999879486115 | 10207.3234 | 101.031299 | -444.316954 | 10651.6404 | 10585.0649 | 10285.1082 | 10351.6836
8.971791 | 6.8635622782729016 | 10273.7664 | 101.35959 | -373.874381 | 10647.6408 | 10581.1785 | 10282.1263 | 10348.5885
8.977767 | 6.868124658393074 | 10228.0263 | 101.133705 | -415.933639 | 10643.9599 | 10577.6106 | 10279.1668 | 10345.5162
8.983744 | 6.8726877832800275 | 10153.3134 | 100.763651 | -487.283893 | 10640.5973 | 10574.3605 | 10276.2294 | 10342.4661
8.98972 | 6.877250126026624 | 10161.2151 | 100.802852 | -476.340057 | 10637.5552 | 10571.4307 | 10273.3151 | 10339.4396
8.995696000000002 | 6.881812450069384 | 10108.9758 | 100.543403 | -525.859407 | 10634.8352 | 10568.8228 | 10270.4236 | 10336.436
9.001672 | 6.8863747553958925 | 10176.1405 | 100.876858 | -456.300332 | 10632.4408 | 10566.5402 | 10267.555 | 10333.4557
9.007648999999999 | 6.890937805427022 | 10139.3335 | 100.694258 | -491.042763 | 10630.3763 | 10564.5871 | 10264.7089 | 10330.4981
9.013625 | 6.895500073 | 10224.9997 | 101.118741 | -403.648248 | 10628.6479 | 10562.9699 | 10261.8863 | 10327.5643
9.019601 | 6.900062322380867 | 10015.4985 | 100.077462 | -611.764032 | 10627.2625 | 10561.6954 | 10259.0869 | 10324.6541
9.025578 | 6.904625316139026 | 10072.1537 | 100.36012 | -554.074561 | 10626.2283 | 10560.7718 | 10256.3104 | 10321.7669
9.031554000000002 | 6.909187527691901 | 10055.4641 | 100.276937 | -570.091184 | 10625.5553 | 10560.2091 | 10253.5577 | 10318.9039
9.037530000000002 | 6.913749720454079 | 10145.7274 | 100.726002 | -479.527356 | 10625.2548 | 10560.0187 | 10250.8285 | 10316.0646
9.043507 | 6.918312657827567 | 10015.4013 | 100.076977 | -609.938518 | 10625.3398 | 10560.2135 | 10248.1224 | 10313.2487
9.049483 | 6.922874812967977 | 10119.0956 | 100.593716 | -506.729866 | 10625.8255 | 10560.8087 | 10245.4405 | 10310.4573
9.05546 | 6.927437712688579 | 10035.1429 | 100.17556 | -591.586164 | 10626.7291 | 10561.8215 | 10242.7818 | 10307.6894
9.061435999999999 | 6.931999830157581 | 10018.6262 | 100.093088 | -609.443817 | 10628.07 | 10563.2715 | 10240.1475 | 10304.9461
9.067413 | 6.9365626921756505 | 10199.9123 | 100.994615 | -429.959118 | 10629.8714 | 10565.1816 | 10237.5366 | 10302.2265
9.073389 | 6.9411247719236115 | 10241.6585 | 101.20108 | -390.500279 | 10632.1588 | 10567.5773 | 10234.9502 | 10299.5317
9.079366 | 6.945687596189501 | 10121.0399 | 100.603379 | -513.923333 | 10634.9632 | 10570.4899 | 10232.3875 | 10296.8608
9.085342000000002 | 6.950249638166779 | 10192.7454 | 100.959127 | -445.573785 | 10638.3192 | 10573.9538 | 10229.8493 | 10294.2148
9.091319 | 6.954812424630843 | 10117.1701 | 100.584144 | -525.099333 | 10642.2694 | 10578.0116 | 10227.335 | 10291.5928
9.097296 | 6.959375192173796 | 10226.737 | 101.127331 | -420.125913 | 10646.8629 | 10582.7124 | 10224.845 | 10288.9955
9.103272 | 6.963937177400397 | 10116.9466 | 100.583033 | -535.211192 | 10652.1578 | 10588.1144 | 10222.3798 | 10286.4233
9.109249 | 6.968499907067054 | 10235.812 | 101.17219 | -422.415002 | 10658.227 | 10594.2904 | 10219.9387 | 10283.8753
9.115226 | 6.973062618 | 10252.4848 | 101.254555 | -412.671109 | 10665.1559 | 10601.3258 | 10217.5221 | 10281.3522
9.121203 | 6.97762531 | 10102.7237 | 100.512306 | -570.325671 | 10673.0494 | 10609.3256 | 10215.1301 | 10278.8539
9.127179 | 6.9821872188971374 | 10269.765 | 101.339849 | -412.268809 | 10682.0338 | 10618.416 | 10212.7632 | 10276.381
9.133156 | 6.986749872659092 | 10049.5073 | 100.247231 | -642.761308 | 10692.2686 | 10628.7566 | 10210.4206 | 10273.9326
9.139133 | 6.991312507413045 | 10229.7064 | 101.142011 | -474.236851 | 10703.9433 | 10640.5367 | 10208.1027 | 10271.5093
9.14511 | 6.9958751231465826 | 10217.3734 | 101.081024 | -499.917114 | 10717.2905 | 10653.9892 | 10205.8097 | 10269.1111
9.151087 | 7.000437719847295 | 10158.7671 | 100.790709 | -573.826016 | 10732.5931 | 10669.3967 | 10203.5416 | 10266.738
9.157064 | 7.005000297502765 | 10297.5201 | 101.476698 | -452.672622 | 10750.1927 | 10687.1011 | 10201.2984 | 10264.3901
9.163040999999998 | 7.009562856100582 | 10261.6705 | 101.299904 | -508.829118 | 10770.4996 | 10707.5124 | 10199.0802 | 10262.0674
9.169016999999998 | 7.014124632280504 | 10382.738 | 101.895721 | -411.260556 | 10793.9986 | 10731.1155 | 10196.8874 | 10259.7705
9.174994 | 7.0186871527289725 | 10392.6888 | 101.944538 | -428.586276 | 10821.2751 | 10758.4959 | 10194.7193 | 10257.4984
9.180971000000001 | 7.023249654082552 | 10408.444 | 102.021782 | -444.558049 | 10853.002 | 10790.3266 | 10192.5763 | 10255.2518
9.186947999999997 | 7.027812136328827 | 10387.6007 | 101.91958 | -502.361111 | 10889.9618 | 10827.3898 | 10190.4585 | 10253.0306
9.192925999999998 | 7.032375362790435 | 10460.7982 | 102.278044 | -472.259028 | 10933.0572 | 10870.5883 | 10188.3655 | 10250.8344
9.198903 | 7.036937806781669 | 10526.2868 | 102.597694 | -456.998263 | 10983.2851 | 10920.9191 | 10186.2981 | 10248.6641
9.20488 | 7.041500231628361 | 10463.1774 | 102.289674 | -578.60045 | 11041.7778 | 10979.5145 | 10184.2559 | 10246.5193
9.210857 | 7.046062637318101 | 10573.2902 | 102.826505 | -536.480044 | 11109.7702 | 11047.6093 | 10182.2391 | 10244.4
9.216834000000002 | 7.0506250238384744 | 10675.8756 | 103.324129 | -512.717852 | 11188.5935 | 11126.5347 | 10180.2475 | 10242.3063
9.222810999999998 | 7.055187391177067 | 10739.2402 | 103.630305 | -540.415774 | 11279.656 | 11217.6991 | 10178.2813 | 10240.2382
9.228788 | 7.059749739321467 | 10925.5953 | 104.525572 | -458.821335 | 11384.4166 | 11322.5614 | 10176.3404 | 10238.1956
9.234765999999999 | 7.064312831571854 | 10912.988 | 104.465248 | -591.384485 | 11504.3725 | 11442.6186 | 10174.4246 | 10236.1784
9.240743 | 7.068875141287423 | 11045.2807 | 105.09653 | -595.646549 | 11640.9272 | 11579.2745 | 10172.5344 | 10234.1872
9.24672 | 7.073437431771562 | 11139.0257 | 105.541583 | -656.439401 | 11795.4651 | 11733.9133 | 10170.6697 | 10232.2216
9.252697 | 7.077999703011859 | 11429.0788 | 106.90687 | -540.13442 | 11969.2132 | 11907.7621 | 10168.8305 | 10230.2816
9.258675 | 7.082562718 | 11454.5678 | 107.026015 | -708.662768 | 12163.2306 | 12101.8798 | 10167.0163 | 10228.3671
9.264652 | 7.0871249510077625 | 11701.5885 | 108.173881 | -676.617252 | 12378.2058 | 12316.9552 | 10165.2279 | 10226.4785
9.270629000000001 | 7.091687164438835 | 11861.1247 | 108.908791 | -753.455105 | 12614.5798 | 12553.4291 | 10163.4649 | 10224.6156
9.276607 | 7.0962501218664435 | 12097.9583 | 109.990719 | -774.433311 | 12872.3916 | 12811.3406 | 10161.7271 | 10222.7781
9.282584 | 7.100812296694891 | 12429.7668 | 111.488864 | -721.291415 | 13151.0582 | 13090.1066 | 10160.015 | 10220.9665
9.288562 | 7.105375215488585 | 12701.3232 | 112.700147 | -748.287005 | 13449.6102 | 13388.7578 | 10158.328 | 10219.1804
9.294538999999999 | 7.109937351664751 | 12907.8123 | 113.612553 | -858.425968 | 13766.2383 | 13705.4848 | 10156.6668 | 10217.4202
9.300517 | 7.114500231774864 | 13349.9421 | 115.54195 | -748.672889 | 14098.615 | 14037.9603 | 10155.0307 | 10215.6854
9.306494000000002 | 7.119062329249097 | 13697.4462 | 117.036089 | -745.938355 | 14443.3846 | 14382.8283 | 10153.4203 | 10213.9766
9.312472 | 7.1236251706259655 | 14063.2793 | 118.588698 | -733.231796 | 14796.5111 | 14736.0531 | 10151.8351 | 10212.2931
9.318449 | 7.128187229348607 | 14449.572 | 120.206373 | -703.153032 | 15152.725 | 15092.365 | 10150.2755 | 10210.6355
9.324427 | 7.132750031942573 | 14815.6672 | 121.719625 | -690.240168 | 15505.9074 | 15445.6451 | 10148.741 | 10209.0033
9.330405 | 7.137312815124839 | 15171.3058 | 123.171855 | -677.320064 | 15848.6259 | 15788.4611 | 10147.2319 | 10207.3966
9.336382 | 7.141874815625367 | 15602.0613 | 124.908212 | -570.293443 | 16172.3547 | 16112.2873 | 10145.7483 | 10205.8158
9.34236 | 7.146437559950232 | 15908.9485 | 126.13068 | -558.853514 | 16467.802 | 16407.8316 | 10144.2898 | 10204.2602
9.348338000000002 | 7.151000284826148 | 16124.192 | 126.98107 | -600.77061 | 16724.9626 | 16665.089 | 10142.8565 | 10202.7302
9.354315 | 7.1555622269928385 | 16430.5282 | 128.181622 | -503.391886 | 16933.9201 | 16874.143 | 10141.4488 | 10201.2258
9.360293 | 7.160124913 | 16566.963 | 128.712715 | -518.799216 | 17085.7622 | 17026.0815 | 10140.066 | 10199.7467
9.366271 | 7.164687579 | 16931.8711 | 130.122523 | -241.454605 | 17173.3257 | 17113.7411 | 10138.7084 | 10198.293
9.372249 | 7.169250226353883 | 16952.4506 | 130.201577 | -239.786449 | 17192.237 | 17132.7484 | 10137.3759 | 10196.8646
9.378226999999999 | 7.173812853802051 | 17147.1196 | 130.947011 | 5.64358636 | 17141.476 | 17082.083 | 10136.0686 | 10195.4616
9.384204 | 7.178374698495223 | 16891.2484 | 129.966336 | -132.30008 | 17023.5485 | 16964.2508 | 10134.7865 | 10194.0841
9.390182 | 7.182937286887339 | 17154.2109 | 130.974085 | 310.171485 | 16844.0394 | 16784.837 | 10133.5291 | 10192.7316
9.39616 | 7.187499856 | 16978.4304 | 130.301306 | 367.441842 | 16610.9886 | 16551.8811 | 10132.2968 | 10191.4043
9.402137999999999 | 7.192062405014301 | 17006.7161 | 130.4098 | 672.837192 | 16333.8789 | 16274.8662 | 10131.0893 | 10190.1021
9.408116 | 7.196624934724315 | 16763.7693 | 129.474975 | 741.053485 | 16022.7158 | 15963.7976 | 10129.9067 | 10188.825
9.414094 | 7.201187444848793 | 16423.8722 | 128.155656 | 736.59295 | 15687.2792 | 15628.4553 | 10128.749 | 10187.5729
9.420072 | 7.2057499353753185 | 16632.618 | 128.967507 | 1296.00615 | 15336.6118 | 15277.882 | 10127.6159 | 10186.3458
9.42605 | 7.210312406291478 | 16110.9239 | 126.928814 | 1132.18825 | 14978.7356 | 14920.0996 | 10126.5075 | 10185.1436
9.432028 | 7.214874857584852 | 15734.3616 | 125.436684 | 1113.81633 | 14620.5453 | 14562.0028 | 10125.4238 | 10183.9662
9.438006 | 7.2194372892430225 | 15385.181 | 124.037015 | 1117.36604 | 14267.815 | 14209.3659 | 10124.3646 | 10182.8136
9.443984 | 7.223999701253575 | 15024.9665 | 122.57637 | 1099.7003 | 13925.2662 | 13866.9103 | 10123.3299 | 10181.6857
9.449963 | 7.228562856799563 | 14764.3278 | 121.50855 | 1167.72133 | 13596.6065 | 13538.3435 | 10122.3194 | 10180.5823
9.455941 | 7.233125229474337 | 14485.5883 | 120.35609 | 1200.74974 | 13284.8386 | 13226.6683 | 10121.3334 | 10179.5036
9.461919000000002 | 7.237687582464242 | 14165.714 | 119.019805 | 1173.68915 | 12992.0249 | 12933.9471 | 10120.3717 | 10178.4494
9.467897 | 7.242249915756862 | 13809.2902 | 117.512937 | 1089.69665 | 12719.5935 | 12661.6081 | 10119.4342 | 10177.4196
9.473875 | 7.246812229339776 | 13547.3199 | 116.392955 | 1078.95792 | 12468.362 | 12410.4686 | 10118.5208 | 10176.4141
9.479854 | 7.251375286379562 | 13126.396 | 114.570485 | 887.81973 | 12238.5763 | 12180.7747 | 10117.6312 | 10175.4327
9.485832 | 7.255937560502522 | 12897.3 | 113.56628 | 867.16362 | 12030.1364 | 11972.4265 | 10116.7658 | 10174.4757
9.49181 | 7.260499814878528 | 12752.751 | 112.928079 | 910.311217 | 11842.4398 | 11784.8213 | 10115.9241 | 10173.5426
9.497788999999997 | 7.2650628126642385 | 12386.6306 | 111.295241 | 712.045359 | 11674.5852 | 11617.0579 | 10115.1061 | 10172.6334
9.503767 | 7.269625027505781 | 12245.6104 | 110.659886 | 720.096393 | 11525.514 | 11468.0777 | 10114.3119 | 10171.7483
9.509745 | 7.274187223 | 11977.0833 | 109.439862 | 583.180603 | 11393.9027 | 11336.5571 | 10113.5413 | 10170.8869
9.515723999999999 | 7.278750160982982 | 11924.689 | 109.200225 | 646.359662 | 11278.3293 | 11221.0743 | 10112.794 | 10170.049
9.521702 | 7.283312316431352 | 11831.2506 | 108.771553 | 653.879073 | 11177.3715 | 11120.2068 | 10112.0702 | 10169.2349
9.527681 | 7.287875215210778 | 11528.8561 | 107.372511 | 439.330866 | 11089.5252 | 11032.4507 | 10111.3696 | 10168.4441
9.533658999999998 | 7.292437331000504 | 11677.4078 | 108.062055 | 664.026761 | 11013.381 | 10956.3964 | 10110.6922 | 10167.6768
9.539638 | 7.297000190089816 | 11442.0786 | 106.967652 | 494.541164 | 10947.5374 | 10890.6425 | 10110.0377 | 10166.9327
9.545616 | 7.301562266 | 11344.9975 | 106.512898 | 454.2701 | 10890.7274 | 10833.9219 | 10109.4064 | 10166.2118
9.551595 | 7.306125085520746 | 11263.4887 | 106.129584 | 421.743088 | 10841.7456 | 10785.0294 | 10108.7977 | 10165.5139
9.557573 | 7.3106871218441745 | 11065.0308 | 105.19045 | 265.495409 | 10799.5354 | 10742.9083 | 10108.2119 | 10164.839
9.563552 | 7.315249901404216 | 11098.4144 | 105.349013 | 335.289874 | 10763.1245 | 10706.5863 | 10107.6485 | 10164.1868
9.569531000000001 | 7.319812661049227 | 11037.955 | 105.061672 | 306.276704 | 10731.6783 | 10675.2287 | 10107.1077 | 10163.5573
9.575508999999998 | 7.324374637640881 | 10951.2073 | 104.648016 | 246.737558 | 10704.4697 | 10648.1086 | 10106.5892 | 10162.9504
9.581488 | 7.328937357421897 | 10950.8553 | 104.646334 | 269.992804 | 10680.8625 | 10624.5895 | 10106.093 | 10162.3659
9.587467 | 7.3335000572506175 | 10890.0462 | 104.355384 | 229.717076 | 10660.3291 | 10604.1442 | 10105.6188 | 10161.8037
9.593446 | 7.338062737114621 | 10921.3359 | 104.505195 | 278.913316 | 10642.4226 | 10586.3255 | 10105.1666 | 10161.2637
9.599424 | 7.342624633888945 | 10881.7549 | 104.31565 | 254.981393 | 10626.7735 | 10570.764 | 10104.7363 | 10160.7458
9.605403 | 7.347187273789594 | 10898.0228 | 104.393595 | 284.952527 | 10613.0703 | 10557.1482 | 10104.3277 | 10160.2498
9.611381999999999 | 7.351749893688265 | 10765.4728 | 103.756796 | 164.40739 | 10601.0654 | 10545.2305 | 10103.9406 | 10159.7755
9.617361 | 7.3563124935725375 | 10720.1054 | 103.537942 | 129.54916 | 10590.5562 | 10534.8084 | 10103.575 | 10159.3229
9.623339999999999 | 7.3608750734299875 | 10755.6878 | 103.709632 | 174.307717 | 10581.3801 | 10525.719 | 10103.2307 | 10158.8917
9.629319 | 7.365437633248197 | 10796.5403 | 103.906402 | 223.13227 | 10573.408 | 10517.8336 | 10102.9075 | 10158.4819
9.635298 | 7.370000173014741 | 10711.7549 | 103.497608 | 145.215523 | 10566.5394 | 10511.0513 | 10102.6053 | 10158.0934
9.641276999999999 | 7.374562693 | 10651.5395 | 103.206296 | 90.8422918 | 10560.6972 | 10505.2954 | 10102.324 | 10157.7258
9.647256 | 7.379125192343157 | 10699.7585 | 103.439637 | 143.933565 | 10555.8249 | 10500.5091 | 10102.0634 | 10157.3792
9.653235 | 7.3836876718801845 | 10732.3812 | 103.597207 | 182.534854 | 10549.8463 | 10494.6163 | 10101.8233 | 10157.0534
9.659214000000002 | 7.388250131315865 | 10624.1661 | 103.073595 | 77.3469365 | 10546.8192 | 10491.6747 | 10101.6036 | 10156.7481
9.665193000000002 | 7.392812570637779 | 10677.2701 | 103.330877 | 132.577554 | 10544.6925 | 10489.6335 | 10101.4042 | 10156.4633
9.671172 | 7.397374989833502 | 10724.7914 | 103.560569 | 181.317664 | 10543.4737 | 10488.4999 | 10101.2249 | 10156.1987
9.677151 | 7.401937388890617 | 10622.3399 | 103.064736 | 79.1547282 | 10543.1852 | 10488.2963 | 10101.0654 | 10155.9543
9.683130000000002 | 7.406499768 | 10634.2897 | 103.122692 | 90.4239549 | 10543.8657 | 10489.0617 | 10100.9258 | 10155.7298
9.689109000000002 | 7.411062126539332 | 10588.1988 | 102.898974 | 42.6262612 | 10545.5725 | 10490.8531 | 10100.8057 | 10155.5251
9.695089 | 7.415625228164878 | 10690.0617 | 103.392755 | 141.677989 | 10548.3837 | 10493.7487 | 10100.7051 | 10155.3401
9.701068 | 7.420187546539969 | 10600.5995 | 102.959213 | 48.2001511 | 10552.3993 | 10497.8486 | 10100.6237 | 10155.1745
9.707047000000001 | 7.424749844714345 | 10634.5039 | 103.123731 | 76.756187 | 10557.7477 | 10503.281 | 10100.5614 | 10155.0281
9.713026000000001 | 7.429312122675588 | 10635.0539 | 103.126398 | 70.4664308 | 10564.5875 | 10510.2046 | 10100.518 | 10154.9009
9.719006 | 7.433875143456535 | 10647.8986 | 103.188655 | 74.7846609 | 10573.1139 | 10518.8147 | 10100.4933 | 10154.7926
9.724985 | 7.438437380950861 | 10677.9663 | 103.334245 | 94.4086492 | 10583.5577 | 10529.3418 | 10100.4872 | 10154.703
9.730965 | 7.443000361233274 | 10687.2824 | 103.379313 | 91.0823698 | 10596.2 | 10542.0675 | 10100.4995 | 10154.632
9.736944000000001 | 7.4475625582109934 | 10699.2445 | 103.437153 | 87.8815939 | 10611.3629 | 10557.3134 | 10100.5299 | 10154.5794
9.742923 | 7.452124734913471 | 10771.1269 | 103.78404 | 141.699856 | 10629.427 | 10575.4604 | 10100.5784 | 10154.545
9.748903 | 7.4566876543566005 | 10714.7905 | 103.512272 | 63.9594957 | 10650.831 | 10596.9471 | 10100.6447 | 10154.5286
9.754882000000002 | 7.461249790467942 | 10714.0702 | 103.508793 | 38.0099678 | 10676.0602 | 10622.2588 | 10100.7286 | 10154.53
9.760862 | 7.465812669288296 | 10796.353 | 103.9055 | 90.6788259 | 10705.6742 | 10651.9551 | 10100.8299 | 10154.549
9.766841 | 7.470374764758811 | 10829.2227 | 104.063551 | 88.952267 | 10740.2704 | 10686.6335 | 10100.9485 | 10154.5855
9.772821 | 7.474937602906694 | 10813.2991 | 103.987014 | 32.7782202 | 10780.5209 | 10726.9658 | 10101.0842 | 10154.6393
9.778800000000002 | 7.479499658 | 10781.2568 | 103.832831 | -45.8607431 | 10827.1175 | 10773.6442 | 10101.2367 | 10154.71
9.78478 | 7.484062455112416 | 10901.9231 | 104.412274 | 21.1059459 | 10880.8172 | 10827.4254 | 10101.4059 | 10154.7977
9.790760000000002 | 7.488625232156711 | 10870.6094 | 104.262215 | -71.7658988 | 10942.3753 | 10889.0649 | 10101.5916 | 10154.9019
9.796739 | 7.493187225806075 | 10931.4648 | 104.553645 | -81.0802207 | 11012.545 | 10959.3159 | 10101.7935 | 10155.0226
9.802719000000002 | 7.497749962053657 | 11002.3238 | 104.891963 | -89.7745927 | 11092.0984 | 11038.9502 | 10102.0114 | 10155.1596
9.808699 | 7.502312677882541 | 10978.0486 | 104.776183 | -203.68251 | 11181.7311 | 11128.6638 | 10102.2453 | 10155.3126
9.814679 | 7.506875373280297 | 11032.6561 | 105.036452 | -249.423968 | 11282.0801 | 11229.0934 | 10102.4947 | 10155.4814
9.820658 | 7.511437285247094 | 11142.2215 | 105.556722 | -251.440884 | 11393.6624 | 11340.7561 | 10102.7596 | 10155.6658
9.826638 | 7.515999939748749 | 11156.0276 | 105.622098 | -360.891926 | 11516.9195 | 11464.0936 | 10103.0397 | 10155.8656
9.832618 | 7.520562573782002 | 11279.8342 | 106.206564 | -372.237537 | 11652.0717 | 11599.3259 | 10103.3348 | 10156.0807
9.838598 | 7.5251251873344325 | 11527.0302 | 107.364008 | -272.125913 | 11799.1561 | 11746.4901 | 10103.6447 | 10156.3107
9.844578 | 7.5296877803936155 | 11536.7793 | 107.4094 | -421.195013 | 11957.9743 | 11905.3881 | 10103.9692 | 10156.5554
9.850558 | 7.534250353 | 11537.5243 | 107.412869 | -590.531935 | 12128.0562 | 12075.5496 | 10104.3081 | 10156.8147
9.856537 | 7.538812142015671 | 11796.8805 | 108.613445 | -511.711485 | 12308.592 | 12256.1647 | 10104.661 | 10157.0883
9.862517 | 7.543374673523984 | 11981.9254 | 109.461982 | -516.592837 | 12498.5182 | 12446.1701 | 10105.0279 | 10157.376
9.868497 | 7.547937184489347 | 12160.401 | 110.274208 | -535.895029 | 12696.296 | 12644.0269 | 10105.4085 | 10157.6776
9.874477 | 7.5524996748993365 | 12332.6523 | 111.052475 | -567.333918 | 12899.9862 | 12847.7959 | 10105.8025 | 10157.9928
9.880456999999998 | 7.557062144741525 | 12511.4861 | 111.854754 | -595.688605 | 13107.1747 | 13055.0631 | 10106.2098 | 10158.3215
9.886438 | 7.561625357 | 12702.9549 | 112.707386 | -612.007187 | 13314.9621 | 13262.9289 | 10106.6302 | 10158.6634
9.892417999999997 | 7.566187785619022 | 12858.113 | 113.39362 | -661.675803 | 13519.7888 | 13467.834 | 10107.0633 | 10159.0182
9.898397999999998 | 7.5707501936798165 | 13152.5975 | 114.684775 | -565.034268 | 13717.6318 | 13665.755 | 10107.509 | 10159.3857
9.904378 | 7.575312581 | 13428.0352 | 115.879399 | -475.86083 | 13903.896 | 13852.0972 | 10107.967 | 10159.7658
9.910358 | 7.579874947936479 | 13605.22 | 116.641417 | -468.332265 | 14073.5523 | 14021.8313 | 10108.437 | 10160.1581
9.916338 | 7.584437294107494 | 13827.1657 | 117.588969 | -394.172929 | 14221.3386 | 14169.6952 | 10108.919 | 10160.5624
9.922318 | 7.5889996196237375 | 13942.1236 | 118.07677 | -399.94381 | 14342.0674 | 14290.5014 | 10109.4125 | 10160.9785
9.928299 | 7.593562687398282 | 14077.7257 | 118.649592 | -353.318495 | 14431.0442 | 14379.5555 | 10109.9175 | 10161.4062
9.934279 | 7.598124971564239 | 14153.316 | 118.96771 | -331.154526 | 14484.4705 | 14433.0589 | 10110.4335 | 10161.8452
9.940259 | 7.602687235038145 | 14343.9697 | 119.766313 | -155.98957 | 14499.9593 | 14448.6245 | 10110.9605 | 10162.2952
9.94624 | 7.607250240722695 | 14309.8274 | 119.623691 | -166.932794 | 14476.7602 | 14425.5022 | 10111.4982 | 10162.7562
9.95222 | 7.611812462771762 | 14447.8767 | 120.199321 | 31.9805139 | 14415.8962 | 14364.7147 | 10112.0462 | 10163.2276
9.9582 | 7.6163746640914995 | 14418.9136 | 120.078781 | 98.905596 | 14320.008 | 14268.9029 | 10112.6043 | 10163.7094
9.964181000000002 | 7.620937607574205 | 14287.4262 | 119.530022 | 94.4113922 | 14193.0148 | 14141.986 | 10113.1725 | 10164.2014
9.970161 | 7.625499767394546 | 14267.8798 | 119.448231 | 228.111736 | 14039.7681 | 13988.8153 | 10113.7503 | 10164.7031
9.976141999999998 | 7.630062669346056 | 14131.2471 | 118.874922 | 265.804749 | 13865.4424 | 13814.5655 | 10114.3376 | 10165.2145
9.982122 | 7.634624787617297 | 13937.1048 | 118.055516 | 261.768595 | 13675.3362 | 13624.535 | 10114.9339 | 10165.7351
9.988103 | 7.6391876479878995 | 13882.2874 | 117.823119 | 407.93325 | 13474.3541 | 13423.6285 | 10115.5393 | 10166.2649
9.994083 | 7.6437497246603305 | 13700.7956 | 117.050398 | 433.721317 | 13267.0743 | 13216.424 | 10116.1533 | 10166.8035
10.000064 | 7.648312543400315 | 13509.4142 | 116.230005 | 452.020787 | 13057.3934 | 13006.8184 | 10116.7757 | 10167.3508
10.006045000000002 | 7.652875341304605 | 13365.2813 | 115.60831 | 516.53778 | 12848.7435 | 12798.2435 | 10117.4064 | 10167.9064
10.012025 | 7.657437355483888 | 12916.7823 | 113.652023 | 272.777719 | 12644.0046 | 12593.5795 | 10118.0448 | 10168.4699
10.018006 | 7.662000111682989 | 12962.4803 | 113.852889 | 517.039708 | 12445.4406 | 12395.0902 | 10118.691 | 10169.0414
10.023987 | 7.666562847009107 | 12904.4409 | 113.597715 | 649.490076 | 12254.9508 | 12204.675 | 10119.3446 | 10169.6205
10.029967 | 7.671124799 | 12796.3396 | 113.120907 | 722.331816 | 12074.0078 | 12023.8063 | 10120.0052 | 10170.2067
10.035947999999998 | 7.675687492 | 12635.0548 | 112.405759 | 731.442764 | 11903.612 | 11853.4848 | 10120.6729 | 10170.8001
10.041929 | 7.680250165 | 12434.6788 | 111.510891 | 690.161813 | 11744.517 | 11694.4638 | 10121.3471 | 10171.4003
10.04791 | 7.684812816479241 | 12288.8067 | 110.85489 | 691.664074 | 11597.1426 | 11547.1633 | 10122.0277 | 10172.007
10.05389 | 7.6893746844050845 | 12262.0588 | 110.734181 | 800.39426 | 11461.6645 | 11411.7589 | 10122.7143 | 10172.6199
10.059871 | 7.693937294239288 | 12083.2602 | 109.923884 | 745.299531 | 11337.9607 | 11288.1286 | 10123.4068 | 10173.2388
10.065852 | 7.698499883113507 | 12011.9914 | 109.599231 | 786.209082 | 11225.7823 | 11176.0237 | 10124.1049 | 10173.8635
10.071833 | 7.7030624510153105 | 11783.8706 | 108.553538 | 659.174668 | 11124.6959 | 11075.0105 | 10124.8083 | 10174.4937
10.077814 | 7.707624997932271 | 11813.8066 | 108.691336 | 779.66619 | 11034.1404 | 10984.5281 | 10125.5167 | 10175.129
10.083794999999999 | 7.712187523851954 | 11674.0887 | 108.046697 | 720.629608 | 10953.4591 | 10903.9197 | 10126.2299 | 10175.7693
10.089776 | 7.716750028761935 | 11576.6223 | 107.594713 | 694.691986 | 10881.9303 | 10832.4637 | 10126.9477 | 10176.4143
10.095757 | 7.721312512649782 | 11391.7677 | 106.732224 | 572.974206 | 10818.7935 | 10769.3995 | 10127.6696 | 10177.0637
10.101738 | 7.725874975503065 | 11415.6334 | 106.843968 | 652.359731 | 10763.2737 | 10713.9521 | 10128.3956 | 10177.7172
10.107719 | 7.730437417 | 11372.477 | 106.641816 | 657.874234 | 10714.6028 | 10665.3534 | 10129.1253 | 10178.3746
10.1137 | 7.734999838056233 | 11431.1416 | 106.916517 | 759.105502 | 10672.0361 | 10622.8589 | 10129.8584 | 10179.0356
10.119681 | 7.739562237731257 | 11128.2977 | 105.490747 | 493.432128 | 10634.8656 | 10585.7603 | 10130.5947 | 10179.6999
10.125663 | 7.744125379 | 11115.9252 | 105.432088 | 513.500818 | 10602.4244 | 10553.391 | 10131.334 | 10180.3674
10.131644000000001 | 7.748687737 | 11195.0402 | 105.806617 | 620.925818 | 10574.1144 | 10525.1526 | 10132.0758 | 10181.0375
10.137625000000002 | 7.7532500730041205 | 11079.3836 | 105.258651 | 530.006242 | 10549.3774 | 10500.4871 | 10132.82 | 10181.7102
10.143606 | 7.757812388263924 | 11074.3402 | 105.234691 | 546.621619 | 10527.7186 | 10478.8996 | 10133.5662 | 10182.3852
10.149586999999999 | 7.762374682 | 11030.1263 | 105.024408 | 521.426087 | 10508.7002 | 10459.9525 | 10134.3143 | 10183.0621
10.155569000000002 | 7.766937718 | 11040.8777 | 105.075581 | 548.941157 | 10491.9365 | 10443.2598 | 10135.0641 | 10183.7408
10.161550000000002 | 7.771499969978682 | 11008.2252 | 104.920089 | 531.124474 | 10477.1007 | 10428.4949 | 10135.8151 | 10184.4209
10.167531 | 7.776062200624387 | 10923.4051 | 104.515095 | 459.500575 | 10463.9045 | 10415.3694 | 10136.567 | 10185.1021
10.173513 | 7.780625172868334 | 10854.2968 | 104.183957 | 402.193699 | 10452.1031 | 10403.6385 | 10137.3198 | 10185.7844
10.179494 | 7.785187361130643 | 10797.0831 | 103.909014 | 355.588197 | 10441.4949 | 10393.1007 | 10138.073 | 10186.4671
10.185476000000001 | 7.789750291 | 10834.5595 | 104.08919 | 402.655871 | 10431.9036 | 10383.5797 | 10138.8264 | 10187.1503
10.191456999999998 | 7.794312436788427 | 10806.8536 | 103.956018 | 383.665544 | 10423.1881 | 10374.9343 | 10139.5797 | 10187.8335
10.197439 | 7.798875324151944 | 10875.1166 | 104.283827 | 459.891674 | 10415.2249 | 10367.0411 | 10140.3328 | 10188.5166
10.20342 | 7.803437427 | 10860.5544 | 104.213984 | 452.637489 | 10407.9169 | 10359.8029 | 10141.0851 | 10189.1991
10.209402000000003 | 7.808000272 | 10776.6739 | 103.81076 | 375.495358 | 10401.1785 | 10353.1342 | 10141.8366 | 10189.881
10.215383 | 7.812562333160782 | 10696.7878 | 103.425276 | 301.844675 | 10394.9431 | 10346.9682 | 10142.5869 | 10190.5617
10.221365 | 7.817125135 | 10748.2932 | 103.673976 | 359.142017 | 10389.1512 | 10341.2457 | 10143.3358 | 10191.2413
10.227345999999999 | 7.821687153676449 | 10736.7789 | 103.618429 | 353.022255 | 10383.7566 | 10335.9203 | 10144.0829 | 10191.9192
10.233328 | 7.826249913346352 | 10771.9075 | 103.7878 | 393.1901 | 10378.7174 | 10330.9501 | 10144.8281 | 10192.5954
10.23931 | 7.830812651688688 | 10729.1742 | 103.581727 | 355.173915 | 10374.0003 | 10326.3019 | 10145.5711 | 10193.2695
10.245292 | 7.835375368691024 | 10799.2002 | 103.9192 | 429.623968 | 10369.5762 | 10321.9466 | 10146.3116 | 10193.9412
10.251273 | 7.839937301605228 | 10530.7599 | 102.619491 | 165.338981 | 10365.4209 | 10317.8599 | 10147.0492 | 10194.6102
10.257255 | 7.844499975893839 | 10692.6213 | 103.405132 | 331.110036 | 10361.5113 | 10314.0187 | 10147.7838 | 10195.2764
10.263236999999998 | 7.849062629 | 10598.8531 | 102.950731 | 241.024121 | 10357.829 | 10310.4047 | 10148.5151 | 10195.9393
10.269219 | 7.853625260326728 | 10672.7291 | 103.308901 | 318.371834 | 10354.3573 | 10307.0012 | 10149.2428 | 10196.5988
10.275201000000001 | 7.858187870446141 | 10563.8978 | 102.780824 | 212.816653 | 10351.0811 | 10303.7931 | 10149.9666 | 10197.2546
10.281182000000001 | 7.862749696433134 | 10560.0284 | 102.761999 | 212.040728 | 10347.9877 | 10300.7675 | 10150.6861 | 10197.9063
10.287164 | 7.867312263714496 | 10525.2289 | 102.592538 | 180.16526 | 10345.0636 | 10297.9112 | 10151.4014 | 10198.5539
10.293146000000002 | 7.871874809556393 | 10564.2394 | 102.782486 | 221.940914 | 10342.2985 | 10295.2136 | 10152.112 | 10199.1969
10.299128000000001 | 7.876437334 | 10470.8672 | 102.327256 | 131.185133 | 10339.6821 | 10292.6646 | 10152.8176 | 10199.8351
10.30511 | 7.880999836872056 | 10559.6599 | 102.760206 | 222.45484 | 10337.2051 | 10290.2549 | 10153.5181 | 10200.4682
10.311092000000002 | 7.885562318320956 | 10613.9277 | 103.023918 | 279.068835 | 10334.8589 | 10287.9759 | 10154.213 | 10201.096
10.317074000000002 | 7.890124778280656 | 10336.1638 | 101.666926 | 3.52827886 | 10332.6355 | 10285.8195 | 10154.9022 | 10201.7182
10.323056 | 7.894687216738723 | 10487.0736 | 102.406414 | 156.54596 | 10330.5276 | 10283.7785 | 10155.5854 | 10202.3346
10.329037999999999 | 7.899249633682726 | 10611.0503 | 103.009952 | 282.521948 | 10328.5284 | 10281.8459 | 10156.2624 | 10202.9448
10.335020999999998 | 7.903812791785727 | 10600.0899 | 102.956738 | 273.458954 | 10326.6309 | 10280.0151 | 10156.9329 | 10203.5487
10.341003 | 7.908375165660699 | 10502.556 | 102.481979 | 177.725922 | 10324.8301 | 10278.2807 | 10157.5965 | 10204.1459
10.346985000000002 | 7.912937518 | 10466.6397 | 102.306597 | 143.51986 | 10323.1198 | 10276.6367 | 10158.253 | 10204.7361
10.352967 | 7.917499848744104 | 10434.815 | 102.150942 | 113.319991 | 10321.495 | 10275.0781 | 10158.9022 | 10205.3192
10.358949 | 7.922062157927674 | 10497.8926 | 102.459224 | 177.94194 | 10319.9507 | 10273.5997 | 10159.5439 | 10205.8948
10.364932000000001 | 7.926625208190045 | 10443.3971 | 102.192941 | 124.915099 | 10318.482 | 10272.1969 | 10160.1778 | 10206.4629
10.370913999999999 | 7.931187474180239 | 10512.0316 | 102.528199 | 194.946423 | 10317.0852 | 10270.8658 | 10160.8035 | 10207.0229
10.376896 | 7.935749718556897 | 10431.8411 | 102.136385 | 116.085217 | 10315.7559 | 10269.6021 | 10161.4209 | 10207.5746
10.382878999999999 | 7.9403127039642145 | 10366.7426 | 101.817202 | 52.2525051 | 10314.4901 | 10268.4018 | 10162.0298 | 10208.118
10.388861 | 7.944874905072891 | 10436.5147 | 102.159261 | 123.230057 | 10313.2846 | 10267.2617 | 10162.6297 | 10208.6526
10.394844 | 7.949437847180119 | 10387.8896 | 101.920997 | 75.7538635 | 10312.1357 | 10266.1779 | 10163.2206 | 10209.1784
10.400826 | 7.954000004971071 | 10423.3874 | 102.094992 | 112.346836 | 10311.0406 | 10265.1478 | 10163.802 | 10209.6948
10.406808 | 7.958562141086323 | 10313.8293 | 101.557025 | 3.83338693 | 10309.9959 | 10264.168 | 10164.3738 | 10210.2017
10.412791 | 7.963125018151954 | 10355.1037 | 101.76003 | 46.1049272 | 10308.9988 | 10263.2357 | 10164.9359 | 10210.699
10.418774 | 7.967687873509762 | 10275.4345 | 101.367818 | -32.612131 | 10308.0466 | 10262.3482 | 10165.4878 | 10211.1863
10.424756 | 7.972249944516057 | 10320.7475 | 101.59108 | 13.6104158 | 10307.1371 | 10261.5031 | 10166.0293 | 10211.6633
10.430738999999999 | 7.976812756424533 | 10304.2083 | 101.509646 | -2.05911434 | 10306.2674 | 10260.6978 | 10166.5603 | 10212.1299
10.436721 | 7.981374783963891 | 10269.014 | 101.336144 | -36.4216271 | 10305.4356 | 10259.9302 | 10167.0803 | 10212.5857
10.442704 | 7.985937552373295 | 10220.0557 | 101.094291 | -84.5835777 | 10304.6393 | 10259.198 | 10167.5893 | 10213.0307
10.448687000000001 | 7.990500299012686 | 10319.2624 | 101.58377 | 15.3859468 | 10303.8765 | 10258.4991 | 10168.0871 | 10213.4644
10.454669 | 7.995062261256565 | 10235.8228 | 101.172243 | -67.3225228 | 10303.1453 | 10257.8318 | 10168.5731 | 10213.8867
10.460652 | 7.999624964322262 | 10433.4832 | 102.144423 | 131.03941 | 10302.4438 | 10257.1939 | 10169.0475 | 10214.2973
10.466635000000002 | 8.004187645580636 | 10137.8017 | 100.686651 | -163.968521 | 10301.7702 | 10256.5839 | 10169.5097 | 10214.6961
10.472618000000002 | 8.008750305019246 | 10230.3009 | 101.14495 | -70.8220425 | 10301.1229 | 10256 | 10169.9598 | 10215.0827
10.4786 | 8.013312180027182 | 10373.5056 | 101.850408 | 73.0051333 | 10300.5005 | 10255.4408 | 10170.3972 | 10215.4568
10.484582999999999 | 8.017874795792606 | 10290.2646 | 101.440941 | -9.63647367 | 10299.9011 | 10254.9046 | 10170.822 | 10215.8185
10.490565999999998 | 8.022437389700958 | 10139.9515 | 100.697326 | -159.371931 | 10299.3234 | 10254.39 | 10171.2338 | 10216.1673
10.496548999999998 | 8.026999961739797 | 10273.6071 | 101.358804 | -25.1590657 | 10298.7662 | 10253.8956 | 10171.6324 | 10216.503
10.502531999999999 | 8.031562512 | 10193.8773 | 100.964733 | -104.350673 | 10298.228 | 10253.4201 | 10172.0176 | 10216.8254
10.508515 | 8.036125040159192 | 10351.2877 | 101.741278 | 53.5800912 | 10297.7076 | 10252.9624 | 10172.3892 | 10217.1344
10.514498 | 8.040687547 | 10207.301 | 101.031188 | -89.9028897 | 10297.2039 | 10252.5212 | 10172.7469 | 10217.4296
10.520481 | 8.045250030951289 | 10286.2558 | 101.42118 | -10.4598868 | 10296.7157 | 10252.0953 | 10173.0905 | 10217.7108
10.526464 | 8.049812493456004 | 10236.2074 | 101.174144 | -60.0345248 | 10296.2419 | 10251.6838 | 10173.4198 | 10217.9779
10.532447 | 8.054374934016582 | 10219.7653 | 101.092855 | -76.0162789 | 10295.7816 | 10251.2855 | 10173.7346 | 10218.2307
10.538430000000002 | 8.058937352620589 | 10081.3755 | 100.406053 | -213.958173 | 10295.3337 | 10250.8996 | 10174.0347 | 10218.4688
10.544412999999999 | 8.063499749255579 | 10156.014 | 100.777051 | -138.883275 | 10294.8973 | 10250.5251 | 10174.3199 | 10218.6921
10.550396 | 8.068062124 | 10184.8065 | 100.919802 | -109.665001 | 10294.4715 | 10250.161 | 10174.5899 | 10218.9004
10.556379999999997 | 8.072625239119613 | 10242.645 | 101.205953 | -51.4104362 | 10294.0554 | 10249.8065 | 10174.8446 | 10219.0935
10.562363 | 8.077187569769269 | 10109.9448 | 100.548221 | -183.703617 | 10293.6484 | 10249.461 | 10175.0837 | 10219.2712
10.568346 | 8.081749878400156 | 10190.0184 | 100.945621 | -103.231207 | 10293.2496 | 10249.1235 | 10175.3071 | 10219.4332
10.574328999999999 | 8.086312164999846 | 10211.1551 | 101.05026 | -81.7031785 | 10292.8583 | 10248.7933 | 10175.5145 | 10219.5794
10.580313 | 8.090875192092007 | 10225.5493 | 101.121458 | -66.9243755 | 10292.4737 | 10248.4698 | 10175.7058 | 10219.7096
10.586295999999999 | 8.095437434588298 | 10197.04 | 100.980394 | -95.0552696 | 10292.0953 | 10248.1524 | 10175.8807 | 10219.8236
10.592279 | 8.099999655016076 | 10161.8883 | 100.806192 | -129.834073 | 10291.7224 | 10247.8403 | 10176.0391 | 10219.9212
10.598263 | 8.104562615887941 | 10049.8354 | 100.248868 | -241.518933 | 10291.3543 | 10247.533 | 10176.1808 | 10220.0022
10.604246 | 8.109124792137692 | 10031.3254 | 100.156504 | -259.665313 | 10290.9907 | 10247.2299 | 10176.3056 | 10220.0664
10.610230000000001 | 8.113687708799262 | 10015.3131 | 100.076536 | -275.317764 | 10290.6309 | 10246.9305 | 10176.4133 | 10220.1137
10.616213 | 8.118249840821225 | 10142.176 | 100.708371 | -148.098407 | 10290.2744 | 10246.6344 | 10176.5037 | 10220.1437
10.622196999999998 | 8.122812713222736 | 10062.437 | 100.311699 | -227.483752 | 10289.9208 | 10246.3409 | 10176.5767 | 10220.1565
10.62818 | 8.127374800967159 | 10097.907 | 100.488343 | -191.662579 | 10289.5696 | 10246.0498 | 10176.632 | 10220.1518
10.634164 | 8.131937629058848 | 10179.2877 | 100.892456 | -109.932655 | 10289.2204 | 10245.7605 | 10176.6696 | 10220.1294
10.640147 | 8.136499672 | 10005.865 | 100.029321 | -283.007813 | 10288.8728 | 10245.4728 | 10176.6891 | 10220.0891
10.646131000000004 | 8.141062456208086 | 10051.1782 | 100.255565 | -237.348276 | 10288.5265 | 10245.1862 | 10176.6906 | 10220.0309
10.652115 | 8.145625217739884 | 10053.9727 | 100.269501 | -234.208372 | 10288.1811 | 10244.9004 | 10176.6737 | 10219.9544
10.658098 | 8.150187194570929 | 10037.5444 | 100.187546 | -250.291953 | 10287.8364 | 10244.6151 | 10176.6384 | 10219.8596
10.664082 | 8.154749911668498 | 10024.8613 | 100.124229 | -262.630625 | 10287.4919 | 10244.33 | 10176.5844 | 10219.7463
10.670066000000002 | 8.159312606528436 | 10148.552 | 100.740022 | -138.595591 | 10287.1476 | 10244.0449 | 10176.5117 | 10219.6144
10.67605 | 8.163875279138297 | 10061.2887 | 100.305976 | -225.514426 | 10286.8031 | 10243.7595 | 10176.4201 | 10219.4637
10.682033000000002 | 8.168437167012511 | 10047.3997 | 100.236718 | -239.058686 | 10286.4584 | 10243.4738 | 10176.3093 | 10219.294
10.688017000000002 | 8.172999795088618 | 10183.524 | 100.913448 | -102.589079 | 10286.1131 | 10243.1873 | 10176.1794 | 10219.1052
10.694001000000002 | 8.177562400877326 | 9996.97617 | 99.98488 | -288.790946 | 10285.7671 | 10242.9001 | 10176.0301 | 10218.8971
10.699985 | 8.182124984366194 | 10119.8668 | 100.597549 | -165.553573 | 10285.4204 | 10242.6119 | 10175.8613 | 10218.6697
10.705968999999996 | 8.186687545542775 | 10096.6975 | 100.482324 | -188.375254 | 10285.0728 | 10242.3228 | 10175.6728 | 10218.4227
10.711953 | 8.191250084394634 | 10201.2453 | 101.001214 | -83.4788881 | 10284.7242 | 10242.0326 | 10175.4646 | 10218.1561
10.717937 | 8.195812600909322 | 10151.1715 | 100.753022 | -133.203133 | 10284.3746 | 10241.7413 | 10175.2364 | 10217.8697
10.723921000000002 | 8.200375095074405 | 10034.5668 | 100.172685 | -249.457272 | 10284.0241 | 10241.4489 | 10174.9882 | 10217.5634
10.729905000000002 | 8.204937566877435 | 10159.0141 | 100.791935 | -124.658419 | 10283.6725 | 10241.1554 | 10174.7199 | 10217.2371
10.735889 | 8.209500016305972 | 10171.1516 | 100.852127 | -112.168414 | 10283.32 | 10240.8607 | 10174.4313 | 10216.8906
10.741873000000002 | 8.214062443347574 | 10239.6466 | 101.191139 | -43.3200272 | 10282.9666 | 10240.5651 | 10174.1223 | 10216.5238
10.747857 | 8.218624847989801 | 10262.7211 | 101.305089 | -19.8913581 | 10282.6125 | 10240.2686 | 10173.7928 | 10216.1367
10.753841000000001 | 8.223187230220212 | 10309.1292 | 101.533882 | 26.8715628 | 10282.2576 | 10239.9714 | 10173.4427 | 10215.729
10.759826000000004 | 8.227750352 | 10351.6747 | 101.74318 | 69.7724331 | 10281.9023 | 10239.6734 | 10173.0719 | 10215.3007
10.76581 | 8.232312689816629 | 10321.9844 | 101.597167 | 40.4377401 | 10281.5467 | 10239.3751 | 10172.6802 | 10214.8518
10.771794 | 8.236875004733188 | 10570.9045 | 102.814904 | 289.713516 | 10281.191 | 10239.0766 | 10172.2677 | 10214.382
10.777778 | 8.241437297 | 10391.9931 | 101.941126 | 111.157597 | 10280.8355 | 10238.7782 | 10171.8341 | 10213.8914
10.783762999999999 | 8.246000329578656 | 10435.3193 | 102.153411 | 154.838845 | 10280.4805 | 10238.4802 | 10171.3794 | 10213.3797
10.789747 | 8.250562577 | 10671.1939 | 103.301471 | 391.067607 | 10280.1263 | 10238.1828 | 10170.9035 | 10212.8469
10.795731 | 8.255124802061191 | 10559.0359 | 102.757169 | 279.262568 | 10279.7733 | 10237.8866 | 10170.4064 | 10212.2931
10.801716 | 8.259687767 | 10597.8787 | 102.945999 | 318.456771 | 10279.4219 | 10237.5918 | 10169.8878 | 10211.7179
10.8077 | 8.264249946892825 | 10775.8328 | 103.806709 | 496.760144 | 10279.0727 | 10237.2991 | 10169.3479 | 10211.1215
10.813684999999998 | 8.268812866700227 | 10717.4008 | 103.52488 | 438.674901 | 10278.7259 | 10237.0087 | 10168.7864 | 10210.5036
10.819669 | 8.273375001564451 | 10639.2883 | 103.146926 | 360.905979 | 10278.3823 | 10236.7214 | 10168.2034 | 10209.8643
10.825653999999998 | 8.277937876 | 10651.679 | 103.206972 | 373.636598 | 10278.0424 | 10236.4376 | 10167.5987 | 10209.2034
10.831638000000002 | 8.282499965976525 | 10638.7642 | 103.144385 | 361.057298 | 10277.7069 | 10236.1582 | 10166.9724 | 10208.5211
10.837623 | 8.287062795491941 | 10792.0898 | 103.884983 | 514.71339 | 10277.3764 | 10235.8836 | 10166.3242 | 10207.817
10.843607 | 8.291624840029495 | 10564.8529 | 102.78547 | 287.801108 | 10277.0518 | 10235.6148 | 10165.6543 | 10207.0913
10.849592 | 8.296187624324247 | 10629.6865 | 103.100371 | 352.952743 | 10276.7338 | 10235.3525 | 10164.9625 | 10206.3437
10.855576000000001 | 8.300749623623807 | 10506.5842 | 102.50163 | 230.160901 | 10276.4233 | 10235.0977 | 10164.2489 | 10205.5745
10.861561 | 8.305312363 | 10476.8311 | 102.356392 | 200.709852 | 10276.1212 | 10234.8511 | 10163.5132 | 10204.7834
10.867546000000004 | 8.309875079016653 | 10687.1488 | 103.378667 | 411.320121 | 10275.8287 | 10234.6139 | 10162.7556 | 10203.9704
10.873531 | 8.314437772716957 | 10452.4128 | 102.237042 | 176.866115 | 10275.5467 | 10234.3872 | 10161.976 | 10203.1355
10.879515 | 8.318999681387437 | 10187.3982 | 100.932642 | -87.8782834 | 10275.2765 | 10234.1721 | 10161.1744 | 10202.2788
10.8855 | 8.32356233 | 10391.4884 | 101.93865 | 116.469157 | 10275.0192 | 10233.9699 | 10160.3507 | 10201.4
10.891484999999998 | 8.328124955 | 10412.8737 | 102.043489 | 138.097338 | 10274.7764 | 10233.782 | 10159.5049 | 10200.4993
10.897470000000002 | 8.332687558249214 | 10391.2428 | 101.937445 | 116.69351 | 10274.5493 | 10233.6098 | 10158.637 | 10199.5765
10.903455 | 8.337250138425489 | 10248.216 | 101.233473 | -26.1235822 | 10274.3396 | 10233.4548 | 10157.747 | 10198.6318
10.909439999999998 | 8.341812695858861 | 10385.8039 | 101.910764 | 111.65499 | 10274.1489 | 10233.3187 | 10156.8349 | 10197.6651
10.915425 | 8.346375230536886 | 10220.6947 | 101.097452 | -53.2843709 | 10273.9791 | 10233.2034 | 10155.9007 | 10196.6764
10.92141 | 8.350937742447117 | 10394.4525 | 101.953188 | 120.620505 | 10273.832 | 10233.1107 | 10154.9444 | 10195.6657
10.927395 | 8.355500231577107 | 10328.5125 | 101.62929 | 54.8027342 | 10273.7098 | 10233.0427 | 10153.966 | 10194.633
10.93338 | 8.360062698 | 10183.8896 | 100.915259 | -89.7250311 | 10273.6146 | 10233.0018 | 10152.9655 | 10193.5784
10.939364999999999 | 8.364625141446583 | 10226.365 | 101.125491 | -47.1840248 | 10273.549 | 10232.9902 | 10151.943 | 10192.5018
10.94535 | 8.369187562161176 | 10022.5369 | 100.112621 | -250.978685 | 10273.5156 | 10233.0107 | 10150.8983 | 10191.4032
10.951334999999998 | 8.373749960045748 | 10138.0551 | 100.68791 | -135.462086 | 10273.5172 | 10233.0662 | 10149.8317 | 10190.2827
10.957320000000001 | 8.378312335 | 10017.547 | 100.087696 | -256.009971 | 10273.557 | 10233.1597 | 10148.7431 | 10189.1403
10.963305 | 8.382874687275038 | 9963.59447 | 99.817806 | -310.043924 | 10273.6384 | 10233.2948 | 10147.6325 | 10187.9761
10.969290999999998 | 8.387437778886909 | 9959.16599 | 99.795621 | -314.599301 | 10273.7653 | 10233.4752 | 10146.4998 | 10186.7899
10.975276000000003 | 8.392000085 | 10034.6646 | 100.173173 | -239.277254 | 10273.9419 | 10233.7052 | 10145.3454 | 10185.5821
10.981261 | 8.396562368867054 | 9829.34857 | 99.143071 | -444.824259 | 10274.1728 | 10233.9895 | 10144.1692 | 10184.3525
10.987246 | 8.401124629506302 | 9879.59281 | 99.396141 | -394.870726 | 10274.4635 | 10234.3334 | 10142.9712 | 10183.1013
10.993232 | 8.405687629505143 | 10061.7616 | 100.308333 | -213.058458 | 10274.8201 | 10234.743 | 10141.7513 | 10181.8283
10.999217000000002 | 8.410249844293826 | 10014.4761 | 100.072354 | -260.773034 | 10275.2491 | 10235.2251 | 10140.5099 | 10180.5339
11.005203000000002 | 8.414812798409542 | 9958.85502 | 99.794063 | -316.903755 | 10275.7588 | 10235.7877 | 10139.2467 | 10179.2178
11.011188 | 8.419374967297873 | 10035.4948 | 100.177317 | -240.863053 | 10276.3579 | 10236.4395 | 10137.9622 | 10177.8805
11.017174 | 8.423937875 | 9976.43796 | 99.88212 | -300.619112 | 10277.0571 | 10237.1914 | 10136.656 | 10176.5217
11.023159 | 8.428499998418859 | 9884.41216 | 99.420381 | -393.456231 | 10277.8684 | 10238.0554 | 10135.3287 | 10175.1418
11.029145 | 8.433062860618938 | 9893.04548 | 99.46379 | -385.760832 | 10278.8063 | 10239.0458 | 10133.9799 | 10173.7405
11.035129999999997 | 8.437624937557198 | 9851.65799 | 99.255519 | -428.229161 | 10279.8872 | 10240.179 | 10132.6101 | 10172.3183
11.041116000000002 | 8.442187753724767 | 9906.17188 | 99.529754 | -374.958852 | 10281.1307 | 10241.4748 | 10131.219 | 10170.8749
11.047101000000001 | 8.446749785 | 9745.06867 | 98.717114 | -537.490739 | 10282.5594 | 10242.9557 | 10129.8072 | 10169.4109
11.053087000000001 | 8.451312555 | 9747.48035 | 98.729329 | -536.719924 | 10284.2003 | 10244.6486 | 10128.3742 | 10167.9258
11.059073000000001 | 8.455875301722074 | 9665.64563 | 98.314015 | -620.438525 | 10286.0842 | 10246.5845 | 10126.9204 | 10166.4201
11.065058000000002 | 8.460437263440767 | 10063.184 | 100.315422 | -225.062772 | 10288.2468 | 10248.7989 | 10125.4462 | 10164.894
11.071044000000002 | 8.464999964 | 9737.58124 | 98.679183 | -553.149436 | 10290.7307 | 10251.3346 | 10123.9512 | 10163.3473
11.07703 | 8.469562642074667 | 10280.1952 | 101.391298 | -13.3885716 | 10293.5838 | 10254.2394 | 10122.4358 | 10161.7802
11.083016 | 8.474125296730513 | 9910.56304 | 99.551811 | -386.298348 | 10296.8614 | 10257.5686 | 10120.9 | 10160.1929
11.089001 | 8.478687166 | 9764.97004 | 98.817863 | -535.655889 | 10300.6259 | 10261.3845 | 10119.3444 | 10158.5858
11.094986999999998 | 8.483249774446438 | 9937.13431 | 99.685176 | -367.815768 | 10304.9501 | 10265.7601 | 10117.7685 | 10156.9585
11.100973 | 8.487812359696786 | 9792.07289 | 98.954903 | -517.840704 | 10309.9136 | 10270.7748 | 10116.1727 | 10155.3114
11.106959 | 8.492374922 | 9881.94981 | 99.407997 | -433.65617 | 10315.606 | 10276.5184 | 10114.5572 | 10153.6448
11.112945 | 8.496937460700968 | 10013.3652 | 100.066803 | -308.761018 | 10322.1262 | 10283.0897 | 10112.922 | 10151.9586
11.118931000000002 | 8.501499976429905 | 9960.37446 | 99.801676 | -369.208254 | 10329.5827 | 10290.5971 | 10111.2675 | 10150.2531
11.124917 | 8.506062468960138 | 9812.78846 | 99.05952 | -525.304544 | 10338.093 | 10299.1583 | 10109.5937 | 10148.5284
11.130903000000004 | 8.510624938279216 | 9797.3762 | 98.981696 | -550.406943 | 10347.7831 | 10308.8992 | 10107.9008 | 10146.7848
11.136889 | 8.515187384374688 | 9771.56394 | 98.851221 | -587.2228 | 10358.7867 | 10319.9534 | 10106.189 | 10145.0223
11.142875000000005 | 8.519749807234108 | 9914.91726 | 99.573678 | -456.326337 | 10371.2436 | 10332.4609 | 10104.4585 | 10143.2412
11.148861 | 8.524312206845023 | 9903.6781 | 99.517225 | -481.619839 | 10385.2979 | 10346.5657 | 10102.7093 | 10141.4416
11.154848000000001 | 8.528875345367505 | 9966.15764 | 99.830645 | -434.94136 | 10401.099 | 10362.4171 | 10100.9416 | 10139.6235
11.160834000000001 | 8.533437698440174 | 9849.15673 | 99.242918 | -569.630837 | 10418.7876 | 10380.1559 | 10099.1559 | 10137.7875
11.16682 | 8.538000028226987 | 9939.20788 | 99.695576 | -499.300874 | 10438.5088 | 10399.9273 | 10097.3523 | 10135.9337
11.172806000000001 | 8.542562334715496 | 10032.1376 | 100.160559 | -428.260784 | 10460.3984 | 10421.867 | 10095.5309 | 10134.0622
11.178793 | 8.547125380050204 | 9953.91864 | 99.769327 | -530.667401 | 10484.586 | 10446.1046 | 10093.6916 | 10132.173
11.184779 | 8.55168764 | 10023.4748 | 100.117305 | -487.699888 | 10511.1747 | 10472.7432 | 10091.8352 | 10130.2667
11.190764999999999 | 8.556249876415858 | 10216.1555 | 101.074999 | -324.105106 | 10540.2606 | 10501.8789 | 10089.9617 | 10128.3434
11.196752 | 8.560812851728006 | 10048.1374 | 100.240398 | -523.781561 | 10571.919 | 10533.5869 | 10088.071 | 10126.403
11.202738000000002 | 8.565375041530443 | 10222.9274 | 101.108493 | -383.254635 | 10606.182 | 10567.8996 | 10086.1639 | 10124.4463
11.208723999999997 | 8.569937207959873 | 10108.8418 | 100.542736 | -534.224815 | 10643.0666 | 10604.8337 | 10084.2403 | 10122.4733
11.214711000000003 | 8.574500113 | 10147.64 | 100.735495 | -534.915876 | 10682.5559 | 10644.3723 | 10082.3002 | 10120.4837
11.220697000000001 | 8.579062232779554 | 10243.0349 | 101.20788 | -479.466337 | 10722.5012 | 10684.367 | 10080.3444 | 10118.4787
11.226683999999999 | 8.583625091137076 | 10500.9198 | 102.473996 | -266.039068 | 10766.9589 | 10728.8738 | 10078.3726 | 10116.4576
11.23267 | 8.588187163942171 | 10465.9909 | 102.303426 | -347.68991 | 10813.6808 | 10775.6449 | 10076.3855 | 10114.4215
11.238657 | 8.592749975429891 | 10549.705 | 102.711757 | -312.768164 | 10862.4732 | 10824.4863 | 10074.383 | 10112.3699
11.244644 | 8.597312763462075 | 10626.2158 | 103.083538 | -286.843876 | 10913.0597 | 10875.1217 | 10072.3654 | 10110.3034
11.25063 | 8.601874765916218 | 10667.5282 | 103.283727 | -297.569794 | 10965.098 | 10927.2088 | 10070.3335 | 10108.2227
11.256617000000002 | 8.606437507003879 | 10851.6163 | 104.171091 | -166.584881 | 11018.2012 | 10980.3608 | 10068.2868 | 10106.1272
11.262604000000001 | 8.611000224598635 | 10906.0038 | 104.431814 | -165.876651 | 11071.8805 | 11034.0887 | 10066.226 | 10104.0177
11.26859 | 8.615562156589766 | 10974.5134 | 104.759312 | -151.054539 | 11125.5679 | 11087.8247 | 10064.1516 | 10101.8948
11.274577 | 8.620124827165283 | 11002.8943 | 104.894682 | -175.751166 | 11178.6455 | 11140.9507 | 10062.0632 | 10099.758
11.280564 | 8.624687474210535 | 11278.2741 | 106.199219 | 47.8745541 | 11230.3995 | 11192.7531 | 10059.9616 | 10097.608
11.286551 | 8.629250097713069 | 11169.8315 | 105.687423 | -110.244726 | 11280.0762 | 11242.4781 | 10057.8469 | 10095.4451
11.292538 | 8.633812697660426 | 11410.8844 | 106.821741 | 83.9805919 | 11326.9038 | 11289.3539 | 10055.7196 | 10093.2695
11.298524999999998 | 8.638375274040156 | 11346.3172 | 106.519093 | -23.8208767 | 11370.1381 | 11332.6362 | 10053.5798 | 10091.0816
11.304512 | 8.642937826839804 | 11630.2677 | 107.843719 | 221.148419 | 11409.1193 | 11371.6654 | 10051.4279 | 10088.8817
11.310499 | 8.647500356046914 | 11757.493 | 108.431974 | 314.158331 | 11443.3347 | 11405.9287 | 10049.2642 | 10086.6701
11.316486 | 8.652062861649032 | 11655.432 | 107.960326 | 182.954422 | 11472.4776 | 11435.1194 | 10047.089 | 10084.4471
11.322472999999999 | 8.656625343633705 | 11699.018 | 108.161999 | 202.525879 | 11496.4921 | 11459.1817 | 10044.9027 | 10082.2131
11.32846 | 8.661187801988477 | 11855.7322 | 108.884031 | 340.13837 | 11515.5938 | 11478.331 | 10042.7055 | 10079.9683
11.334447 | 8.665750236700898 | 11917.8001 | 109.168677 | 387.539296 | 11530.2608 | 11493.0455 | 10040.4978 | 10077.7131
11.340433999999998 | 8.670312647758507 | 11759.689 | 108.4421 | 218.492566 | 11541.1964 | 11504.0286 | 10038.28 | 10075.4478
11.346420999999998 | 8.674875035148855 | 12032.1012 | 109.690935 | 482.831194 | 11549.27 | 11512.1496 | 10036.0523 | 10073.1728
11.352408 | 8.679437399 | 12011.345 | 109.596282 | 455.899371 | 11555.4456 | 11518.3724 | 10033.8152 | 10070.8884
11.358395 | 8.683999738877953 | 11863.5655 | 108.919996 | 302.854379 | 11560.7111 | 11523.6851 | 10031.5689 | 10068.5949
11.364383 | 8.688562817226945 | 11949.5504 | 109.313999 | 383.535336 | 11566.0151 | 11529.0362 | 10029.3135 | 10066.2924
11.370370000000001 | 8.693125109819745 | 11897.2702 | 109.074608 | 325.05741 | 11572.2128 | 11535.2809 | 10027.05 | 10063.9819
11.376357 | 8.697687379 | 11954.2694 | 109.335582 | 374.23489 | 11580.0345 | 11543.1495 | 10024.7784 | 10061.6634
11.382343999999998 | 8.702249624 | 11959.5842 | 109.359884 | 369.526475 | 11590.0577 | 11553.2195 | 10022.4991 | 10059.3373
11.388332 | 8.706812607190422 | 11815.8764 | 108.700857 | 213.180388 | 11602.696 | 11565.9046 | 10020.2121 | 10057.0036
11.394319 | 8.711374804786399 | 11777.981 | 108.526407 | 159.798933 | 11618.1821 | 11581.4373 | 10017.9185 | 10054.6634
11.400307000000002 | 8.715937741 | 11733.8493 | 108.322894 | 97.2703068 | 11636.579 | 11599.8807 | 10015.618 | 10052.3162
11.406294 | 8.720499891 | 11734.8806 | 108.327654 | 77.124026 | 11657.7566 | 11621.1048 | 10013.3116 | 10049.9634
11.412282 | 8.725062778855204 | 11677.384 | 108.061945 | -4.02894797 | 11681.4129 | 11644.8075 | 10010.999 | 10047.6044
11.418269 | 8.729624881251107 | 11800.393 | 108.629614 | 93.3486942 | 11707.0443 | 11670.4852 | 10008.6814 | 10045.2405
11.424257000000004 | 8.734187721813278 | 11779.6354 | 108.534029 | 45.6601898 | 11733.9752 | 11697.4623 | 10006.3583 | 10042.8713
11.430244 | 8.738749777 | 11739.8398 | 108.350542 | -21.4879443 | 11761.3277 | 11724.8609 | 10004.031 | 10040.4978
11.436232000000002 | 8.743312569388934 | 11706.4096 | 108.196162 | -81.6568894 | 11788.0665 | 11751.6457 | 10001.699 | 10038.1198
11.442219999999999 | 8.747875338368951 | 11724.8499 | 108.281346 | -88.138074 | 11812.988 | 11776.6132 | 9999.36324 | 10035.7381
11.448207 | 8.752437321482526 | 11787.307 | 108.569365 | -47.4654218 | 11834.7724 | 11798.4435 | 9997.02438 | 10033.3533
11.454194999999999 | 8.757000042680156 | 11650.7301 | 107.938548 | -201.318339 | 11852.0484 | 11815.7652 | 9994.6821 | 10030.9653
11.460183000000002 | 8.761562739965909 | 11819.9049 | 108.719386 | -43.5402801 | 11863.4452 | 11827.2077 | 9992.3372 | 10028.5747
11.466170000000002 | 8.766124651359823 | 11681.868 | 108.082691 | -185.829702 | 11867.6977 | 11831.5058 | 9989.99049 | 10026.1824
11.472158 | 8.770687301 | 11821.6133 | 108.727243 | -42.1276028 | 11863.7409 | 11827.5945 | 9987.64162 | 10023.788
11.478146 | 8.775249926267808 | 11391.6062 | 106.731468 | -459.188807 | 11850.795 | 11814.694 | 9985.29138 | 10021.3924
11.484134 | 8.779812527785461 | 11733.9832 | 108.323512 | -94.4547209 | 11828.4379 | 11792.3823 | 9982.94022 | 10018.9959
11.490122000000001 | 8.784375105 | 11708.9927 | 108.208099 | -87.6451343 | 11796.6378 | 11760.6275 | 9980.58856 | 10016.5989
11.496110000000003 | 8.788937658885809 | 11668.0052 | 108.018541 | -87.7413196 | 11755.7465 | 11719.7813 | 9978.23683 | 10014.202
11.502098 | 8.793500188 | 11627.085 | 107.828962 | -79.369323 | 11706.4543 | 11670.5342 | 9975.88548 | 10011.8056
11.508086000000006 | 8.798062694 | 11480.083 | 107.145149 | -169.633577 | 11649.7166 | 11613.8415 | 9973.53493 | 10009.41
11.514073999999999 | 8.802625176 | 11386.7275 | 106.70861 | -199.937937 | 11586.6654 | 11550.8352 | 9971.18562 | 10007.0158
11.520062 | 8.807187632997792 | 11265.6003 | 106.139532 | -252.921641 | 11518.5219 | 11482.7366 | 9968.83802 | 10004.6234
11.526049999999998 | 8.811750066434634 | 11360.3961 | 106.585159 | -86.1232257 | 11446.5193 | 11410.7787 | 9966.49255 | 10002.2332
11.532038 | 8.816312475810097 | 11388.5331 | 106.71707 | 16.6891502 | 11371.8439 | 11336.148 | 9964.14967 | 9999.84563
11.538026 | 8.820874861111726 | 11353.6469 | 106.553493 | 58.0516091 | 11295.5953 | 11259.9439 | 9961.80984 | 9997.46121
11.544013999999999 | 8.825437222327059 | 11431.3874 | 106.917666 | 212.623881 | 11218.7635 | 11183.1566 | 9959.4735 | 9995.08037
11.550003 | 8.830000321354973 | 11302.017 | 106.310945 | 159.810417 | 11142.2066 | 11106.6441 | 9957.14073 | 9992.70317
11.555991000000002 | 8.834562634356317 | 10973.9209 | 104.756484 | -92.7804249 | 11066.7013 | 11031.1832 | 9954.81276 | 9990.33087
11.561978999999997 | 8.839124923233989 | 11077.0128 | 105.247389 | 84.1412575 | 10992.8715 | 10957.3977 | 9952.48966 | 9987.96352
11.567966999999996 | 8.843687187975533 | 10897.2065 | 104.389686 | -24.0405635 | 10921.2471 | 10885.8174 | 9950.17189 | 9985.60159
11.573956 | 8.848250190463704 | 11141.8083 | 105.554765 | 289.559883 | 10852.2484 | 10816.8628 | 9947.85955 | 9983.24515
11.579944 | 8.852812406891584 | 11095.418 | 105.33479 | 309.176977 | 10786.241 | 10750.8994 | 9945.55385 | 9980.89546
11.585933000000004 | 8.857375361033098 | 10870.5803 | 104.262075 | 147.116352 | 10723.4639 | 10688.1663 | 9943.25452 | 9978.55219
11.591921000000005 | 8.861937529097474 | 10992.1932 | 104.843661 | 328.067882 | 10664.1253 | 10628.8715 | 9940.96277 | 9976.2166
11.597909000000003 | 8.866499673 | 11009.5196 | 104.926258 | 401.18488 | 10608.3347 | 10573.1246 | 9938.6787 | 9973.88878
11.603897999999997 | 8.871062554493514 | 10946.5017 | 104.625531 | 390.357688 | 10556.144 | 10520.9776 | 9936.4024 | 9971.5688
11.609886 | 8.875624649921214 | 10852.7396 | 104.176483 | 345.162335 | 10507.5773 | 10472.4545 | 9934.13511 | 9969.25791
11.615875 | 8.880187483 | 10769.0465 | 103.774016 | 306.46873 | 10462.5778 | 10427.4985 | 9931.87655 | 9966.95583
11.621864 | 8.884750291782492 | 10761.9765 | 103.739947 | 340.903838 | 10421.0727 | 10386.0368 | 9929.62757 | 9964.66341
11.627852 | 8.889312314457332 | 10733.0031 | 103.600208 | 350.050766 | 10382.9523 | 10347.9598 | 9927.38903 | 9962.38151
11.633841000000004 | 8.893875074713755 | 10798.857 | 103.917549 | 450.796756 | 10348.0602 | 10313.111 | 9925.16065 | 9960.10985
11.63983 | 8.898437810676436 | 10644.4024 | 103.171713 | 328.165255 | 10316.2371 | 10281.3311 | 9922.94329 | 9957.84929
11.645818000000002 | 8.902999760486278 | 10663.8643 | 103.265988 | 376.558943 | 10287.3054 | 10252.4425 | 9920.73779 | 9955.60069
11.651807000000002 | 8.907562448 | 10530.4108 | 102.61779 | 269.348859 | 10261.0619 | 10226.2421 | 9918.54391 | 9953.36377
11.657796000000001 | 8.912125110838891 | 10610.436 | 103.006971 | 373.123198 | 10237.3128 | 10202.5359 | 9916.36249 | 9951.13939
11.663785 | 8.916687749506044 | 10533.1132 | 102.630956 | 317.255993 | 10215.8572 | 10181.1232 | 9914.19402 | 9948.92803
11.669774 | 8.921250363817142 | 10577.2384 | 102.845702 | 380.741709 | 10196.4967 | 10161.8055 | 9912.03897 | 9946.73018
11.675762 | 8.925812191933417 | 10563.1558 | 102.777214 | 384.114757 | 10179.041 | 10144.3925 | 9909.89819 | 9944.54668
11.681751 | 8.930374757499091 | 10359.8326 | 101.783263 | 196.533018 | 10163.2996 | 10128.6937 | 9907.77143 | 9942.37729
11.68774 | 8.934937298671324 | 10344.8788 | 101.709777 | 195.778164 | 10149.1006 | 10114.5373 | 9905.65955 | 9940.22284
11.693729 | 8.939499815437653 | 10387.6614 | 101.919877 | 252.613356 | 10135.048 | 10100.5272 | 9903.56302 | 9938.08382
11.699717999999999 | 8.944062308 | 10302.7649 | 101.502536 | 179.304748 | 10123.4602 | 10088.9818 | 9901.48232 | 9935.96072
11.705706999999999 | 8.948624775702756 | 10559.3893 | 102.758889 | 446.425801 | 10112.9635 | 10078.5274 | 9899.41794 | 9933.854
11.711696000000002 | 8.953187219176604 | 10286.0258 | 101.420047 | 182.592052 | 10103.4337 | 10069.0399 | 9897.37035 | 9931.76416
11.717685000000003 | 8.957749638194699 | 10290.6797 | 101.442987 | 195.920146 | 10094.7596 | 10060.4079 | 9895.34002 | 9929.69166
11.723675 | 8.962312795 | 10109.6302 | 100.546657 | 22.7893435 | 10086.8409 | 10052.5313 | 9893.32711 | 9927.63664
11.729664 | 8.966875164603362 | 10244.6982 | 101.216097 | 165.104801 | 10079.5934 | 10045.3259 | 9891.33276 | 9925.60027
11.735653 | 8.971437510175333 | 10316.6206 | 101.570767 | 243.680543 | 10072.9401 | 10038.7145 | 9889.35711 | 9923.58268
11.741642 | 8.975999831241701 | 9932.03287 | 99.659585 | -134.782511 | 10066.8154 | 10032.6317 | 9887.40063 | 9921.58433
11.747630999999998 | 8.980562127790002 | 10279.2435 | 101.386604 | 218.080157 | 10061.1633 | 10027.0214 | 9885.46379 | 9919.6057
11.753620999999999 | 8.985125161580985 | 10190.4462 | 100.94774 | 134.510592 | 10055.9356 | 10021.8354 | 9883.54674 | 9917.64693
11.75961 | 8.989687409 | 10090.7272 | 100.452612 | 39.6331019 | 10051.0941 | 10017.0355 | 9881.65059 | 9915.70915
11.765599 | 8.994249631966902 | 10144.4579 | 100.7197 | 97.8528913 | 10046.605 | 10012.588 | 9879.77549 | 9913.79249
11.771589 | 8.998812592075124 | 10232.7598 | 101.157105 | 190.318831 | 10042.441 | 10008.4655 | 9877.92158 | 9911.89709
11.777577999999998 | 9.003374765837957 | 9975.64913 | 99.878171 | -62.9331081 | 10038.5822 | 10004.6481 | 9876.08996 | 9910.02405
11.783568000000002 | 9.007937676760642 | 10258.7898 | 101.285684 | 223.778361 | 10035.0114 | 10001.1187 | 9874.28045 | 9908.17321
11.789557000000002 | 9.012499801321225 | 10093.409 | 100.465959 | 61.6907061 | 10031.7183 | 9997.8668 | 9872.49413 | 9906.34563
11.795547 | 9.017062663008508 | 10033.2644 | 100.166184 | 4.56985939 | 10028.6945 | 9994.88423 | 9870.73084 | 9904.54115
11.801535999999997 | 9.021624738316982 | 10161.0253 | 100.801911 | 135.087226 | 10025.9381 | 9992.16887 | 9868.99163 | 9902.76083
11.807525999999998 | 9.026187550719005 | 10059.3873 | 100.296497 | 35.9384971 | 10023.4488 | 9989.72064 | 9867.27636 | 9901.00452
11.813516000000002 | 9.030750338457642 | 10073.1741 | 100.365204 | 51.9421643 | 10021.2319 | 9987.54474 | 9865.58576 | 9899.27295
11.819505000000001 | 9.03531234 | 10149.649 | 100.745467 | 130.352577 | 10019.2964 | 9985.65011 | 9863.92054 | 9897.56686
11.825495 | 9.039875078170997 | 10006.7613 | 100.033801 | -10.8930251 | 10017.6543 | 9984.04883 | 9862.28059 | 9895.88609
11.831485 | 9.044437791848788 | 9914.28642 | 99.57051 | -102.036511 | 10016.3229 | 9982.75817 | 9860.66661 | 9894.23136
11.837474 | 9.048999719097695 | 9996.4376 | 99.982186 | -18.8861884 | 10015.3238 | 9981.79969 | 9859.07929 | 9892.60338
11.843464 | 9.053562383340635 | 10058.1324 | 100.290241 | 43.4496866 | 10014.6827 | 9981.19921 | 9857.51851 | 9891.00202
11.849454 | 9.058125022845385 | 9887.34672 | 99.435138 | -127.084376 | 10014.4311 | 9980.98811 | 9855.98498 | 9889.42796
11.855444 | 9.062687637599481 | 9945.03318 | 99.724787 | -69.5722949 | 10014.6055 | 9981.20294 | 9854.47908 | 9887.88162
11.861434 | 9.067250227590455 | 9990.47837 | 99.95238 | -24.7696595 | 10015.248 | 9981.88587 | 9853.00124 | 9886.3634
11.867424000000002 | 9.071812792805842 | 10038.5241 | 100.192435 | 22.1172688 | 10016.4068 | 9983.08497 | 9851.55184 | 9884.87371
11.873414 | 9.076375333233171 | 10068.2553 | 100.340696 | 50.1192681 | 10018.136 | 9984.85439 | 9850.13129 | 9883.41293
11.879404 | 9.080937848859977 | 9912.90037 | 99.563549 | -107.595608 | 10020.496 | 9987.2545 | 9848.73997 | 9881.98145
11.885394 | 9.085500339673795 | 9959.1568 | 99.795575 | -64.3964023 | 10023.5532 | 9990.3518 | 9847.37826 | 9880.57966
11.891383999999999 | 9.090062805662155 | 9828.2192 | 99.137375 | -199.161065 | 10027.3803 | 9994.21887 | 9846.04654 | 9879.20793
11.897374 | 9.094625246812592 | 9897.77958 | 99.487585 | -134.275857 | 10032.0554 | 9998.93398 | 9844.74518 | 9877.86664
11.903364 | 9.099187663112643 | 10050.7931 | 100.253644 | 13.1309223 | 10037.6622 | 10004.5806 | 9843.47455 | 9876.55613
11.909354 | 9.103750054549836 | 9989.30579 | 99.946515 | -54.9825992 | 10044.2884 | 10011.2466 | 9842.23499 | 9875.27678
11.915344 | 9.108312421111705 | 9664.45983 | 98.307985 | -387.565607 | 10052.0254 | 10019.0234 | 9841.02685 | 9874.02893
11.921334 | 9.112874763 | 10089.9343 | 100.448665 | 28.9673903 | 10060.9669 | 10028.0045 | 9839.85049 | 9872.81291
11.927325000000002 | 9.117437841213093 | 9971.63279 | 99.858063 | -99.5761702 | 10071.209 | 10038.2861 | 9838.70603 | 9871.62887
11.933315 | 9.122000133070038 | 9859.98488 | 99.297457 | -222.856608 | 10082.8415 | 10049.9582 | 9837.5942 | 9870.47753
11.939305000000001 | 9.126562400001797 | 9952.7631 | 99.763536 | -143.193148 | 10095.9562 | 10063.1124 | 9836.5151 | 9869.359
11.945295 | 9.131124642 | 9886.0917 | 99.428827 | -224.546436 | 10110.6381 | 10077.8336 | 9835.46906 | 9868.27359
11.951286 | 9.135687620676702 | 9945.94456 | 99.729357 | -181.022571 | 10126.9671 | 10094.2019 | 9834.45621 | 9867.22143
11.957276 | 9.140249812753927 | 10004.4177 | 100.022086 | -140.586786 | 10145.0045 | 10112.2785 | 9833.47717 | 9866.20317
11.963267 | 9.144812741 | 10163.8018 | 100.815682 | -1.00794534 | 10164.8097 | 10132.1229 | 9832.53189 | 9865.21874
11.969257 | 9.149374883595058 | 10059.1102 | 100.295115 | -127.303484 | 10186.4137 | 10153.7659 | 9831.62098 | 9864.26874
11.975248 | 9.153937762325679 | 9924.03586 | 99.619455 | -285.805979 | 10209.8418 | 10177.2331 | 9830.74438 | 9863.35312
11.981238 | 9.158499854419537 | 10157.493 | 100.784389 | -77.5896288 | 10235.0826 | 10202.5128 | 9829.90264 | 9862.47244
11.987229000000003 | 9.163062683100252 | 10056.7894 | 100.283545 | -205.326158 | 10262.1156 | 10229.5846 | 9829.09573 | 9861.62664
11.993219000000002 | 9.167624725127618 | 10039.2208 | 100.195912 | -251.653634 | 10290.8744 | 10258.3823 | 9828.32413 | 9860.81624
11.999210000000003 | 9.172187503708544 | 10352.4902 | 101.747187 | 31.2099785 | 10321.2802 | 10288.8269 | 9827.58783 | 9860.04119
12.005201000000001 | 9.176750257218778 | 10225.0209 | 101.118846 | -128.183942 | 10353.2048 | 10320.7902 | 9826.88715 | 9859.30184
12.011191000000002 | 9.181312224 | 10236.6866 | 101.176512 | -149.794341 | 10386.4809 | 10354.1048 | 9826.22241 | 9858.5985
12.017182000000002 | 9.185874927386438 | 10213.0823 | 101.059796 | -207.833624 | 10420.9159 | 10388.5784 | 9825.59356 | 9857.93112
12.023172999999998 | 9.190437606 | 10237.0958 | 101.178534 | -219.15878 | 10456.2546 | 10423.9555 | 9825.0009 | 9857.29999
12.029164 | 9.195000259 | 10384.9225 | 101.90644 | -107.27443 | 10492.1969 | 10459.9362 | 9824.44459 | 9856.70529
12.035154 | 9.199562125116545 | 10428.7742 | 102.12137 | -99.608455 | 10528.3827 | 10496.1603 | 9823.92486 | 9856.14723
12.041145 | 9.204124727949129 | 10497.9745 | 102.459624 | -66.4372418 | 10564.4117 | 10532.2276 | 9823.44168 | 9855.62579
12.047136 | 9.208687305623727 | 10404.4287 | 102.002102 | -195.377269 | 10599.806 | 10567.66 | 9822.99525 | 9855.14117
12.053127 | 9.213249858127865 | 10680.5087 | 103.346546 | 46.475237 | 10634.0335 | 10601.9257 | 9822.5857 | 9854.69349
12.059118 | 9.217812385449077 | 10627.8927 | 103.091671 | -38.6143379 | 10666.507 | 10634.4373 | 9822.21311 | 9854.28284
12.065109 | 9.222374887574889 | 10866.4558 | 104.242294 | 169.861008 | 10696.5948 | 10664.563 | 9821.87756 | 9853.90931
12.0711 | 9.226937364 | 11069.0243 | 105.209431 | 345.38679 | 10723.6375 | 10691.6437 | 9821.57913 | 9853.57295
12.077091000000001 | 9.231499816190432 | 10771.8616 | 103.787579 | 24.8868948 | 10746.9747 | 10715.0187 | 9821.31786 | 9853.27383
12.083082 | 9.236062242655219 | 10798.8176 | 103.917359 | 32.8393078 | 10765.9783 | 10734.0601 | 9821.09379 | 9853.01197
12.089073 | 9.240624643874726 | 10872.2553 | 104.270107 | 92.1633283 | 10780.092 | 10748.2115 | 9820.90695 | 9852.78741
12.095065000000002 | 9.245187781372673 | 11030.1867 | 105.024696 | 241.313811 | 10788.8729 | 10757.0301 | 9820.75731 | 9852.60011
12.101056000000003 | 9.249750132059983 | 11203.9668 | 105.848792 | 411.943818 | 10792.023 | 10760.2178 | 9820.64492 | 9852.45014
12.107047 | 9.254312457464598 | 11241.3961 | 106.02545 | 451.972097 | 10789.424 | 10757.6563 | 9820.56973 | 9852.33742
12.113038 | 9.258874757574045 | 11032.5437 | 105.035916 | 251.402109 | 10781.1416 | 10749.4114 | 9820.53168 | 9852.26191
12.11903 | 9.263437794 | 10972.3908 | 104.749181 | 204.972336 | 10767.4185 | 10735.7256 | 9820.53072 | 9852.22356
12.125021 | 9.268000043372638 | 11081.0741 | 105.266681 | 332.411735 | 10748.6624 | 10717.0068 | 9820.56677 | 9852.22229
12.131011999999998 | 9.272562267517534 | 11282.3838 | 106.218566 | 556.985493 | 10725.3983 | 10693.78 | 9820.63973 | 9852.25799
12.137004000000001 | 9.277125227823996 | 11184.8133 | 105.758277 | 486.581308 | 10698.232 | 10666.6509 | 9820.74951 | 9852.33057
12.142995 | 9.281687401262094 | 10929.3687 | 104.543621 | 261.542108 | 10667.8266 | 10636.2827 | 9820.89594 | 9852.43987
12.148987000000002 | 9.286250311 | 10899.2096 | 104.39928 | 264.375713 | 10634.8339 | 10603.327 | 9821.0789 | 9852.58578
12.154977999999998 | 9.290812433509744 | 10871.8797 | 104.268306 | 271.973519 | 10599.9062 | 10568.4363 | 9821.29818 | 9852.76806
12.160969999999999 | 9.295375292 | 10728.1822 | 103.576938 | 164.549631 | 10563.6326 | 10532.1996 | 9821.55365 | 9852.98659
12.166961000000002 | 9.299937364160709 | 10653.3504 | 103.215069 | 126.777517 | 10526.5729 | 10495.1768 | 9821.845 | 9853.24108
12.172952999999998 | 9.304500172096837 | 10922.7904 | 104.512154 | 433.586716 | 10489.2037 | 10457.8444 | 9822.17211 | 9853.53138
12.178944 | 9.309062193 | 10768.9705 | 103.77365 | 317.004545 | 10451.966 | 10420.6434 | 9822.53462 | 9853.85715
12.184936 | 9.313624950161428 | 10726.6406 | 103.569497 | 311.423464 | 10415.2171 | 10383.9313 | 9822.93236 | 9854.21821
12.190928000000001 | 9.318187682 | 10599.9006 | 102.955819 | 220.622721 | 10379.2779 | 10348.0286 | 9823.36498 | 9854.61422
12.196918999999996 | 9.322749626379867 | 10503.8354 | 102.488221 | 159.418536 | 10344.4169 | 10313.2042 | 9823.83208 | 9855.04478
12.202911000000002 | 9.327312306995566 | 10739.8912 | 103.633446 | 429.053203 | 10310.838 | 10279.6618 | 9824.33347 | 9855.50969
12.208903000000001 | 9.331874962108051 | 10537.8825 | 102.654189 | 259.162932 | 10278.7196 | 10247.5798 | 9824.86872 | 9856.00852
12.214895000000004 | 9.336437592 | 10383.7827 | 101.900848 | 135.588181 | 10248.1945 | 10217.0911 | 9825.43743 | 9856.54087
12.220887 | 9.341000195773484 | 10290.2003 | 101.440624 | 70.8403429 | 10219.36 | 10188.2928 | 9826.03919 | 9857.10634
12.226879 | 9.345562774301484 | 10254.9838 | 101.266894 | 62.703294 | 10192.2805 | 10161.2496 | 9826.67357 | 9857.70448
12.232871 | 9.350125327276368 | 10322.278 | 101.598612 | 155.28646 | 10166.9915 | 10135.9968 | 9827.34009 | 9858.33484
12.238863 | 9.354687854685666 | 10134.2874 | 100.669198 | -9.21487443 | 10143.5023 | 10112.5436 | 9828.03827 | 9858.99692
12.244854999999998 | 9.359250356516899 | 9942.99173 | 99.714551 | -178.807154 | 10121.7989 | 10090.8763 | 9828.7676 | 9859.69021
12.250847000000002 | 9.363812832757597 | 10160.5655 | 100.79963 | 58.7180038 | 10101.8475 | 10070.9609 | 9829.52754 | 9860.41417
12.256839 | 9.368375283395281 | 10158.4259 | 100.789017 | 74.8287038 | 10083.5972 | 10052.7465 | 9830.31753 | 9861.16824
12.262831 | 9.372937708417476 | 10170.2404 | 100.84761 | 103.257472 | 10066.9829 | 10036.1681 | 9831.13696 | 9861.95181
12.268823 | 9.377500107811708 | 10007.9756 | 100.03987 | -43.9527209 | 10051.9283 | 10021.1493 | 9831.98521 | 9862.76428
12.274815000000002 | 9.382062481565503 | 9910.02907 | 99.549129 | -128.319307 | 10038.3484 | 10007.605 | 9832.86165 | 9863.60499
12.280807 | 9.386624829666387 | 10088.4468 | 100.441261 | 62.2948226 | 10026.152 | 9995.4443 | 9833.76559 | 9864.47326
12.286799000000002 | 9.391187152101883 | 9938.6395 | 99.692725 | -76.6047023 | 10015.2442 | 9984.57213 | 9834.69632 | 9865.36839
12.292792 | 9.395750210255365 | 10010.1069 | 100.050522 | 4.58001428 | 10005.5269 | 9974.89036 | 9835.65327 | 9866.28979
12.298784 | 9.400312481318373 | 9834.87237 | 99.170925 | -162.034351 | 9996.90672 | 9966.30568 | 9836.63536 | 9867.2364
12.304776 | 9.404874726678575 | 9914.45428 | 99.571353 | -74.8328535 | 9989.28713 | 9958.72151 | 9837.64194 | 9868.20757
12.310769 | 9.409437707706461 | 9867.42991 | 99.334938 | -115.145289 | 9982.5752 | 9952.04494 | 9838.67237 | 9869.20263
12.316761 | 9.413999901619315 | 9887.14182 | 99.434108 | -89.5434691 | 9976.68529 | 9946.19032 | 9839.72543 | 9870.2204
12.322753999999998 | 9.418562831166318 | 9650.46488 | 98.23678 | -321.067493 | 9971.53237 | 9941.07265 | 9840.8006 | 9871.26032
12.328746 | 9.423124973581928 | 9805.04823 | 99.020443 | -161.992269 | 9967.0405 | 9936.61595 | 9841.89658 | 9872.32114
12.334739 | 9.427687851598131 | 9759.96964 | 98.792559 | -203.166584 | 9963.13622 | 9932.74679 | 9843.0128 | 9873.40223
12.340730999999998 | 9.432249942466585 | 10027.2999 | 100.136407 | 67.5450777 | 9959.75482 | 9929.40044 | 9844.14788 | 9874.50226
12.346724000000002 | 9.436812768902081 | 9474.42244 | 97.336645 | -482.412618 | 9956.83506 | 9926.51567 | 9845.30118 | 9875.62056
12.352716000000001 | 9.441374808173482 | 9628.28757 | 98.123838 | -326.036031 | 9954.3236 | 9924.03915 | 9846.47125 | 9876.75571
12.358709 | 9.445937582978353 | 9565.53094 | 97.803532 | -386.639938 | 9952.17088 | 9921.9213 | 9847.6574 | 9877.90698
12.364702 | 9.450500331947039 | 9848.88522 | 99.24155 | -101.448677 | 9950.3339 | 9920.11914 | 9848.85831 | 9879.07307
12.370694 | 9.455062293727133 | 9857.58789 | 99.285386 | -91.186497 | 9948.77439 | 9918.59438 | 9850.07259 | 9880.2526
12.376686999999997 | 9.459624990990326 | 9605.86572 | 98.009518 | -341.592143 | 9947.45786 | 9917.31255 | 9851.29946 | 9881.44477
12.382679999999999 | 9.464187662 | 9610.51753 | 98.033247 | -335.837245 | 9946.35477 | 9916.2441 | 9852.53747 | 9882.64815
12.388673 | 9.468750307883374 | 9664.29614 | 98.307152 | -281.142866 | 9945.43901 | 9915.36291 | 9853.78535 | 9883.86144
12.394665000000002 | 9.473312166165613 | 9688.15191 | 98.42841 | -256.535963 | 9944.68787 | 9914.64629 | 9855.04156 | 9885.08315
12.400657999999998 | 9.477874759863766 | 9756.76122 | 98.776319 | -187.320033 | 9944.08125 | 9914.07412 | 9856.30518 | 9886.31231
12.406651 | 9.482437327638385 | 9674.63727 | 98.359734 | -268.9647 | 9943.60197 | 9913.62924 | 9857.5746 | 9887.54733
12.412644000000002 | 9.486999869476989 | 9656.8026 | 98.269032 | -286.432335 | 9943.23493 | 9913.29655 | 9858.84838 | 9888.78677
12.418637000000004 | 9.491562385367095 | 9649.71372 | 98.232956 | -293.253246 | 9942.96697 | 9913.06286 | 9860.12505 | 9890.02916
12.42463 | 9.496124875296223 | 9410.76479 | 97.009096 | -532.021732 | 9942.78652 | 9912.91664 | 9861.40309 | 9891.27297
12.430623000000002 | 9.500687339 | 9558.26981 | 97.766404 | -384.413639 | 9942.68345 | 9912.84773 | 9862.68094 | 9892.51666
12.436616000000003 | 9.505249777221643 | 9666.35904 | 98.317644 | -276.289726 | 9942.64877 | 9912.84715 | 9863.957 | 9893.75862
12.442608999999997 | 9.509812189192967 | 9703.27981 | 98.505227 | -239.394667 | 9942.67448 | 9912.90691 | 9865.22962 | 9894.9972
12.448603000000002 | 9.514375336437064 | 9806.8513 | 99.029548 | -135.902125 | 9942.75343 | 9913.01985 | 9866.49734 | 9896.23091
12.454596000000002 | 9.518937696369788 | 9674.4979 | 98.359026 | -268.381192 | 9942.87909 | 9913.17945 | 9867.75798 | 9897.45762
12.460589000000002 | 9.52350003 | 9768.33969 | 98.834911 | -174.705873 | 9943.04556 | 9913.37979 | 9869.00998 | 9898.67575
12.466582 | 9.528062338115204 | 9704.75749 | 98.512728 | -238.489889 | 9943.24738 | 9913.61542 | 9870.25152 | 9899.88348
12.472575000000003 | 9.532624619902936 | 9736.292 | 98.672651 | -207.187465 | 9943.47947 | 9913.88126 | 9871.48073 | 9901.07893
12.478569 | 9.537187636879299 | 9795.32715 | 98.971345 | -148.409956 | 9943.73711 | 9914.17261 | 9872.69588 | 9902.26038
12.484562000000002 | 9.541749866503627 | 9556.43055 | 97.756997 | -387.58516 | 9944.01571 | 9914.48485 | 9873.89462 | 9903.42548
12.490556 | 9.546312831282913 | 9602.56255 | 97.992666 | -341.748524 | 9944.31107 | 9914.81381 | 9875.07532 | 9904.57259
12.496549000000002 | 9.550875008693911 | 9830.82677 | 99.150526 | -113.792203 | 9944.61897 | 9915.15523 | 9876.23553 | 9905.69927
12.502542000000002 | 9.555437159981704 | 9858.17002 | 99.288318 | -86.7654489 | 9944.93547 | 9915.5052 | 9877.37333 | 9906.8036
12.508536 | 9.560000046373938 | 9724.45545 | 98.612654 | -220.801288 | 9945.25674 | 9915.85989 | 9878.48674 | 9907.8836
12.514529 | 9.564562145373522 | 9762.47467 | 98.805236 | -183.104213 | 9945.57888 | 9916.21539 | 9879.57318 | 9908.93668
12.520523 | 9.569124979 | 9765.9497 | 98.82282 | -179.948595 | 9945.8983 | 9916.5681 | 9880.63074 | 9909.96094
12.526516999999998 | 9.573687787332338 | 9727.23934 | 98.626768 | -218.971915 | 9946.21125 | 9916.91431 | 9881.65693 | 9910.95387
12.532510000000004 | 9.578249807803823 | 9634.00903 | 98.152988 | -312.50506 | 9946.51409 | 9917.25033 | 9882.64919 | 9911.91295
12.538504 | 9.582812563295509 | 9696.68422 | 98.471743 | -250.119092 | 9946.80331 | 9917.57269 | 9883.60544 | 9912.83606
12.544498000000003 | 9.587375293 | 9757.8937 | 98.782052 | -189.1816 | 9947.0753 | 9917.87776 | 9884.52303 | 9913.72057
12.550491000000003 | 9.591937234398946 | 9704.97157 | 98.513814 | -242.35489 | 9947.32646 | 9918.16194 | 9885.39927 | 9914.5638
12.556485000000004 | 9.596499911 | 9786.26242 | 98.92554 | -161.29091 | 9947.55333 | 9918.42177 | 9886.23188 | 9915.36344
12.562479000000002 | 9.601062561743575 | 9675.05726 | 98.361869 | -272.695059 | 9947.75232 | 9918.65367 | 9887.01804 | 9916.11668
12.568473000000001 | 9.605625186018267 | 10034.1263 | 100.170486 | 86.2064225 | 9947.91988 | 9918.85409 | 9887.75505 | 9916.82084
12.574467 | 9.610187784011238 | 9808.89243 | 99.039853 | -139.160015 | 9948.05245 | 9919.01946 | 9888.44015 | 9917.47314
12.580461 | 9.614750355710001 | 9991.24715 | 99.956226 | 43.1007004 | 9948.14645 | 9919.1462 | 9889.0705 | 9918.07075
12.586454000000002 | 9.619312139918847 | 9852.48105 | 99.259665 | -95.717244 | 9948.19829 | 9919.23073 | 9889.64314 | 9918.6107
12.592448 | 9.623874658996133 | 10160.2689 | 100.798159 | 212.064516 | 9948.20438 | 9919.26946 | 9890.15531 | 9919.09023
12.598442 | 9.628437151741766 | 9833.28041 | 99.162898 | -114.88066 | 9948.16107 | 9919.25872 | 9890.6039 | 9919.50624
12.604437 | 9.633000379313296 | 10137.4716 | 100.685012 | 189.406938 | 9948.06466 | 9919.19484 | 9890.9859 | 9919.85572
12.610431000000004 | 9.637562819353768 | 9873.32172 | 99.36459 | -74.5897837 | 9947.9115 | 9919.07415 | 9891.29805 | 9920.1354
12.616425 | 9.642125233 | 10042.9509 | 100.214524 | 95.2530528 | 9947.69785 | 9918.89291 | 9891.53722 | 9920.34216
12.622419000000004 | 9.646687620314902 | 10092.1362 | 100.459625 | 144.716275 | 9947.41993 | 9918.64735 | 9891.70016 | 9920.47274
12.628413000000002 | 9.651249981210595 | 10010.9576 | 100.054773 | 63.8836686 | 9947.07393 | 9918.33366 | 9891.78354 | 9920.52381
12.634407 | 9.655812315699734 | 10238.6111 | 101.186022 | 291.955083 | 9946.65602 | 9917.948 | 9891.78396 | 9920.49198
12.640401 | 9.660374623769833 | 10220.7388 | 101.097669 | 274.57651 | 9946.16229 | 9917.48647 | 9891.69797 | 9920.37379
12.646396 | 9.664937666547614 | 9924.53893 | 99.62198 | -21.0497783 | 9945.58871 | 9916.94503 | 9891.522 | 9920.16568
12.65239 | 9.669499921737774 | 10429.6297 | 102.125559 | 484.698224 | 9944.93148 | 9916.31989 | 9891.25252 | 9919.8641
12.658383999999996 | 9.674062150471437 | 10074.5983 | 100.372298 | 130.411832 | 9944.18647 | 9915.60692 | 9890.88583 | 9919.46538
12.664379000000004 | 9.678625113862097 | 10326.582 | 101.619791 | 383.232555 | 9943.34944 | 9914.80188 | 9890.41812 | 9918.96568
12.670372999999998 | 9.683187289640912 | 10119.1899 | 100.594184 | 176.773358 | 9942.41654 | 9913.90091 | 9889.84573 | 9918.36136
12.676368000000002 | 9.687750200042915 | 10138.8199 | 100.691707 | 197.436654 | 9941.38325 | 9912.89949 | 9889.16459 | 9917.64835
12.682362 | 9.692312322816946 | 10254.6456 | 101.265224 | 314.399957 | 9940.24564 | 9911.79371 | 9888.37098 | 9916.82291
12.688357000000002 | 9.696875180180344 | 10055.6711 | 100.277969 | 116.672067 | 9938.99903 | 9910.57887 | 9887.4606 | 9915.88076
12.694351000000001 | 9.701437249899652 | 10149.2176 | 100.743325 | 211.578147 | 9937.63945 | 9909.251 | 9886.42965 | 9914.8181
12.700346 | 9.706000054 | 10117.5079 | 100.585824 | 181.345896 | 9936.162 | 9907.80522 | 9885.27362 | 9913.6304
12.706341 | 9.710562831884134 | 10050.8384 | 100.25387 | 116.276004 | 9934.5624 | 9906.23723 | 9883.98841 | 9912.31358
12.712334999999998 | 9.715124821925507 | 10370.9295 | 101.837761 | 438.093149 | 9932.83635 | 9904.54274 | 9882.56993 | 9910.86354
12.718329999999998 | 9.719687546 | 10237.8421 | 101.182222 | 306.863449 | 9930.97865 | 9902.71655 | 9881.0133 | 9909.27541
12.724324999999999 | 9.724250244415153 | 10248.2796 | 101.233787 | 319.294739 | 9928.98486 | 9900.75421 | 9879.31426 | 9907.54491
12.730319000000003 | 9.728812154666231 | 10405.8958 | 102.009293 | 479.045234 | 9926.85057 | 9898.65131 | 9877.46855 | 9905.6678
12.736314 | 9.733374799371326 | 10060.7787 | 100.303433 | 136.208501 | 9924.5702 | 9896.4023 | 9875.4709 | 9903.6388
12.742309 | 9.737937417436278 | 10008.6185 | 100.043083 | 86.4793236 | 9922.13918 | 9894.00257 | 9873.31688 | 9901.45349
12.748304 | 9.742500008848598 | 10218.2824 | 101.08552 | 298.729906 | 9919.55249 | 9891.44714 | 9871.00167 | 9899.10703
12.754299 | 9.747062574 | 9945.61613 | 99.72771 | 28.811059 | 9916.80507 | 9888.73091 | 9868.52037 | 9896.59453
12.760293999999998 | 9.751625111665394 | 10000.0856 | 100.000428 | 86.1938494 | 9913.89175 | 9885.84873 | 9865.86799 | 9893.911
12.766289 | 9.756187623044895 | 10035.0536 | 100.175115 | 124.246304 | 9910.8073 | 9882.79537 | 9863.03945 | 9891.05137
12.772284000000003 | 9.760750107721812 | 9971.86157 | 99.859209 | 64.3151814 | 9907.54639 | 9879.5655 | 9860.02959 | 9888.01048
12.778279 | 9.765312565683658 | 10112.8372 | 100.562603 | 208.733569 | 9904.10363 | 9876.15373 | 9856.83317 | 9884.78307
12.784274 | 9.769874996917949 | 10101.9672 | 100.508543 | 201.49366 | 9900.47354 | 9872.55458 | 9853.44486 | 9881.36382
12.790269000000002 | 9.774437401412195 | 9825.15954 | 99.121943 | -71.4910088 | 9896.65055 | 9868.76247 | 9849.85921 | 9877.74729
12.796264 | 9.778999779 | 10034.7274 | 100.173486 | 142.098394 | 9892.62901 | 9864.77176 | 9846.07071 | 9873.92795
12.802259000000001 | 9.783562130130605 | 9987.0234 | 99.935096 | 98.620227 | 9888.40317 | 9860.57671 | 9842.07375 | 9869.90022
12.808254999999999 | 9.788125215 | 10257.8379 | 101.280985 | 373.871437 | 9883.96646 | 9856.17074 | 9837.86191 | 9865.65764
12.814250000000001 | 9.792687512753837 | 9696.6481 | 98.47156 | -182.66634 | 9879.31444 | 9851.54939 | 9833.43079 | 9861.19584
12.820244999999998 | 9.797249783 | 10212.1232 | 101.05505 | 337.682827 | 9874.44037 | 9846.70596 | 9828.77381 | 9856.50823
12.826241 | 9.801812788149254 | 10015.7932 | 100.078935 | 146.455909 | 9869.33729 | 9841.63346 | 9823.88415 | 9851.58798
12.832236 | 9.806375005104597 | 9744.66684 | 98.715079 | -119.333864 | 9864.0007 | 9836.3274 | 9818.75735 | 9846.43065
12.838231 | 9.810937195219998 | 9976.96312 | 99.884749 | 118.53963 | 9858.42349 | 9830.78067 | 9813.38642 | 9841.02925
12.844227 | 9.815500119475429 | 9666.32576 | 98.317474 | -186.272515 | 9852.59828 | 9824.98589 | 9807.76413 | 9835.37652
12.850222000000002 | 9.820062255868997 | 9932.51161 | 99.661987 | 85.99109 | 9846.52052 | 9818.93851 | 9801.88595 | 9829.46797
12.856218000000002 | 9.824625126368655 | 9708.98836 | 98.534199 | -131.193255 | 9840.18161 | 9812.62994 | 9795.74345 | 9823.29513
12.862213 | 9.829187208990435 | 9847.00773 | 99.23209 | 13.4307352 | 9833.57699 | 9806.05559 | 9789.33206 | 9816.85346
12.868209 | 9.833750025684358 | 9660.76602 | 98.289196 | -165.931654 | 9826.69767 | 9799.20651 | 9782.64297 | 9810.13414
12.874205 | 9.838312815 | 9981.31305 | 99.906522 | 161.775204 | 9819.53785 | 9792.07686 | 9775.6704 | 9803.13139
12.8802 | 9.842874817322624 | 9729.12386 | 98.636321 | -82.9679294 | 9812.09179 | 9784.66093 | 9768.40869 | 9795.83955
12.886196000000002 | 9.847437553212014 | 9791.78721 | 98.95346 | -12.5627161 | 9804.34993 | 9776.94916 | 9760.84839 | 9788.24917
12.892192 | 9.852000262 | 9925.98013 | 99.629213 | 129.673856 | 9796.30627 | 9768.93554 | 9752.98357 | 9780.35431
12.898187 | 9.856562183142286 | 9670.71593 | 98.339798 | -117.239016 | 9787.95495 | 9760.61419 | 9744.80838 | 9772.14914
12.904183000000002 | 9.861124838114726 | 9572.59298 | 97.839629 | -206.692761 | 9779.28574 | 9751.97492 | 9736.31275 | 9763.62357
12.910179 | 9.865687466 | 9844.07434 | 99.217309 | 73.7818398 | 9770.2925 | 9743.01157 | 9727.49054 | 9754.77147
12.916175 | 9.870250067050723 | 9544.29692 | 97.694918 | -216.670666 | 9760.96759 | 9733.71649 | 9718.3342 | 9745.58529
12.922171000000002 | 9.874812640989292 | 9773.01274 | 98.858549 | 21.7094897 | 9751.30325 | 9724.08195 | 9708.83602 | 9736.05733
12.928167000000002 | 9.879375187891585 | 9303.5947 | 96.455143 | -437.696929 | 9741.29163 | 9714.10006 | 9698.98822 | 9726.17978
12.934163 | 9.883937708 | 9683.46027 | 98.404574 | -47.464473 | 9730.92474 | 9703.76287 | 9688.78286 | 9715.94473
12.940159000000001 | 9.888500201 | 9601.69448 | 97.988236 | -118.500019 | 9720.1945 | 9693.06227 | 9678.21191 | 9705.34414
12.946155000000001 | 9.893062666255895 | 9769.66593 | 98.84162 | 60.5732469 | 9709.09268 | 9681.99005 | 9667.2672 | 9694.36984
12.952151 | 9.897625104888172 | 9490.8517 | 97.421002 | -206.759265 | 9697.61096 | 9670.53788 | 9655.94047 | 9683.01356
12.958146999999999 | 9.902187516421714 | 9700.3427 | 98.490318 | 14.6018082 | 9685.74089 | 9658.6973 | 9644.22331 | 9671.2669
12.964143 | 9.906749900844034 | 9482.30972 | 97.377152 | -191.16417 | 9673.47389 | 9646.45975 | 9632.10718 | 9659.12132
12.970139 | 9.911312258142633 | 9622.19446 | 98.092785 | -38.6068041 | 9660.80126 | 9633.81653 | 9619.58346 | 9646.56819
12.976135999999997 | 9.915875349198387 | 9386.75874 | 96.885287 | -260.953234 | 9647.71197 | 9620.7566 | 9606.64115 | 9633.59653
12.982132 | 9.920437652207555 | 9469.10492 | 97.309326 | -165.096517 | 9634.20144 | 9607.27536 | 9593.27569 | 9620.20176

## fig2d
ICSD reference |  |  | theory simulation RS |  | experimental measurement
q | rs_dis_int | rl_ord_int | ave_sg225_q | ave_sg225_int | q | Int_600C | Int_900C
0 | 0 | 0 | 0 | 0 | 0.562538 | 1.47606 | 1.3965
0.000177864 | 0 | 0 | 0.003555469 | 0 | 0.564697 | 1.45784 | 1.39253
0.000355727 | 0 | 0 | 0.007110937 | 0 | 0.566856 | 1.46176 | 1.40436
0.000533591 | 0 | 0 | 0.010666404 | 0 | 0.569015 | 1.47167 | 1.40297
0.000711454 | 0 | 0 | 0.014221869 | 0 | 0.571173 | 1.45606 | 1.40043
0.000889318 | 0 | 0 | 0.017777331 | 0 | 0.573332 | 1.461 | 1.39966
0.001067181 | 0 | 0 | 0.02133279 | 0 | 0.575491 | 1.46978 | 1.39969
0.001245045 | 0 | 0 | 0.024888244 | 0 | 0.577649 | 1.46039 | 1.39135
0.001422908 | 0 | 0 | 0.028443694 | 0 | 0.579808 | 1.45165 | 1.38241
0.001600772 | 0 | 0 | 0.031999139 | 0 | 0.581967 | 1.44841 | 1.38908
0.001778636 | 0 | 0 | 0.035554577 | 0 | 0.584125 | 1.45732 | 1.38823
0.001956499 | 0 | 0 | 0.039110009 | 0 | 0.586284 | 1.45674 | 1.3717
0.002134363 | 0 | 0 | 0.042665433 | 0 | 0.588443 | 1.4602 | 1.39035
0.002312226 | 0 | 0 | 0.04622085 | 0 | 0.590601 | 1.47469 | 1.40107
0.00249009 | 0 | 0 | 0.049776257 | 0 | 0.59276 | 1.44915 | 1.38531
0.002667953 | 0 | 0 | 0.053331655 | 0 | 0.594918 | 1.47701 | 1.38734
0.002845817 | 0 | 0 | 0.056887043 | 0 | 0.597077 | 1.47771 | 1.37235
0.00302368 | 0 | 0 | 0.060442419 | 0 | 0.599235 | 1.48287 | 1.37107
0.003201544 | 0 | 0 | 0.063997785 | 0 | 0.601394 | 1.48369 | 1.38765
0.003379407 | 0 | 0 | 0.067553138 | 0 | 0.603552 | 1.48767 | 1.40328
0.003557271 | 0 | 0 | 0.071108479 | 0 | 0.605711 | 1.46419 | 1.39806
0.003735135 | 0 | 0 | 0.074663805 | 0 | 0.607869 | 1.47345 | 1.3962
0.003912998 | 0 | 0 | 0.078219118 | 0 | 0.610028 | 1.45223 | 1.3747
0.004090862 | 0 | 0 | 0.081774416 | 0 | 0.612186 | 1.45502 | 1.37866
0.004268725 | 0 | 0 | 0.085329698 | 0 | 0.614344 | 1.45825 | 1.37436
0.004446589 | 0 | 0 | 0.088884964 | 0 | 0.616503 | 1.46786 | 1.3787
0.004624452 | 0 | 0 | 0.092440213 | 0 | 0.618661 | 1.47469 | 1.38884
0.004802316 | 0 | 0 | 0.095995445 | 0 | 0.620819 | 1.46385 | 1.37314
0.004980179 | 0 | 0 | 0.099550658 | 0 | 0.622978 | 1.47704 | 1.37656
0.005158043 | 0 | 0 | 0.103105853 | 0 | 0.625136 | 1.46453 | 1.37366
0.005335906 | 0 | 0 | 0.106661027 | 0 | 0.627294 | 1.46347 | 1.37615
0.00551377 | 0 | 0 | 0.110216182 | 0 | 0.629453 | 1.4671 | 1.38255
0.005691633 | 0 | 0 | 0.113771315 | 0 | 0.631611 | 1.45816 | 1.38815
0.005869497 | 0 | 0 | 0.117326427 | 0 | 0.633769 | 1.45747 | 1.36929
0.00604736 | 0 | 0 | 0.120881517 | 0 | 0.635927 | 1.44896 | 1.38335
0.006225224 | 0 | 0 | 0.124436583 | 0 | 0.638085 | 1.47018 | 1.37915
0.006403087 | 0 | 0 | 0.127991626 | 0 | 0.640244 | 1.46828 | 1.38746
0.006580951 | 0 | 0 | 0.131546645 | 0 | 0.642402 | 1.47513 | 1.36916
0.006758814 | 0 | 0 | 0.135101638 | 0 | 0.64456 | 1.46862 | 1.38086
0.006936678 | 0 | 0 | 0.138656606 | 0 | 0.646718 | 1.46539 | 1.3671
0.007114541 | 0 | 0 | 0.142211547 | 0 | 0.648876 | 1.46548 | 1.3658
0.007292405 | 0 | 0 | 0.145766462 | 0 | 0.651034 | 1.45579 | 1.36701
0.007470268 | 0 | 0 | 0.149321349 | 0 | 0.653192 | 1.46031 | 1.38124
0.007648132 | 0 | 0 | 0.152876207 | 0 | 0.65535 | 1.45017 | 1.37799
0.007825995 | 0 | 0 | 0.156431036 | 0 | 0.657508 | 1.46134 | 1.3849
0.008003859 | 0 | 0 | 0.159985835 | 0 | 0.659666 | 1.44982 | 1.37984
0.008181722 | 0 | 0 | 0.163540604 | 0 | 0.661824 | 1.46276 | 1.38422
0.008359586 | 0 | 0 | 0.167095342 | 0 | 0.663982 | 1.45962 | 1.37537
0.008537449 | 0 | 0 | 0.170650049 | 0 | 0.66614 | 1.47091 | 1.37915
0.008715313 | 0 | 0 | 0.174204722 | 0 | 0.668298 | 1.45699 | 1.37456
0.008893176 | 0 | 0 | 0.177759363 | 0 | 0.670456 | 1.45602 | 1.37477
0.009071039 | 0 | 0 | 0.18131397 | 0 | 0.672614 | 1.46153 | 1.37664
0.009248903 | 0 | 0 | 0.184868542 | 0 | 0.674772 | 1.45552 | 1.36868
0.009426766 | 0 | 0 | 0.188423079 | 0 | 0.67693 | 1.46742 | 1.36307
0.00960463 | 0 | 0 | 0.19197758 | 0 | 0.679088 | 1.45471 | 1.36437
0.009782493 | 0 | 0 | 0.195532045 | 0 | 0.681245 | 1.46447 | 1.39296
0.009960357 | 0 | 0 | 0.199086472 | 0 | 0.683403 | 1.46555 | 1.37619
0.01013822 | 0 | 0 | 0.202640862 | 0 | 0.685561 | 1.47085 | 1.37104
0.010316084 | 0 | 0 | 0.206195213 | 0 | 0.687719 | 1.47847 | 1.37614
0.010493947 | 0 | 0 | 0.209749525 | 0 | 0.689877 | 1.47714 | 1.36526
0.01067181 | 0 | 0 | 0.213303797 | 0 | 0.692034 | 1.46845 | 1.37191
0.010849674 | 0 | 0 | 0.216858029 | 0 | 0.694192 | 1.46517 | 1.36087
0.011027537 | 0 | 0 | 0.220412219 | 0 | 0.69635 | 1.48548 | 1.36903
0.011205401 | 0 | 0 | 0.223966367 | 0 | 0.698507 | 1.48337 | 1.3617
0.011383264 | 0 | 0 | 0.227520473 | 0 | 0.700665 | 1.49241 | 1.36716
0.011561127 | 0 | 0 | 0.231074535 | 0 | 0.702823 | 1.48816 | 1.36303
0.011738991 | 0 | 0 | 0.234628554 | 0 | 0.70498 | 1.47426 | 1.36607
0.011916854 | 0 | 0 | 0.238182528 | 0 | 0.707138 | 1.47346 | 1.37066
0.012094717 | 0 | 0 | 0.241736456 | 0 | 0.709295 | 1.47102 | 1.3695
0.012272581 | 0 | 0 | 0.245290339 | 0 | 0.711453 | 1.47164 | 1.37829
0.012450444 | 0 | 0 | 0.248844175 | 0 | 0.713611 | 1.45469 | 1.36001
0.012628307 | 0 | 0 | 0.252397964 | 0 | 0.715768 | 1.4725 | 1.37641
0.012806171 | 0 | 0 | 0.255951704 | 0 | 0.717926 | 1.47716 | 1.36504
0.012984034 | 0 | 0 | 0.259505396 | 0 | 0.720083 | 1.47192 | 1.36397
0.013161897 | 0 | 0 | 0.263059039 | 0 | 0.72224 | 1.47077 | 1.36071
0.013339761 | 0 | 0 | 0.266612631 | 0 | 0.724398 | 1.47218 | 1.37089
0.013517624 | 0 | 0 | 0.270166173 | 0 | 0.726555 | 1.4729 | 1.36842
0.013695487 | 0 | 0 | 0.273719663 | 0 | 0.728713 | 1.45994 | 1.3589
0.013873351 | 0 | 0 | 0.277273102 | 0 | 0.73087 | 1.46987 | 1.36039
0.014051214 | 0 | 0 | 0.280826487 | 0 | 0.733027 | 1.46305 | 1.35592
0.014229077 | 0 | 0 | 0.28437982 | 0 | 0.735185 | 1.46093 | 1.35067
0.014406941 | 0 | 0 | 0.287933098 | 0 | 0.737342 | 1.47309 | 1.3573
0.014584804 | 0 | 0 | 0.291486321 | 0 | 0.739499 | 1.4852 | 1.35764
0.014762667 | 0 | 0 | 0.295039489 | 0 | 0.741657 | 1.48199 | 1.37429
0.01494053 | 0 | 0 | 0.298592601 | 0 | 0.743814 | 1.4735 | 1.37208
0.015118394 | 0 | 0 | 0.302145656 | 0 | 0.745971 | 1.48926 | 1.37225
0.015296257 | 0 | 0 | 0.305698654 | 0 | 0.748128 | 1.47762 | 1.36674
0.01547412 | 0 | 0 | 0.309251593 | 0 | 0.750285 | 1.47322 | 1.35565
0.015651983 | 0 | 0 | 0.312804474 | 0 | 0.752443 | 1.47587 | 1.34796
0.015829847 | 0 | 0 | 0.316357295 | 0 | 0.7546 | 1.47438 | 1.36232
0.01600771 | 0 | 0 | 0.319910056 | 0 | 0.756757 | 1.46474 | 1.36536
0.016185573 | 0 | 0 | 0.323462756 | 0 | 0.758914 | 1.45918 | 1.35679
0.016363436 | 0 | 0 | 0.327015395 | 0 | 0.761071 | 1.47757 | 1.35863
0.016541299 | 0 | 0 | 0.330567971 | 0 | 0.763228 | 1.45793 | 1.35069
0.016719163 | 0 | 0 | 0.334120484 | 0 | 0.765385 | 1.46704 | 1.3548
0.016897026 | 0 | 0 | 0.337672934 | 0 | 0.767542 | 1.46753 | 1.35251
0.017074889 | 0 | 0 | 0.34122532 | 0 | 0.769699 | 1.4758 | 1.35688
0.017252752 | 0 | 0 | 0.344777641 | 0 | 0.771856 | 1.46989 | 1.34975
0.017430615 | 0 | 0 | 0.348329896 | 0 | 0.774013 | 1.47869 | 1.35747
0.017608478 | 0 | 0 | 0.351882085 | 0 | 0.77617 | 1.48343 | 1.35617
0.017786342 | 0 | 0 | 0.355434207 | 0 | 0.778327 | 1.46584 | 1.35812
0.017964205 | 0 | 0 | 0.358986262 | 0 | 0.780484 | 1.47959 | 1.36383
0.018142068 | 0 | 0 | 0.362538248 | 0 | 0.782641 | 1.4807 | 1.35465
0.018319931 | 0 | 0 | 0.366090165 | 0 | 0.784798 | 1.47853 | 1.35015
0.018497794 | 0 | 0 | 0.369642013 | 0 | 0.786954 | 1.48539 | 1.34663
0.018675657 | 0 | 0 | 0.37319379 | 0 | 0.789111 | 1.48705 | 1.34193
0.01885352 | 0 | 0 | 0.376745497 | 0 | 0.791268 | 1.48579 | 1.34499
0.019031383 | 0 | 0 | 0.380297132 | 0 | 0.793425 | 1.48241 | 1.35635
0.019209246 | 0 | 0 | 0.383848694 | 0 | 0.795581 | 1.48319 | 1.36636
0.019387109 | 0 | 0 | 0.387400183 | 0 | 0.797738 | 1.48747 | 1.36873
0.019564972 | 0 | 0 | 0.390951599 | 0 | 0.799895 | 1.48618 | 1.35688
0.019742835 | 0 | 0 | 0.39450294 | 0 | 0.802051 | 1.48451 | 1.35871
0.019920698 | 0 | 0 | 0.398054207 | 0 | 0.804208 | 1.47626 | 1.35778
0.020098561 | 0 | 0 | 0.401605397 | 0 | 0.806365 | 1.47651 | 1.35289
0.020276424 | 0 | 0 | 0.405156512 | 0 | 0.808521 | 1.47176 | 1.35396
0.020454287 | 0 | 0 | 0.408707549 | 0 | 0.810678 | 1.49119 | 1.35933
0.02063215 | 0 | 0 | 0.412258508 | 0 | 0.812834 | 1.48922 | 1.35085
0.020810013 | 0 | 0 | 0.415809389 | 0 | 0.814991 | 1.47325 | 1.34164
0.020987876 | 0 | 0 | 0.419360191 | 0 | 0.817147 | 1.47762 | 1.34164
0.021165739 | 0 | 0 | 0.422910913 | 0 | 0.819304 | 1.48092 | 1.34786
0.021343602 | 0 | 0 | 0.426461555 | 0 | 0.82146 | 1.46765 | 1.34615
0.021521465 | 0 | 0 | 0.430012116 | 0 | 0.823617 | 1.48336 | 1.35426
0.021699328 | 0 | 0 | 0.433562594 | 0 | 0.825773 | 1.47459 | 1.34401
0.021877191 | 0 | 0 | 0.437112991 | 0 | 0.82793 | 1.48957 | 1.34514
0.022055054 | 0 | 0 | 0.440663304 | 0 | 0.830086 | 1.49094 | 1.35012
0.022232917 | 0 | 0 | 0.444213534 | 0 | 0.832242 | 1.4923 | 1.34425
0.02241078 | 0 | 0 | 0.447763678 | 1e-05 | 0.834399 | 1.49174 | 1.34773
0.022588643 | 0 | 0 | 0.451313738 | 1e-05 | 0.836555 | 1.48664 | 1.33936
0.022766506 | 0 | 0 | 0.454863712 | 1e-05 | 0.838711 | 1.48404 | 1.34177
0.022944368 | 0 | 0 | 0.4584136 | 1e-05 | 0.840867 | 1.49134 | 1.35067
0.023122231 | 0 | 0 | 0.4619634 | 1e-05 | 0.843024 | 1.48823 | 1.35195
0.023300094 | 0 | 0 | 0.465513112 | 2e-05 | 0.84518 | 1.48792 | 1.35144
0.023477957 | 0 | 0 | 0.469062736 | 2e-05 | 0.847336 | 1.49165 | 1.35576
0.02365582 | 0 | 0 | 0.472612271 | 2e-05 | 0.849492 | 1.47585 | 1.35494
0.023833683 | 0 | 0 | 0.476161716 | 3e-05 | 0.851648 | 1.47016 | 1.34936
0.024011545 | 0 | 0 | 0.47971107 | 3e-05 | 0.853804 | 1.47568 | 1.34847
0.024189408 | 0 | 0 | 0.483260333 | 4e-05 | 0.85596 | 1.47395 | 1.33245
0.024367271 | 0 | 0 | 0.486809504 | 5e-05 | 0.858117 | 1.46942 | 1.33445
0.024545134 | 0 | 0 | 0.490358582 | 5e-05 | 0.860273 | 1.47944 | 1.34286
0.024722996 | 0 | 0 | 0.493907567 | 6e-05 | 0.862429 | 1.48048 | 1.34067
0.024900859 | 0 | 0 | 0.497456459 | 7e-05 | 0.864585 | 1.47465 | 1.35151
0.025078722 | 0 | 0 | 0.501005255 | 7e-05 | 0.866741 | 1.49558 | 1.35205
0.025256585 | 0 | 0 | 0.504553957 | 8e-05 | 0.868896 | 1.49075 | 1.34476
0.025434447 | 0 | 0 | 0.508102562 | 9e-05 | 0.871052 | 1.48927 | 1.34731
0.02561231 | 0 | 0 | 0.511651071 | 9e-05 | 0.873208 | 1.49486 | 1.34105
0.025790173 | 0 | 0 | 0.515199482 | 0.0001 | 0.875364 | 1.49137 | 1.34466
0.025968035 | 0 | 0 | 0.518747796 | 0.00011 | 0.87752 | 1.47947 | 1.33839
0.026145898 | 0 | 0 | 0.522296011 | 0.00011 | 0.879676 | 1.48256 | 1.34668
0.026323761 | 0 | 0 | 0.525844126 | 0.00012 | 0.881832 | 1.49456 | 1.34084
0.026501623 | 0 | 0 | 0.529392141 | 0.00012 | 0.883987 | 1.48827 | 1.34477
0.026679486 | 0 | 0 | 0.532940056 | 0.00012 | 0.886143 | 1.48984 | 1.34072
0.026857348 | 0 | 0 | 0.53648787 | 0.00012 | 0.888299 | 1.49251 | 1.34678
0.027035211 | 0 | 0 | 0.540035581 | 0.00012 | 0.890454 | 1.48224 | 1.34792
0.027213074 | 0 | 0 | 0.54358319 | 0.00012 | 0.89261 | 1.48675 | 1.33912
0.027390936 | 0 | 0 | 0.547130695 | 0.00012 | 0.894766 | 1.49081 | 1.34149
0.027568799 | 0 | 0 | 0.550678096 | 0.00012 | 0.896921 | 1.48462 | 1.34909
0.027746661 | 0 | 0 | 0.554225393 | 0.00012 | 0.899077 | 1.49321 | 1.35274
0.027924524 | 0 | 0 | 0.557772584 | 0.00012 | 0.901233 | 1.48206 | 1.34551
0.028102386 | 0 | 0 | 0.561319669 | 0.00012 | 0.903388 | 1.48147 | 1.34373
0.028280249 | 0 | 0 | 0.564866647 | 0.00011 | 0.905544 | 1.47162 | 1.33127
0.028458111 | 0 | 0 | 0.568413518 | 0.00011 | 0.907699 | 1.47069 | 1.3302
0.028635974 | 0 | 0 | 0.57196028 | 0.00011 | 0.909855 | 1.48061 | 1.32731
0.028813836 | 0 | 0 | 0.575506934 | 0.00011 | 0.91201 | 1.49491 | 1.33749
0.028991699 | 0 | 0 | 0.579053479 | 0.00011 | 0.914165 | 1.48444 | 1.33866
0.029169561 | 0 | 0 | 0.582599913 | 0.00011 | 0.916321 | 1.48499 | 1.33599
0.029347423 | 0 | 0 | 0.586146236 | 0.00011 | 0.918476 | 1.49015 | 1.34589
0.029525286 | 0 | 0 | 0.589692448 | 0.00012 | 0.920631 | 1.4823 | 1.34978
0.029703148 | 0 | 0 | 0.593238548 | 0.00012 | 0.922787 | 1.47955 | 1.33551
0.029881011 | 0 | 0 | 0.596784535 | 0.00013 | 0.924942 | 1.49529 | 1.34186
0.030058873 | 0 | 0 | 0.600330409 | 0.00013 | 0.927097 | 1.48938 | 1.34105
0.030236735 | 0 | 0 | 0.603876168 | 0.00014 | 0.929253 | 1.48475 | 1.33302
0.030414598 | 0 | 0 | 0.607421813 | 0.00015 | 0.931408 | 1.4915 | 1.3178
0.03059246 | 0 | 0 | 0.610967342 | 0.00017 | 0.933563 | 1.49714 | 1.33565
0.030770322 | 0 | 0 | 0.614512754 | 0.00018 | 0.935718 | 1.48568 | 1.33067
0.030948184 | 0 | 0 | 0.61805805 | 0.0002 | 0.937873 | 1.48258 | 1.32388
0.031126047 | 0 | 0 | 0.621603229 | 0.00022 | 0.940028 | 1.48933 | 1.33035
0.031303909 | 0 | 0 | 0.625148289 | 0.00024 | 0.942183 | 1.49452 | 1.32285
0.031481771 | 0 | 0 | 0.62869323 | 0.00027 | 0.944338 | 1.49259 | 1.32786
0.031659633 | 0 | 0 | 0.632238052 | 0.0003 | 0.946493 | 1.48671 | 1.32338
0.031837496 | 0 | 0 | 0.635782753 | 0.00033 | 0.948648 | 1.49242 | 1.32149
0.032015358 | 0 | 0 | 0.639327333 | 0.00036 | 0.950803 | 1.49209 | 1.3138
0.03219322 | 0 | 0 | 0.642871792 | 0.0004 | 0.952958 | 1.49454 | 1.32466
0.032371082 | 0 | 0 | 0.646416129 | 0.00045 | 0.955113 | 1.4978 | 1.33313
0.032548944 | 0 | 0 | 0.649960343 | 0.0005 | 0.957268 | 1.49006 | 1.33417
0.032726806 | 0 | 0 | 0.653504433 | 0.00055 | 0.959423 | 1.48089 | 1.32862
0.032904669 | 0 | 0 | 0.657048398 | 0.00061 | 0.961578 | 1.49198 | 1.32188
0.033082531 | 0 | 0 | 0.660592239 | 0.00067 | 0.963733 | 1.50137 | 1.32529
0.033260393 | 0 | 0 | 0.664135954 | 0.00073 | 0.965887 | 1.49752 | 1.33176
0.033438255 | 0 | 0 | 0.667679543 | 0.0008 | 0.968042 | 1.49894 | 1.33315
0.033616117 | 0 | 0 | 0.671223005 | 0.00087 | 0.970197 | 1.49935 | 1.32769
0.033793979 | 0 | 0 | 0.674766339 | 0.00094 | 0.972352 | 1.50458 | 1.32047
0.033971841 | 0 | 0 | 0.678309545 | 0.00101 | 0.974506 | 1.49736 | 1.32223
0.034149703 | 0 | 0 | 0.681852622 | 0.00108 | 0.976661 | 1.49823 | 1.32564
0.034327565 | 0 | 0 | 0.685395569 | 0.00115 | 0.978815 | 1.49353 | 1.32221
0.034505427 | 0 | 0 | 0.688938386 | 0.00122 | 0.98097 | 1.49905 | 1.31568
0.034683289 | 0 | 0 | 0.692481072 | 0.00129 | 0.983125 | 1.49836 | 1.31854
0.034861151 | 0 | 0 | 0.696023626 | 0.00135 | 0.985279 | 1.49981 | 1.32282
0.035039013 | 0 | 0 | 0.699566047 | 0.00141 | 0.987434 | 1.49663 | 1.32678
0.035216875 | 0 | 0 | 0.703108336 | 0.00146 | 0.989588 | 1.48573 | 1.31625
0.035394736 | 0 | 0 | 0.706650491 | 0.00151 | 0.991743 | 1.49381 | 1.33032
0.035572598 | 0 | 0 | 0.710192511 | 0.00155 | 0.993897 | 1.49858 | 1.32997
0.03575046 | 0 | 0 | 0.713734397 | 0.00158 | 0.996051 | 1.49781 | 1.31337
0.035928322 | 0 | 0 | 0.717276147 | 0.00162 | 0.998206 | 1.4896 | 1.32173
0.036106184 | 0 | 0 | 0.72081776 | 0.00165 | 1.00036 | 1.48915 | 1.32055
0.036284046 | 0 | 0 | 0.724359236 | 0.00168 | 1.00251 | 1.49167 | 1.31768
0.036461907 | 0 | 0 | 0.727900574 | 0.00171 | 1.00467 | 1.49146 | 1.31548
0.036639769 | 0 | 0 | 0.731441774 | 0.00174 | 1.00682 | 1.50739 | 1.32046
0.036817631 | 0 | 0 | 0.734982835 | 0.00177 | 1.00898 | 1.50439 | 1.31868
0.036995493 | 0 | 0 | 0.738523756 | 0.00181 | 1.01113 | 1.49583 | 1.31498
0.037173354 | 0 | 0 | 0.742064537 | 0.00186 | 1.01329 | 1.49739 | 1.32197
0.037351216 | 0 | 0 | 0.745605176 | 0.00192 | 1.01544 | 1.49794 | 1.30809
0.037529078 | 0 | 0 | 0.749145674 | 0.00199 | 1.01759 | 1.49962 | 1.31257
0.037706939 | 0 | 0 | 0.752686029 | 0.00207 | 1.01975 | 1.49923 | 1.3117
0.037884801 | 0 | 0 | 0.756226241 | 0.00217 | 1.0219 | 1.50994 | 1.3208
0.038062663 | 0 | 0 | 0.759766309 | 0.00228 | 1.02406 | 1.51181 | 1.31742
0.038240524 | 0 | 0 | 0.763306233 | 0.0024 | 1.02621 | 1.51127 | 1.30838
0.038418386 | 0 | 0 | 0.766846012 | 0.00255 | 1.02836 | 1.51103 | 1.30833
0.038596248 | 0 | 0 | 0.770385644 | 0.0027 | 1.03052 | 1.50289 | 1.30924
0.038774109 | 0 | 0 | 0.77392513 | 0.00287 | 1.03267 | 1.50868 | 1.31213
0.038951971 | 0 | 0 | 0.777464469 | 0.00305 | 1.03483 | 1.50647 | 1.3185
0.039129832 | 0 | 0 | 0.78100366 | 0.00324 | 1.03698 | 1.51267 | 1.32467
0.039307694 | 0 | 0 | 0.784542703 | 0.00343 | 1.03913 | 1.50546 | 1.32561
0.039485555 | 0 | 0 | 0.788081596 | 0.00362 | 1.04129 | 1.51549 | 1.31832
0.039663417 | 0 | 0 | 0.79162034 | 0.00382 | 1.04344 | 1.5094 | 1.32596
0.039841278 | 0 | 0 | 0.795158932 | 0.00401 | 1.04559 | 1.50513 | 1.32057
0.040019139 | 0 | 0 | 0.798697374 | 0.00419 | 1.04775 | 1.48559 | 1.31586
0.040197001 | 0 | 0 | 0.802235664 | 0.00436 | 1.0499 | 1.49642 | 1.30555
0.040374862 | 0 | 0 | 0.805773801 | 0.00452 | 1.05206 | 1.50189 | 1.31096
0.040552724 | 0 | 0 | 0.809311785 | 0.00466 | 1.05421 | 1.50231 | 1.31914
0.040730585 | 0 | 0 | 0.812849615 | 0.00478 | 1.05636 | 1.50544 | 1.31552
0.040908446 | 0 | 0 | 0.81638729 | 0.00488 | 1.05852 | 1.51263 | 1.31717
0.041086308 | 0 | 0 | 0.81992481 | 0.00496 | 1.06067 | 1.50356 | 1.31957
0.041264169 | 0 | 0 | 0.823462175 | 0.00501 | 1.06282 | 1.50663 | 1.32672
0.04144203 | 0 | 0 | 0.826999382 | 0.00504 | 1.06498 | 1.511 | 1.32201
0.041619891 | 0 | 0 | 0.830536432 | 0.00505 | 1.06713 | 1.51473 | 1.31749
0.041797753 | 0 | 0 | 0.834073325 | 0.00504 | 1.06928 | 1.50515 | 1.31635
0.041975614 | 0 | 0 | 0.837610058 | 0.00501 | 1.07144 | 1.51388 | 1.31079
0.042153475 | 0 | 0 | 0.841146633 | 0.00496 | 1.07359 | 1.50997 | 1.32067
0.042331336 | 0 | 0 | 0.844683047 | 0.00491 | 1.07574 | 1.51118 | 1.31569
0.042509197 | 0 | 0 | 0.848219301 | 0.00484 | 1.0779 | 1.51123 | 1.3139
0.042687058 | 0 | 0 | 0.851755393 | 0.00477 | 1.08005 | 1.52511 | 1.32145
0.04286492 | 0 | 0 | 0.855291323 | 0.00469 | 1.0822 | 1.51198 | 1.32362
0.043042781 | 0 | 0 | 0.858827091 | 0.00461 | 1.08436 | 1.50138 | 1.32071
0.043220642 | 0 | 0 | 0.862362696 | 0.00454 | 1.08651 | 1.5026 | 1.31947
0.043398503 | 0 | 0 | 0.865898136 | 0.00448 | 1.08866 | 1.50178 | 1.32073
0.043576364 | 0 | 0 | 0.869433412 | 0.00442 | 1.09082 | 1.50465 | 1.31766
0.043754225 | 0 | 0 | 0.872968522 | 0.00437 | 1.09297 | 1.50378 | 1.32024
0.043932086 | 0 | 0 | 0.876503466 | 0.00434 | 1.09512 | 1.50692 | 1.32049
0.044109947 | 0 | 0 | 0.880038244 | 0.00431 | 1.09728 | 1.51615 | 1.33169
0.044287808 | 0 | 0 | 0.883572854 | 0.0043 | 1.09943 | 1.51369 | 1.3265
0.044465669 | 0 | 0 | 0.887107296 | 0.0043 | 1.10158 | 1.51313 | 1.32038
0.044643529 | 0 | 0 | 0.89064157 | 0.00431 | 1.10373 | 1.50692 | 1.3202
0.04482139 | 0 | 0 | 0.894175674 | 0.00434 | 1.10589 | 1.49827 | 1.32473
0.044999251 | 0 | 0 | 0.897709608 | 0.00437 | 1.10804 | 1.50496 | 1.3354
0.045177112 | 0 | 0 | 0.901243371 | 0.00441 | 1.11019 | 1.49863 | 1.32313
0.045354973 | 0 | 0 | 0.904776963 | 0.00446 | 1.11235 | 1.4996 | 1.3284
0.045532834 | 0 | 0 | 0.908310382 | 0.00452 | 1.1145 | 1.50279 | 1.33028
0.045710694 | 0 | 0 | 0.911843629 | 0.00458 | 1.11665 | 1.50908 | 1.33128
0.045888555 | 0 | 0 | 0.915376703 | 0.00465 | 1.1188 | 1.51038 | 1.3297
0.046066416 | 0 | 0 | 0.918909602 | 0.00472 | 1.12096 | 1.50257 | 1.33804
0.046244277 | 0 | 0 | 0.922442327 | 0.0048 | 1.12311 | 1.50783 | 1.34076
0.046422137 | 0 | 0 | 0.925974876 | 0.00487 | 1.12526 | 1.51798 | 1.35135
0.046599998 | 0 | 0 | 0.929507249 | 0.00495 | 1.12741 | 1.51443 | 1.34465
0.046777859 | 0 | 0 | 0.933039446 | 0.00504 | 1.12957 | 1.51318 | 1.34529
0.046955719 | 0 | 0 | 0.936571465 | 0.00512 | 1.13172 | 1.52386 | 1.35173
0.04713358 | 0 | 0 | 0.940103305 | 0.00521 | 1.13387 | 1.50648 | 1.35586
0.04731144 | 0 | 0 | 0.943634967 | 0.0053 | 1.13602 | 1.5053 | 1.36776
0.047489301 | 0 | 0 | 0.94716645 | 0.0054 | 1.13818 | 1.51618 | 1.36209
0.047667161 | 0 | 0 | 0.950697752 | 0.00549 | 1.14033 | 1.51699 | 1.36268
0.047845022 | 0 | 0 | 0.954228874 | 0.00559 | 1.14248 | 1.51669 | 1.3612
0.048022882 | 0 | 0 | 0.957759814 | 0.00569 | 1.14463 | 1.50768 | 1.35912
0.048200743 | 0 | 0 | 0.961290572 | 0.0058 | 1.14679 | 1.52029 | 1.36053
0.048378603 | 0 | 0 | 0.964821147 | 0.00591 | 1.14894 | 1.51823 | 1.36639
0.048556464 | 0 | 0 | 0.968351538 | 0.00603 | 1.15109 | 1.52013 | 1.39019
0.048734324 | 0 | 0 | 0.971881746 | 0.00615 | 1.15324 | 1.51526 | 1.3984
0.048912185 | 0 | 0 | 0.975411768 | 0.00629 | 1.15539 | 1.51916 | 1.41284
0.049090045 | 0 | 0 | 0.978941605 | 0.00643 | 1.15755 | 1.51438 | 1.42488
0.049267905 | 0 | 0 | 0.982471256 | 0.00658 | 1.1597 | 1.50551 | 1.4386
0.049445765 | 0 | 0 | 0.98600072 | 0.00674 | 1.16185 | 1.50507 | 1.45178
0.049623626 | 0 | 0 | 0.989529997 | 0.00691 | 1.164 | 1.50682 | 1.47281
0.049801486 | 0 | 0 | 0.993059085 | 0.00709 | 1.16616 | 1.51127 | 1.49273
0.049979346 | 0 | 0 | 0.996587984 | 0.00729 | 1.16831 | 1.52132 | 1.53517
0.050157206 | 0 | 0 | 1.000116694 | 0.00749 | 1.17046 | 1.51581 | 1.55756
0.050335067 | 0 | 0 | 1.003645214 | 0.0077 | 1.17261 | 1.51209 | 1.61581
0.050512927 | 0 | 0 | 1.007173542 | 0.00791 | 1.17476 | 1.50871 | 1.66769
0.050690787 | 0 | 0 | 1.010701679 | 0.00813 | 1.17691 | 1.5171 | 1.72978
0.050868647 | 0 | 0 | 1.014229624 | 0.00835 | 1.17907 | 1.51585 | 1.87706
0.051046507 | 0 | 0 | 1.017757376 | 0.00856 | 1.18122 | 1.51202 | 1.99025
0.051224367 | 0 | 0 | 1.021284935 | 0.00877 | 1.18337 | 1.5154 | 2.22247
0.051402227 | 0 | 0 | 1.024812299 | 0.00897 | 1.18552 | 1.53332 | 2.46662
0.051580087 | 0 | 0 | 1.028339468 | 0.00915 | 1.18767 | 1.51975 | 2.82782
0.051757947 | 0 | 0 | 1.031866442 | 0.00932 | 1.18982 | 1.51899 | 3.36958
0.051935807 | 0 | 0 | 1.03539322 | 0.00947 | 1.19198 | 1.52114 | 3.61701
0.052113667 | 0 | 0 | 1.0389198 | 0.00959 | 1.19413 | 1.50538 | 4.28849
0.052291527 | 0 | 0 | 1.042446183 | 0.00969 | 1.19628 | 1.50861 | 4.85041
0.052469387 | 0 | 0 | 1.045972368 | 0.00976 | 1.19843 | 1.50237 | 4.84391
0.052647247 | 0 | 0 | 1.049498354 | 0.0098 | 1.20058 | 1.50883 | 5.02707
0.052825107 | 0 | 0 | 1.05302414 | 0.00981 | 1.20273 | 1.50955 | 4.62104
0.053002966 | 0 | 0 | 1.056549726 | 0.00979 | 1.20489 | 1.51436 | 4.6264
0.053180826 | 0 | 0 | 1.06007511 | 0.00974 | 1.20704 | 1.50655 | 3.85482
0.053358686 | 0 | 0 | 1.063600294 | 0.00965 | 1.20919 | 1.51953 | 3.35075
0.053536546 | 0 | 0 | 1.067125275 | 0.00953 | 1.21134 | 1.51305 | 2.97879
0.053714405 | 0 | 0 | 1.070650053 | 0.00938 | 1.21349 | 1.51712 | 2.51049
0.053892265 | 0 | 0 | 1.074174627 | 0.00921 | 1.21564 | 1.51913 | 2.26173
0.054070125 | 0 | 0 | 1.077698997 | 0.00901 | 1.21779 | 1.51174 | 2.00002
0.054247984 | 0 | 0 | 1.081223163 | 0.00879 | 1.21994 | 1.50694 | 1.87896
0.054425844 | 0 | 0 | 1.084747122 | 0.00855 | 1.2221 | 1.51802 | 1.74101
0.054603703 | 0 | 0 | 1.088270875 | 0.0083 | 1.22425 | 1.5166 | 1.62188
0.054781563 | 0 | 0 | 1.091794421 | 0.00804 | 1.2264 | 1.51291 | 1.58574
0.054959423 | 0 | 0 | 1.09531776 | 0.00778 | 1.22855 | 1.51636 | 1.52101
0.055137282 | 0 | 0 | 1.09884089 | 0.00752 | 1.2307 | 1.50517 | 1.49394
0.055315142 | 0 | 0 | 1.102363812 | 0.00727 | 1.23285 | 1.51424 | 1.46164
0.055493001 | 0 | 0 | 1.105886523 | 0.00703 | 1.235 | 1.51179 | 1.43537
0.05567086 | 0 | 0 | 1.109409024 | 0.0068 | 1.23715 | 1.51462 | 1.42137
0.05584872 | 0 | 0 | 1.112931315 | 0.0066 | 1.2393 | 1.52011 | 1.4059
0.056026579 | 0 | 0 | 1.116453393 | 0.00643 | 1.24145 | 1.5146 | 1.37584
0.056204439 | 0 | 0 | 1.119975259 | 0.00628 | 1.2436 | 1.51761 | 1.37071
0.056382298 | 0 | 0 | 1.123496913 | 0.00617 | 1.24576 | 1.51324 | 1.36447
0.056560157 | 0 | 0 | 1.127018352 | 0.00609 | 1.24791 | 1.52526 | 1.36734
0.056738016 | 0 | 0 | 1.130539577 | 0.00605 | 1.25006 | 1.5203 | 1.34765
0.056915876 | 0 | 0 | 1.134060588 | 0.00605 | 1.25221 | 1.51591 | 1.34918
0.057093735 | 0 | 0 | 1.137581382 | 0.00609 | 1.25436 | 1.50816 | 1.34375
0.057271594 | 0 | 0 | 1.14110196 | 0.00616 | 1.25651 | 1.50551 | 1.34785
0.057449453 | 0 | 0 | 1.144622321 | 0.00628 | 1.25866 | 1.51236 | 1.34834
0.057627312 | 0 | 0 | 1.148142465 | 0.00642 | 1.26081 | 1.51883 | 1.33325
0.057805171 | 0 | 0 | 1.15166239 | 0.00661 | 1.26296 | 1.52217 | 1.32591
0.05798303 | 0 | 0 | 1.155182096 | 0.00682 | 1.26511 | 1.51048 | 1.32898
0.05816089 | 0 | 0 | 1.158701582 | 0.00706 | 1.26726 | 1.51378 | 1.32773
0.058338749 | 0 | 0 | 1.162220848 | 0.00733 | 1.26941 | 1.51237 | 1.32692
0.058516608 | 0 | 0 | 1.165739893 | 0.00762 | 1.27156 | 1.51565 | 1.32316
0.058694466 | 0 | 0 | 1.169258716 | 0.00793 | 1.27371 | 1.50657 | 1.31508
0.058872325 | 0 | 0 | 1.172777317 | 0.00826 | 1.27586 | 1.51784 | 1.3224
0.059050184 | 0 | 0 | 1.176295694 | 0.00861 | 1.27801 | 1.53167 | 1.30868
0.059228043 | 0 | 0 | 1.179813848 | 0.00896 | 1.28016 | 1.522 | 1.30338
0.059405902 | 0 | 0 | 1.183331778 | 0.00933 | 1.28231 | 1.51939 | 1.30243
0.059583761 | 0 | 0 | 1.186849483 | 0.0097 | 1.28446 | 1.51369 | 1.30195
0.05976162 | 0 | 0 | 1.190366961 | 0.01007 | 1.28661 | 1.51259 | 1.30319
0.059939478 | 0 | 0 | 1.193884214 | 0.01045 | 1.28876 | 1.51359 | 1.30291
0.060117337 | 0 | 0 | 1.197401239 | 0.01082 | 1.29091 | 1.51105 | 1.29887
0.060295196 | 0 | 0 | 1.200918037 | 0.01118 | 1.29306 | 1.50962 | 1.30151
0.060473055 | 0 | 0 | 1.204434606 | 0.01153 | 1.29521 | 1.51368 | 1.29787
0.060650913 | 0 | 0 | 1.207950946 | 0.01187 | 1.29736 | 1.51915 | 1.30213
0.060828772 | 0 | 0 | 1.211467056 | 0.01219 | 1.29951 | 1.51303 | 1.29954
0.06100663 | 0 | 0 | 1.214982936 | 0.01248 | 1.30166 | 1.51512 | 1.29908
0.061184489 | 0 | 0 | 1.218498585 | 0.01275 | 1.30381 | 1.51492 | 1.29537
0.061362347 | 0 | 0 | 1.222014002 | 0.01298 | 1.30596 | 1.51306 | 1.29611
0.061540206 | 0 | 0 | 1.225529187 | 0.01317 | 1.30811 | 1.507 | 1.29368
0.061718064 | 0 | 0 | 1.229044139 | 0.01331 | 1.31026 | 1.5053 | 1.29297
0.061895923 | 0 | 0 | 1.232558857 | 0.01341 | 1.31241 | 1.50693 | 1.28957
0.062073781 | 0 | 0 | 1.23607334 | 0.01345 | 1.31456 | 1.50657 | 1.29057
0.06225164 | 0 | 0 | 1.239587588 | 0.01344 | 1.31671 | 1.50775 | 1.29891
0.062429498 | 0 | 0 | 1.243101601 | 0.01338 | 1.31886 | 1.50299 | 1.29415
0.062607356 | 0 | 0 | 1.246615377 | 0.01326 | 1.32101 | 1.51104 | 1.29918
0.062785215 | 0 | 0 | 1.250128916 | 0.01308 | 1.32316 | 1.51216 | 1.28566
0.062963073 | 0 | 0 | 1.253642217 | 0.01285 | 1.32531 | 1.50712 | 1.29023
0.063140931 | 0 | 0 | 1.25715528 | 0.01257 | 1.32746 | 1.50522 | 1.2856
0.063318789 | 0 | 0 | 1.260668104 | 0.01225 | 1.32961 | 1.51888 | 1.29637
0.063496648 | 0 | 0 | 1.264180688 | 0.01188 | 1.33176 | 1.5139 | 1.28882
0.063674506 | 0 | 0 | 1.267693032 | 0.01149 | 1.33391 | 1.51318 | 1.29345
0.063852364 | 0 | 0 | 1.271205134 | 0.01106 | 1.33605 | 1.51386 | 1.28722
0.064030222 | 0 | 0 | 1.274716995 | 0.01062 | 1.3382 | 1.51562 | 1.29248
0.06420808 | 0 | 0 | 1.278228613 | 0.01018 | 1.34035 | 1.51565 | 1.28773
0.064385938 | 0 | 0 | 1.281739988 | 0.00973 | 1.3425 | 1.52009 | 1.28276
0.064563796 | 0 | 0 | 1.285251119 | 0.00929 | 1.34465 | 1.51949 | 1.28416
0.064741654 | 0 | 0 | 1.288762006 | 0.00887 | 1.3468 | 1.51982 | 1.28515
0.064919512 | 0 | 0 | 1.292272648 | 0.00847 | 1.34895 | 1.52079 | 1.29221
0.06509737 | 0 | 0 | 1.295783044 | 0.0081 | 1.3511 | 1.51021 | 1.28809
0.065275228 | 0 | 0 | 1.299293194 | 0.00776 | 1.35325 | 1.5051 | 1.2838
0.065453086 | 0 | 0 | 1.302803096 | 0.00747 | 1.3554 | 1.50784 | 1.28264
0.065630943 | 0 | 0 | 1.306312751 | 0.00722 | 1.35754 | 1.50295 | 1.28039
0.065808801 | 0 | 0 | 1.309822157 | 0.00701 | 1.35969 | 1.50947 | 1.27991
0.065986659 | 0 | 0 | 1.313331314 | 0.00684 | 1.36184 | 1.51228 | 1.28509
0.066164517 | 0 | 0 | 1.316840221 | 0.00671 | 1.36399 | 1.51561 | 1.28156
0.066342374 | 0 | 0 | 1.320348878 | 0.00663 | 1.36614 | 1.52436 | 1.28684
0.066520232 | 0 | 0 | 1.323857284 | 0.00658 | 1.36829 | 1.52073 | 1.28621
0.06669809 | 0 | 0 | 1.327365438 | 0.00657 | 1.37044 | 1.51818 | 1.29088
0.066875947 | 0 | 0 | 1.330873339 | 0.00659 | 1.37259 | 1.51734 | 1.2943
0.067053805 | 0 | 0 | 1.334380988 | 0.00663 | 1.37473 | 1.50367 | 1.2926
0.067231662 | 0 | 0 | 1.337888382 | 0.0067 | 1.37688 | 1.49813 | 1.28706
0.06740952 | 0 | 0 | 1.341395522 | 0.00678 | 1.37903 | 1.49341 | 1.28518
0.067587377 | 0 | 0 | 1.344902407 | 0.00687 | 1.38118 | 1.49972 | 1.28178
0.067765235 | 0 | 0 | 1.348409037 | 0.00698 | 1.38333 | 1.50883 | 1.2875
0.067943092 | 0 | 0 | 1.351915409 | 0.00709 | 1.38548 | 1.50341 | 1.29001
0.068120949 | 0 | 0 | 1.355421525 | 0.00721 | 1.38762 | 1.51099 | 1.28566
0.068298807 | 0 | 0 | 1.358927383 | 0.00733 | 1.38977 | 1.51198 | 1.28744
0.068476664 | 0 | 0 | 1.362432982 | 0.00745 | 1.39192 | 1.50442 | 1.27915
0.068654521 | 0 | 0 | 1.365938322 | 0.00758 | 1.39407 | 1.5061 | 1.28419
0.068832378 | 0 | 0 | 1.369443403 | 0.00771 | 1.39622 | 1.50136 | 1.28074
0.069010236 | 0 | 0 | 1.372948223 | 0.00784 | 1.39837 | 1.50486 | 1.28276
0.069188093 | 0 | 0 | 1.376452782 | 0.00798 | 1.40051 | 1.50559 | 1.28818
0.06936595 | 0 | 0 | 1.379957079 | 0.00812 | 1.40266 | 1.50283 | 1.28934
0.069543807 | 0 | 0 | 1.383461113 | 0.00826 | 1.40481 | 1.50382 | 1.29255
0.069721664 | 0 | 0 | 1.386964885 | 0.00841 | 1.40696 | 1.50657 | 1.28014
0.069899521 | 0 | 0 | 1.390468393 | 0.00856 | 1.40911 | 1.50812 | 1.28718
0.070077378 | 0 | 0 | 1.393971636 | 0.00872 | 1.41125 | 1.50738 | 1.28005
0.070255235 | 0 | 0 | 1.397474614 | 0.00888 | 1.4134 | 1.50958 | 1.29235
0.070433092 | 0 | 0 | 1.400977326 | 0.00904 | 1.41555 | 1.51202 | 1.29611
0.070610949 | 0 | 0 | 1.404479772 | 0.0092 | 1.4177 | 1.51044 | 1.28755
0.070788806 | 0 | 0 | 1.407981951 | 0.00936 | 1.41984 | 1.50765 | 1.28652
0.070966663 | 0 | 0 | 1.411483862 | 0.0095 | 1.42199 | 1.50307 | 1.285
0.071144519 | 0 | 0 | 1.414985504 | 0.00963 | 1.42414 | 1.49557 | 1.28744
0.071322376 | 0 | 0 | 1.418486878 | 0.00975 | 1.42629 | 1.48883 | 1.28593
0.071500233 | 0 | 0 | 1.421987981 | 0.00984 | 1.42843 | 1.48862 | 1.28144
0.07167809 | 0 | 0 | 1.425488815 | 0.00991 | 1.43058 | 1.49712 | 1.28377
0.071855946 | 0 | 0 | 1.428989377 | 0.00995 | 1.43273 | 1.50209 | 1.27858
0.072033803 | 0 | 0 | 1.432489667 | 0.00995 | 1.43488 | 1.50299 | 1.28607
0.07221166 | 0 | 0 | 1.435989685 | 0.00993 | 1.43702 | 1.50011 | 1.29392
0.072389516 | 0 | 0 | 1.439489429 | 0.00987 | 1.43917 | 1.50296 | 1.28944
0.072567373 | 0 | 0 | 1.4429889 | 0.00977 | 1.44132 | 1.50045 | 1.28496
0.072745229 | 0 | 0 | 1.446488097 | 0.00964 | 1.44347 | 1.49161 | 1.28582
0.072923086 | 0 | 0 | 1.449987018 | 0.00947 | 1.44561 | 1.49982 | 1.28325
0.073100942 | 0 | 0 | 1.453485664 | 0.00927 | 1.44776 | 1.49879 | 1.28669
0.073278798 | 0 | 0 | 1.456984033 | 0.00905 | 1.44991 | 1.50027 | 1.28262
0.073456655 | 0 | 0 | 1.460482125 | 0.0088 | 1.45206 | 1.49865 | 1.28471
0.073634511 | 0 | 0 | 1.463979939 | 0.00853 | 1.4542 | 1.49143 | 1.29209
0.073812367 | 0 | 0 | 1.467477475 | 0.00826 | 1.45635 | 1.49139 | 1.29411
0.073990224 | 0 | 0 | 1.470974732 | 0.00797 | 1.4585 | 1.48378 | 1.28393
0.07416808 | 0 | 0 | 1.474471708 | 0.00769 | 1.46064 | 1.4999 | 1.29421
0.074345936 | 0 | 0 | 1.477968405 | 0.00741 | 1.46279 | 1.49142 | 1.2938
0.074523792 | 0 | 0 | 1.48146482 | 0.00715 | 1.46494 | 1.4919 | 1.29775
0.074701648 | 0 | 0 | 1.484960954 | 0.00691 | 1.46708 | 1.48554 | 1.29313
0.074879504 | 0 | 0 | 1.488456805 | 0.0067 | 1.46923 | 1.48262 | 1.29003
0.07505736 | 0 | 0 | 1.491952373 | 0.00652 | 1.47138 | 1.48462 | 1.28843
0.075235216 | 0 | 0 | 1.495447658 | 0.00637 | 1.47352 | 1.48849 | 1.29007
0.075413072 | 0 | 0 | 1.498942658 | 0.00626 | 1.47567 | 1.49973 | 1.28354
0.075590928 | 0 | 0 | 1.502437372 | 0.00619 | 1.47782 | 1.48682 | 1.28117
0.075768784 | 0 | 0 | 1.505931802 | 0.00617 | 1.47996 | 1.49687 | 1.28015
0.07594664 | 0 | 0 | 1.509425944 | 0.00619 | 1.48211 | 1.49437 | 1.29114
0.076124496 | 0 | 0 | 1.5129198 | 0.00625 | 1.48426 | 1.49034 | 1.28553
0.076302352 | 0 | 0 | 1.516413368 | 0.00635 | 1.4864 | 1.49606 | 1.27775
0.076480207 | 0 | 0 | 1.519906647 | 0.00649 | 1.48855 | 1.49455 | 1.28068
0.076658063 | 0 | 0 | 1.523399637 | 0.00667 | 1.4907 | 1.49294 | 1.2805
0.076835919 | 0 | 0 | 1.526892338 | 0.00688 | 1.49284 | 1.47705 | 1.28515
0.077013774 | 0 | 0 | 1.530384748 | 0.00712 | 1.49499 | 1.48431 | 1.29045
0.07719163 | 0 | 0 | 1.533876867 | 0.00738 | 1.49714 | 1.48797 | 1.28781
0.077369486 | 0 | 0 | 1.537368695 | 0.00766 | 1.49928 | 1.47658 | 1.28533
0.077547341 | 0 | 0 | 1.54086023 | 0.00795 | 1.50143 | 1.48029 | 1.28946
0.077725197 | 0 | 0 | 1.544351472 | 0.00824 | 1.50357 | 1.47858 | 1.28541
0.077903052 | 0 | 0 | 1.54784242 | 0.00854 | 1.50572 | 1.48089 | 1.28994
0.078080907 | 0 | 0 | 1.551333074 | 0.00883 | 1.50787 | 1.47138 | 1.28551
0.078258763 | 0 | 0 | 1.554823433 | 0.00911 | 1.51001 | 1.47871 | 1.2842
0.078436618 | 0 | 0 | 1.558313496 | 0.00937 | 1.51216 | 1.47724 | 1.28136
0.078614473 | 0 | 0 | 1.561803262 | 0.00961 | 1.5143 | 1.47427 | 1.28242
0.078792329 | 0 | 0 | 1.565292732 | 0.00982 | 1.51645 | 1.46507 | 1.28966
0.078970184 | 0 | 0 | 1.568781904 | 0.01001 | 1.5186 | 1.47404 | 1.28897
0.079148039 | 0 | 0 | 1.572270778 | 0.01016 | 1.52074 | 1.47858 | 1.2892
0.079325894 | 0 | 0 | 1.575759352 | 0.01027 | 1.52289 | 1.46937 | 1.27838
0.079503749 | 0 | 0 | 1.579247627 | 0.01034 | 1.52503 | 1.4754 | 1.28669
0.079681604 | 0 | 0 | 1.582735601 | 0.01038 | 1.52718 | 1.47321 | 1.29196
0.07985946 | 0 | 0 | 1.586223275 | 0.01036 | 1.52932 | 1.47719 | 1.28093
0.080037315 | 0 | 0 | 1.589710647 | 0.01031 | 1.53147 | 1.48062 | 1.28565
0.08021517 | 0 | 0 | 1.593197716 | 0.01022 | 1.53361 | 1.46953 | 1.28222
0.080393024 | 0 | 0 | 1.596684482 | 0.01008 | 1.53576 | 1.4648 | 1.28266
0.080570879 | 0 | 0 | 1.600170945 | 0.00991 | 1.53791 | 1.46885 | 1.28448
0.080748734 | 0 | 0 | 1.603657104 | 0.0097 | 1.54005 | 1.47155 | 1.29272
0.080926589 | 0 | 0 | 1.607142957 | 0.00946 | 1.5422 | 1.46332 | 1.28765
0.081104444 | 0 | 0 | 1.610628505 | 0.0092 | 1.54434 | 1.46175 | 1.28564
0.081282298 | 0 | 0 | 1.614113746 | 0.00891 | 1.54649 | 1.4703 | 1.28233
0.081460153 | 0 | 0 | 1.61759868 | 0.0086 | 1.54863 | 1.4684 | 1.28981
0.081638008 | 0 | 0 | 1.621083307 | 0.00828 | 1.55078 | 1.46772 | 1.28576
0.081815862 | 0 | 0 | 1.624567625 | 0.00795 | 1.55292 | 1.46326 | 1.29388
0.081993717 | 0 | 0 | 1.628051635 | 0.00762 | 1.55507 | 1.46119 | 1.29381
0.082171572 | 0 | 0 | 1.631535335 | 0.00729 | 1.55721 | 1.46161 | 1.28514
0.082349426 | 0 | 0 | 1.635018724 | 0.00698 | 1.55936 | 1.4562 | 1.29131
0.082527281 | 0 | 0 | 1.638501803 | 0.00667 | 1.5615 | 1.46317 | 1.28707
0.082705135 | 0 | 0 | 1.64198457 | 0.00638 | 1.56365 | 1.46574 | 1.28352
0.082882989 | 0 | 0 | 1.645467024 | 0.00611 | 1.56579 | 1.46691 | 1.2824
0.083060844 | 0 | 0 | 1.648949166 | 0.00586 | 1.56794 | 1.47391 | 1.28277
0.083238698 | 0 | 0 | 1.652430994 | 0.00563 | 1.57008 | 1.45451 | 1.28272
0.083416552 | 0 | 0 | 1.655912508 | 0.00543 | 1.57223 | 1.45638 | 1.28629
0.083594407 | 0 | 0 | 1.659393706 | 0.00526 | 1.57437 | 1.45833 | 1.29565
0.083772261 | 0 | 0 | 1.662874589 | 0.00512 | 1.57652 | 1.45571 | 1.29201
0.083950115 | 0 | 0 | 1.666355156 | 0.005 | 1.57866 | 1.46219 | 1.29164
0.084127969 | 0 | 0 | 1.669835406 | 0.0049 | 1.58081 | 1.4556 | 1.28571
0.084305823 | 0 | 0 | 1.673315339 | 0.00483 | 1.58295 | 1.45064 | 1.27672
0.084483677 | 0 | 0 | 1.676794953 | 0.00478 | 1.58509 | 1.44756 | 1.27624
0.084661531 | 0 | 0 | 1.680274248 | 0.00475 | 1.58724 | 1.44705 | 1.28753
0.084839385 | 0 | 0 | 1.683753224 | 0.00474 | 1.58938 | 1.45265 | 1.28886
0.085017239 | 0 | 0 | 1.687231879 | 0.00474 | 1.59153 | 1.45119 | 1.27842
0.085195093 | 0 | 0 | 1.690710214 | 0.00476 | 1.59367 | 1.45304 | 1.2813
0.085372947 | 0 | 0 | 1.694188227 | 0.00478 | 1.59582 | 1.44973 | 1.28339
0.0855508 | 0 | 0 | 1.697665917 | 0.00482 | 1.59796 | 1.45153 | 1.27945
0.085728654 | 0 | 0 | 1.701143285 | 0.00486 | 1.6001 | 1.45461 | 1.2816
0.085906508 | 0 | 0 | 1.70462033 | 0.00491 | 1.60225 | 1.44774 | 1.29104
0.086084361 | 0 | 0 | 1.70809705 | 0.00496 | 1.60439 | 1.4491 | 1.28615
0.086262215 | 0 | 0 | 1.711573445 | 0.00501 | 1.60654 | 1.44024 | 1.28629
0.086440069 | 0 | 0 | 1.715049515 | 0.00505 | 1.60868 | 1.44096 | 1.2858
0.086617922 | 0 | 0 | 1.718525258 | 0.0051 | 1.61082 | 1.44396 | 1.27834
0.086795776 | 0 | 0 | 1.722000675 | 0.00514 | 1.61297 | 1.45236 | 1.27794
0.086973629 | 0 | 0 | 1.725475764 | 0.00518 | 1.61511 | 1.44974 | 1.27633
0.087151483 | 0 | 0 | 1.728950525 | 0.00521 | 1.61726 | 1.44392 | 1.27615
0.087329336 | 0 | 0 | 1.732424957 | 0.00524 | 1.6194 | 1.45337 | 1.2822
0.087507189 | 0 | 0 | 1.73589906 | 0.00526 | 1.62154 | 1.45619 | 1.28077
0.087685043 | 0 | 0 | 1.739372832 | 0.00527 | 1.62369 | 1.45131 | 1.27799
0.087862896 | 0 | 0 | 1.742846274 | 0.00527 | 1.62583 | 1.44967 | 1.27339
0.088040749 | 0 | 0 | 1.746319384 | 0.00527 | 1.62797 | 1.43751 | 1.27573
0.088218602 | 0 | 0 | 1.749792162 | 0.00526 | 1.63012 | 1.43941 | 1.27688
0.088396455 | 0 | 0 | 1.753264607 | 0.00524 | 1.63226 | 1.44506 | 1.2798
0.088574308 | 0 | 0 | 1.756736719 | 0.00521 | 1.6344 | 1.43441 | 1.27258
0.088752161 | 0 | 0 | 1.760208497 | 0.00518 | 1.63655 | 1.43962 | 1.27327
0.088930014 | 0 | 0 | 1.76367994 | 0.00514 | 1.63869 | 1.43345 | 1.28218
0.089107867 | 0 | 0 | 1.767151047 | 0.00509 | 1.64083 | 1.43513 | 1.2889
0.08928572 | 0 | 0 | 1.770621818 | 0.00503 | 1.64298 | 1.4401 | 1.28823
0.089463573 | 0 | 0 | 1.774092253 | 0.00497 | 1.64512 | 1.44035 | 1.28199
0.089641426 | 0 | 0 | 1.77756235 | 0.00491 | 1.64726 | 1.44144 | 1.27472
0.089819279 | 0 | 0 | 1.781032109 | 0.00483 | 1.64941 | 1.43393 | 1.27018
0.089997131 | 0 | 0 | 1.78450153 | 0.00476 | 1.65155 | 1.43897 | 1.27232
0.090174984 | 0 | 0 | 1.787970611 | 0.00468 | 1.65369 | 1.43825 | 1.27212
0.090352837 | 0 | 0 | 1.791439352 | 0.0046 | 1.65584 | 1.43549 | 1.27718
0.090530689 | 0 | 0 | 1.794907752 | 0.00452 | 1.65798 | 1.43162 | 1.28181
0.090708542 | 0 | 0 | 1.79837581 | 0.00444 | 1.66012 | 1.43116 | 1.27414
0.090886395 | 0 | 0 | 1.801843527 | 0.00435 | 1.66227 | 1.42209 | 1.27689
0.091064247 | 0 | 0 | 1.805310901 | 0.00427 | 1.66441 | 1.42512 | 1.27863
0.091242099 | 0 | 0 | 1.808777932 | 0.0042 | 1.66655 | 1.42883 | 1.27417
0.091419952 | 0 | 0 | 1.812244619 | 0.00412 | 1.66869 | 1.42885 | 1.28652
0.091597804 | 0 | 0 | 1.815710961 | 0.00405 | 1.67084 | 1.43746 | 1.28644
0.091775657 | 0 | 0 | 1.819176957 | 0.00399 | 1.67298 | 1.43109 | 1.28207
0.091953509 | 0 | 0 | 1.822642608 | 0.00393 | 1.67512 | 1.43009 | 1.28108
0.092131361 | 0 | 0 | 1.826107912 | 0.00387 | 1.67726 | 1.43085 | 1.28124
0.092309213 | 0 | 0 | 1.829572869 | 0.00382 | 1.67941 | 1.43137 | 1.27586
0.092487065 | 0 | 0 | 1.833037478 | 0.00378 | 1.68155 | 1.42333 | 1.27319
0.092664917 | 0 | 0 | 1.836501738 | 0.00374 | 1.68369 | 1.42969 | 1.26874
0.092842769 | 0 | 0 | 1.839965649 | 0.0037 | 1.68583 | 1.43197 | 1.27769
0.093020621 | 0 | 0 | 1.843429209 | 0.00367 | 1.68798 | 1.42828 | 1.27923
0.093198473 | 0 | 0 | 1.84689242 | 0.00364 | 1.69012 | 1.42721 | 1.27633
0.093376325 | 0 | 0 | 1.850355279 | 0.00362 | 1.69226 | 1.42349 | 1.2702
0.093554177 | 0 | 0 | 1.853817786 | 0.00359 | 1.6944 | 1.43119 | 1.26386
0.093732029 | 0 | 0 | 1.85727994 | 0.00356 | 1.69654 | 1.42246 | 1.27143
0.093909881 | 0 | 0 | 1.860741742 | 0.00354 | 1.69869 | 1.41921 | 1.2779
0.094087733 | 0 | 0 | 1.864203189 | 0.00351 | 1.70083 | 1.41907 | 1.27469
0.094265584 | 0 | 0 | 1.867664282 | 0.00348 | 1.70297 | 1.42145 | 1.27402
0.094443436 | 0 | 0 | 1.871125019 | 0.00344 | 1.70511 | 1.43332 | 1.27245
0.094621287 | 0 | 0 | 1.874585401 | 0.00341 | 1.70725 | 1.43126 | 1.27784
0.094799139 | 0 | 0 | 1.878045426 | 0.00337 | 1.7094 | 1.42861 | 1.27962
0.09497699 | 0 | 0 | 1.881505094 | 0.00332 | 1.71154 | 1.42424 | 1.27978
0.095154842 | 0 | 0 | 1.884964404 | 0.00327 | 1.71368 | 1.43111 | 1.27838
0.095332693 | 0 | 0 | 1.888423356 | 0.00322 | 1.71582 | 1.42417 | 1.27852
0.095510545 | 0 | 0 | 1.891881948 | 0.00317 | 1.71796 | 1.42395 | 1.27981
0.095688396 | 0 | 0 | 1.895340181 | 0.00312 | 1.7201 | 1.42299 | 1.28633
0.095866247 | 0 | 0 | 1.898798053 | 0.00306 | 1.72225 | 1.42881 | 1.28913
0.096044099 | 0 | 0 | 1.902255564 | 0.00301 | 1.72439 | 1.42316 | 1.28515
0.09622195 | 0 | 0 | 1.905712713 | 0.00295 | 1.72653 | 1.4296 | 1.28118
0.096399801 | 0 | 0 | 1.9091695 | 0.0029 | 1.72867 | 1.42928 | 1.28626
0.096577652 | 0 | 0 | 1.912625924 | 0.00285 | 1.73081 | 1.42359 | 1.28234
0.096755503 | 0 | 0 | 1.916081984 | 0.00281 | 1.73295 | 1.43355 | 1.28663
0.096933354 | 0 | 0 | 1.919537679 | 0.00277 | 1.73509 | 1.42818 | 1.28386
0.097111205 | 0 | 0 | 1.92299301 | 0.00273 | 1.73723 | 1.42849 | 1.2786
0.097289056 | 0 | 0 | 1.926447974 | 0.0027 | 1.73938 | 1.42843 | 1.28285
0.097466907 | 0 | 0 | 1.929902573 | 0.00268 | 1.74152 | 1.42231 | 1.28401
0.097644758 | 0 | 0 | 1.933356804 | 0.00266 | 1.74366 | 1.42278 | 1.288
0.097822608 | 0 | 0 | 1.936810667 | 0.00265 | 1.7458 | 1.41893 | 1.28381
0.098000459 | 0 | 0 | 1.940264162 | 0.00265 | 1.74794 | 1.42223 | 1.28781
0.09817831 | 0 | 0 | 1.943717288 | 0.00265 | 1.75008 | 1.42244 | 1.28932
0.09835616 | 0 | 0 | 1.947170045 | 0.00266 | 1.75222 | 1.43164 | 1.29365
0.098534011 | 0 | 0 | 1.950622431 | 0.00268 | 1.75436 | 1.42704 | 1.29263
0.098711862 | 0 | 0 | 1.954074446 | 0.0027 | 1.7565 | 1.42166 | 1.28718
0.098889712 | 0 | 0 | 1.95752609 | 0.00274 | 1.75864 | 1.43262 | 1.28649
0.099067563 | 0 | 0 | 1.960977361 | 0.00277 | 1.76078 | 1.42554 | 1.28769
0.099245413 | 0 | 0 | 1.964428259 | 0.00282 | 1.76292 | 1.42714 | 1.28141
0.099423263 | 0 | 0 | 1.967878783 | 0.00287 | 1.76507 | 1.42877 | 1.28123
0.099601114 | 0 | 0 | 1.971328934 | 0.00293 | 1.76721 | 1.42628 | 1.28252
0.099778964 | 0 | 0 | 1.974778709 | 0.00299 | 1.76935 | 1.42497 | 1.28853
0.099956814 | 0 | 0 | 1.978228109 | 0.00306 | 1.77149 | 1.43368 | 1.30193
0.100134664 | 0 | 0 | 1.981677132 | 0.00313 | 1.77363 | 1.43362 | 1.29817
0.100312514 | 0 | 0 | 1.985125779 | 0.00321 | 1.77577 | 1.43692 | 1.29732
0.100490364 | 0 | 0 | 1.988574048 | 0.00329 | 1.77791 | 1.43264 | 1.28994
0.100668214 | 0 | 0 | 1.992021939 | 0.00338 | 1.78005 | 1.43305 | 1.29917
0.100846064 | 0 | 0 | 1.995469451 | 0.00347 | 1.78219 | 1.42465 | 1.29218
0.101023914 | 0 | 0 | 1.998916583 | 0.00356 | 1.78433 | 1.42039 | 1.29522
0.101201764 | 0 | 0 | 2.002363335 | 0.00366 | 1.78647 | 1.43375 | 1.28775
0.101379614 | 0 | 0 | 2.005809707 | 0.00377 | 1.78861 | 1.43358 | 1.28777
0.101557464 | 0 | 0 | 2.009255697 | 0.00387 | 1.79075 | 1.4344 | 1.29395
0.101735314 | 0 | 0 | 2.012701304 | 0.00398 | 1.79289 | 1.42788 | 1.30128
0.101913163 | 0 | 0 | 2.016146529 | 0.00409 | 1.79503 | 1.42402 | 1.29916
0.102091013 | 0 | 0 | 2.019591371 | 0.0042 | 1.79717 | 1.43139 | 1.29806
0.102268862 | 0 | 0 | 2.023035828 | 0.00431 | 1.79931 | 1.43266 | 1.30077
0.102446712 | 0 | 0 | 2.026479901 | 0.00441 | 1.80145 | 1.4267 | 1.29225
0.102624561 | 0 | 0 | 2.029923588 | 0.00452 | 1.80359 | 1.43051 | 1.30444
0.102802411 | 0 | 0 | 2.033366889 | 0.00462 | 1.80573 | 1.43805 | 1.30513
0.10298026 | 0 | 0 | 2.036809804 | 0.00471 | 1.80787 | 1.43229 | 1.29943
0.10315811 | 0 | 0 | 2.040252331 | 0.0048 | 1.81 | 1.43233 | 1.30436
0.103335959 | 0 | 0 | 2.04369447 | 0.00488 | 1.81214 | 1.44128 | 1.30214
0.103513808 | 0 | 0 | 2.04713622 | 0.00496 | 1.81428 | 1.43894 | 1.30477
0.103691657 | 0 | 0 | 2.050577581 | 0.00502 | 1.81642 | 1.44087 | 1.30618
0.103869507 | 0 | 0 | 2.054018552 | 0.00507 | 1.81856 | 1.44337 | 1.30677
0.104047356 | 0 | 0 | 2.057459132 | 0.00512 | 1.8207 | 1.44317 | 1.3113
0.104225205 | 0 | 0 | 2.060899321 | 0.00515 | 1.82284 | 1.44321 | 1.30803
0.104403054 | 0 | 0 | 2.064339118 | 0.00517 | 1.82498 | 1.43968 | 1.30704
0.104580903 | 0 | 0 | 2.067778523 | 0.00518 | 1.82712 | 1.44171 | 1.31796
0.104758752 | 0 | 0 | 2.071217534 | 0.00518 | 1.82926 | 1.43986 | 1.31753
0.1049366 | 0 | 0 | 2.074656151 | 0.00517 | 1.8314 | 1.43879 | 1.31185
0.105114449 | 0 | 0 | 2.078094373 | 0.00516 | 1.83354 | 1.45132 | 1.31638
0.105292298 | 0 | 0 | 2.081532201 | 0.00513 | 1.83567 | 1.46199 | 1.31495
0.105470147 | 0 | 0 | 2.084969632 | 0.0051 | 1.83781 | 1.44817 | 1.3156
0.105647995 | 0 | 0 | 2.088406667 | 0.00506 | 1.83995 | 1.44548 | 1.32107
0.105825844 | 0 | 0 | 2.091843305 | 0.00501 | 1.84209 | 1.4453 | 1.31418
0.106003692 | 0 | 0 | 2.095279545 | 0.00497 | 1.84423 | 1.44959 | 1.31344
0.106181541 | 0 | 0 | 2.098715386 | 0.00491 | 1.84637 | 1.44893 | 1.32192
0.106359389 | 0 | 0 | 2.102150828 | 0.00486 | 1.84851 | 1.45771 | 1.3285
0.106537238 | 0 | 0 | 2.10558587 | 0.0048 | 1.85064 | 1.45711 | 1.32522
0.106715086 | 0 | 0 | 2.109020512 | 0.00474 | 1.85278 | 1.4569 | 1.32574
0.106892934 | 0 | 0 | 2.112454753 | 0.00469 | 1.85492 | 1.45905 | 1.32336
0.107070783 | 0 | 0 | 2.115888592 | 0.00463 | 1.85706 | 1.46801 | 1.32276
0.107248631 | 0 | 0 | 2.119322029 | 0.00457 | 1.8592 | 1.46078 | 1.32665
0.107426479 | 0 | 0 | 2.122755062 | 0.00451 | 1.86134 | 1.4514 | 1.32517
0.107604327 | 0 | 0 | 2.126187692 | 0.00445 | 1.86347 | 1.45699 | 1.34819
0.107782175 | 0 | 0 | 2.129619917 | 0.00439 | 1.86561 | 1.44915 | 1.34051
0.107960023 | 0 | 0 | 2.133051738 | 0.00434 | 1.86775 | 1.46378 | 1.33281
0.108137871 | 0 | 0 | 2.136483152 | 0.00428 | 1.86989 | 1.46053 | 1.33309
0.108315719 | 0 | 0 | 2.139914161 | 0.00422 | 1.87203 | 1.46107 | 1.34344
0.108493567 | 0 | 0 | 2.143344762 | 0.00416 | 1.87416 | 1.47075 | 1.35658
0.108671414 | 0 | 0 | 2.146774956 | 0.0041 | 1.8763 | 1.47866 | 1.35411
0.108849262 | 0 | 0 | 2.150204741 | 0.00404 | 1.87844 | 1.47218 | 1.34514
0.10902711 | 0 | 0 | 2.153634117 | 0.00398 | 1.88058 | 1.47545 | 1.34535
0.109204958 | 0 | 0 | 2.157063084 | 0.00392 | 1.88272 | 1.47767 | 1.34848
0.109382805 | 0 | 0 | 2.160491641 | 0.00385 | 1.88485 | 1.48044 | 1.3508
0.109560653 | 0 | 0 | 2.163919786 | 0.00379 | 1.88699 | 1.48013 | 1.35245
0.1097385 | 0 | 0 | 2.16734752 | 0.00371 | 1.88913 | 1.4803 | 1.35184
0.109916347 | 0 | 0 | 2.170774842 | 0.00364 | 1.89127 | 1.47816 | 1.35097
0.110094195 | 0 | 0 | 2.174201751 | 0.00356 | 1.8934 | 1.47948 | 1.35368
0.110272042 | 0 | 0 | 2.177628247 | 0.00347 | 1.89554 | 1.46853 | 1.35446
0.110449889 | 0 | 0 | 2.181054328 | 0.00338 | 1.89768 | 1.47409 | 1.35922
0.110627737 | 0 | 0 | 2.184479994 | 0.00329 | 1.89982 | 1.47568 | 1.35907
0.110805584 | 0 | 0 | 2.187905245 | 0.00319 | 1.90195 | 1.48224 | 1.37679
0.110983431 | 0 | 0 | 2.19133008 | 0.00309 | 1.90409 | 1.46998 | 1.36455
0.111161278 | 0 | 0 | 2.194754498 | 0.00299 | 1.90623 | 1.46609 | 1.3611
0.111339125 | 0 | 0 | 2.198178499 | 0.00289 | 1.90836 | 1.47741 | 1.37115
0.111516972 | 0 | 0 | 2.201602082 | 0.00278 | 1.9105 | 1.47651 | 1.37973
0.111694819 | 0 | 0 | 2.205025246 | 0.00268 | 1.91264 | 1.48704 | 1.37693
0.111872666 | 0 | 0 | 2.20844799 | 0.00257 | 1.91478 | 1.48567 | 1.37363
0.112050512 | 0 | 0 | 2.211870314 | 0.00247 | 1.91691 | 1.4827 | 1.37502
0.112228359 | 0 | 0 | 2.215292218 | 0.00238 | 1.91905 | 1.48468 | 1.38653
0.112406206 | 0 | 0 | 2.218713701 | 0.00229 | 1.92119 | 1.48195 | 1.3871
0.112584052 | 0 | 0 | 2.222134761 | 0.0022 | 1.92332 | 1.49049 | 1.38401
0.112761899 | 0 | 0 | 2.225555399 | 0.00212 | 1.92546 | 1.49067 | 1.38647
0.112939745 | 0 | 0 | 2.228975614 | 0.00205 | 1.9276 | 1.48399 | 1.38036
0.113117592 | 0 | 0 | 2.232395404 | 0.00198 | 1.92973 | 1.49018 | 1.39019
0.113295438 | 0 | 0 | 2.23581477 | 0.00193 | 1.93187 | 1.49536 | 1.39445
0.113473285 | 0 | 0 | 2.239233711 | 0.00188 | 1.934 | 1.49977 | 1.40064
0.113651131 | 0 | 0 | 2.242652226 | 0.00184 | 1.93614 | 1.48876 | 1.39348
0.113828977 | 0 | 0 | 2.246070314 | 0.00181 | 1.93828 | 1.50085 | 1.40523
0.114006823 | 0 | 0 | 2.249487975 | 0.00179 | 1.94041 | 1.50193 | 1.40681
0.11418467 | 0 | 0 | 2.252905209 | 0.00178 | 1.94255 | 1.49371 | 1.41026
0.114362516 | 0 | 0 | 2.256322014 | 0.00178 | 1.94469 | 1.50304 | 1.40741
0.114540362 | 0 | 0 | 2.259738389 | 0.00179 | 1.94682 | 1.49969 | 1.40866
0.114718208 | 0 | 0 | 2.263154335 | 0.0018 | 1.94896 | 1.50309 | 1.41269
0.114896054 | 0 | 0 | 2.266569851 | 0.00182 | 1.95109 | 1.50452 | 1.40882
0.115073899 | 0 | 0 | 2.269984935 | 0.00185 | 1.95323 | 1.50824 | 1.4078
0.115251745 | 0 | 0 | 2.273399588 | 0.00188 | 1.95537 | 1.51042 | 1.41169
0.115429591 | 0 | 0 | 2.276813808 | 0.00192 | 1.9575 | 1.5137 | 1.4181
0.115607437 | 0 | 0 | 2.280227595 | 0.00196 | 1.95964 | 1.50839 | 1.41993
0.115785282 | 0 | 0 | 2.283640949 | 0.00201 | 1.96177 | 1.51394 | 1.4328
0.115963128 | 0 | 0 | 2.287053868 | 0.00206 | 1.96391 | 1.51526 | 1.44418
0.116140973 | 0 | 0 | 2.290466352 | 0.00211 | 1.96604 | 1.50745 | 1.42705
0.116318819 | 0 | 0 | 2.293878401 | 0.00216 | 1.96818 | 1.5086 | 1.42099
0.116496664 | 0 | 0 | 2.297290013 | 0.00221 | 1.97032 | 1.51527 | 1.43036
0.11667451 | 0 | 0 | 2.300701189 | 0.00227 | 1.97245 | 1.51747 | 1.43842
0.116852355 | 0 | 0 | 2.304111927 | 0.00232 | 1.97459 | 1.51301 | 1.42979
0.1170302 | 0 | 0 | 2.307522226 | 0.00238 | 1.97672 | 1.50283 | 1.42779
0.117208046 | 0 | 0 | 2.310932087 | 0.00244 | 1.97886 | 1.51289 | 1.43791
0.117385891 | 0 | 0 | 2.314341508 | 0.0025 | 1.98099 | 1.51723 | 1.43858
0.117563736 | 0 | 0 | 2.317750489 | 0.00256 | 1.98313 | 1.51156 | 1.43653
0.117741581 | 0 | 0 | 2.321159029 | 0.00263 | 1.98526 | 1.51462 | 1.43586
0.117919426 | 0 | 0 | 2.324567128 | 0.0027 | 1.9874 | 1.51565 | 1.43765
0.118097271 | 0 | 0 | 2.327974785 | 0.00279 | 1.98953 | 1.51259 | 1.43965
0.118275116 | 0 | 0 | 2.331381999 | 0.00288 | 1.99167 | 1.51421 | 1.44416
0.11845296 | 0 | 0 | 2.334788769 | 0.00298 | 1.9938 | 1.51075 | 1.44399
0.118630805 | 0 | 0 | 2.338195096 | 0.0031 | 1.99594 | 1.51169 | 1.44998
0.11880865 | 0 | 0 | 2.341600977 | 0.00323 | 1.99807 | 1.51291 | 1.44482
0.118986494 | 0 | 0 | 2.345006414 | 0.00338 | 2.00021 | 1.50383 | 1.44127
0.119164339 | 0 | 0 | 2.348411404 | 0.00355 | 2.00234 | 1.51091 | 1.44747
0.119342184 | 0 | 0 | 2.351815948 | 0.00374 | 2.00448 | 1.52121 | 1.44919
0.119520028 | 0 | 0 | 2.355220044 | 0.00397 | 2.00661 | 1.524 | 1.4476
0.119697872 | 0 | 0 | 2.358623693 | 0.00422 | 2.00875 | 1.52516 | 1.45137
0.119875717 | 0 | 0 | 2.362026892 | 0.0045 | 2.01088 | 1.52004 | 1.45156
0.120053561 | 0 | 0 | 2.365429643 | 0.00482 | 2.01301 | 1.52685 | 1.4566
0.120231405 | 0 | 0 | 2.368831944 | 0.00518 | 2.01515 | 1.52658 | 1.44747
0.12040925 | 0 | 0 | 2.372233794 | 0.00557 | 2.01728 | 1.51846 | 1.45217
0.120587094 | 0 | 0 | 2.375635193 | 0.00602 | 2.01942 | 1.51723 | 1.4469
0.120764938 | 0 | 0 | 2.37903614 | 0.00651 | 2.02155 | 1.51837 | 1.44328
0.120942782 | 0 | 0 | 2.382436635 | 0.00705 | 2.02369 | 1.52125 | 1.44842
0.121120626 | 0 | 0 | 2.385836676 | 0.00765 | 2.02582 | 1.52609 | 1.44342
0.12129847 | 0 | 0 | 2.389236264 | 0.00831 | 2.02795 | 1.51965 | 1.44252
0.121476313 | 0 | 0 | 2.392635398 | 0.00903 | 2.03009 | 1.52743 | 1.4503
0.121654157 | 0 | 0 | 2.396034076 | 0.00981 | 2.03222 | 1.52432 | 1.44381
0.121832001 | 0 | 0 | 2.399432299 | 0.01067 | 2.03435 | 1.51644 | 1.44074
0.122009845 | 0 | 0 | 2.402830065 | 0.0116 | 2.03649 | 1.52565 | 1.44413
0.122187688 | 0 | 0 | 2.406227374 | 0.0126 | 2.03862 | 1.52119 | 1.43615
0.122365532 | 0 | 0 | 2.409624226 | 0.01369 | 2.04076 | 1.52713 | 1.44145
0.122543375 | 0 | 0 | 2.413020619 | 0.01485 | 2.04289 | 1.5222 | 1.44295
0.122721219 | 0 | 0 | 2.416416553 | 0.0161 | 2.04502 | 1.52018 | 1.44175
0.122899062 | 0 | 0 | 2.419812028 | 0.01743 | 2.04716 | 1.52119 | 1.44867
0.123076905 | 0 | 0 | 2.423207043 | 0.01885 | 2.04929 | 1.51291 | 1.43897
0.123254749 | 0 | 0 | 2.426601596 | 0.02034 | 2.05142 | 1.52003 | 1.44164
0.123432592 | 0 | 0 | 2.429995689 | 0.02192 | 2.05356 | 1.5148 | 1.4334
0.123610435 | 0 | 0 | 2.433389319 | 0.02357 | 2.05569 | 1.5265 | 1.43764
0.123788278 | 0 | 0 | 2.436782486 | 0.02529 | 2.05782 | 1.52731 | 1.43739
0.123966121 | 0 | 0 | 2.44017519 | 0.02707 | 2.05996 | 1.52411 | 1.43918
0.124143964 | 0 | 0 | 2.443567429 | 0.02891 | 2.06209 | 1.52691 | 1.43676
0.124321807 | 0 | 0 | 2.446959204 | 0.03079 | 2.06422 | 1.53162 | 1.43064
0.12449965 | 0 | 0 | 2.450350514 | 0.03271 | 2.06635 | 1.53118 | 1.43416
0.124677493 | 0 | 0 | 2.453741357 | 0.03466 | 2.06849 | 1.52274 | 1.43013
0.124855335 | 0 | 0 | 2.457131734 | 0.03662 | 2.07062 | 1.52143 | 1.44272
0.125033178 | 0 | 0 | 2.460521643 | 0.03858 | 2.07275 | 1.52235 | 1.46444
0.125211021 | 0 | 0 | 2.463911085 | 0.04054 | 2.07489 | 1.52694 | 1.53515
0.125388863 | 0 | 0 | 2.467300057 | 0.04247 | 2.07702 | 1.52485 | 1.50816
0.125566706 | 0 | 0 | 2.470688561 | 0.04436 | 2.07915 | 1.51657 | 1.47848
0.125744548 | 0 | 0 | 2.474076595 | 0.0462 | 2.08128 | 1.53304 | 1.47917
0.12592239 | 0 | 0 | 2.477464158 | 0.04798 | 2.08342 | 1.52541 | 1.43743
0.126100233 | 0 | 0 | 2.48085125 | 0.04969 | 2.08555 | 1.52436 | 1.42014
0.126278075 | 0 | 0 | 2.48423787 | 0.0513 | 2.08768 | 1.51582 | 1.41761
0.126455917 | 0 | 0 | 2.487624017 | 0.05281 | 2.08981 | 1.51664 | 1.4216
0.126633759 | 0 | 0 | 2.491009692 | 0.05419 | 2.09195 | 1.51677 | 1.42988
0.126811601 | 0 | 0 | 2.494394893 | 0.05544 | 2.09408 | 1.50652 | 1.42117
0.126989443 | 0 | 0 | 2.497779619 | 0.05653 | 2.09621 | 1.50911 | 1.41862
0.127167285 | 0 | 0 | 2.50116387 | 0.05744 | 2.09834 | 1.51384 | 1.4256
0.127345127 | 0 | 0 | 2.504547646 | 0.05816 | 2.10047 | 1.51866 | 1.42978
0.127522969 | 0 | 0 | 2.507930945 | 0.05867 | 2.10261 | 1.51921 | 1.42197
0.127700811 | 0 | 0 | 2.511313767 | 0.05896 | 2.10474 | 1.52484 | 1.41589
0.127878653 | 0 | 0 | 2.514696111 | 0.059 | 2.10687 | 1.52265 | 1.41474
0.128056494 | 0 | 0 | 2.518077978 | 0.05878 | 2.109 | 1.51882 | 1.41093
0.128234336 | 0 | 0 | 2.521459365 | 0.05829 | 2.11113 | 1.51128 | 1.40611
0.128412177 | 0 | 0 | 2.524840273 | 0.05753 | 2.11326 | 1.5135 | 1.41186
0.128590019 | 0 | 0 | 2.5282207 | 0.0565 | 2.1154 | 1.51737 | 1.41127
0.12876786 | 0 | 0 | 2.531600647 | 0.05519 | 2.11753 | 1.51672 | 1.40988
0.128945701 | 0 | 0 | 2.534980112 | 0.05361 | 2.11966 | 1.51915 | 1.4184
0.129123543 | 0 | 0 | 2.538359095 | 0.05179 | 2.12179 | 1.52132 | 1.4106
0.129301384 | 0 | 0 | 2.541737596 | 0.04973 | 2.12392 | 1.51581 | 1.41034
0.129479225 | 0 | 0 | 2.545115613 | 0.04747 | 2.12605 | 1.51333 | 1.40741
0.129657066 | 0 | 0 | 2.548493146 | 0.04504 | 2.12818 | 1.52141 | 1.4095
0.129834907 | 0 | 0 | 2.551870194 | 0.04247 | 2.13032 | 1.51897 | 1.41587
0.130012748 | 0 | 0 | 2.555246756 | 0.0398 | 2.13245 | 1.5178 | 1.4078
0.130190589 | 0 | 0 | 2.558622833 | 0.03706 | 2.13458 | 1.51194 | 1.40887
0.13036843 | 0 | 0 | 2.561998423 | 0.03429 | 2.13671 | 1.50751 | 1.40884
0.130546271 | 0 | 0 | 2.565373526 | 0.03153 | 2.13884 | 1.51741 | 1.41026
0.130724111 | 0 | 0 | 2.568748141 | 0.02882 | 2.14097 | 1.51519 | 1.41003
0.130901952 | 0 | 0 | 2.572122268 | 0.02619 | 2.1431 | 1.5133 | 1.40788
0.131079793 | 0 | 0 | 2.575495905 | 0.02366 | 2.14523 | 1.51625 | 1.40676
0.131257633 | 0 | 0 | 2.578869052 | 0.02126 | 2.14736 | 1.51352 | 1.39837
0.131435474 | 0 | 0 | 2.582241709 | 0.01901 | 2.14949 | 1.51968 | 1.39336
0.131613314 | 0 | 0 | 2.585613875 | 0.01692 | 2.15162 | 1.52167 | 1.40019
0.131791154 | 0 | 0 | 2.588985549 | 0.01501 | 2.15375 | 1.52512 | 1.40603
0.131968995 | 0 | 0 | 2.59235673 | 0.01326 | 2.15589 | 1.51356 | 1.39829
0.132146835 | 0 | 0 | 2.595727419 | 0.0117 | 2.15802 | 1.51744 | 1.3977
0.132324675 | 0 | 0 | 2.599097614 | 0.0103 | 2.16015 | 1.51537 | 1.4025
0.132502515 | 0 | 0 | 2.602467314 | 0.00908 | 2.16228 | 1.51458 | 1.40439
0.132680355 | 0 | 0 | 2.60583652 | 0.008 | 2.16441 | 1.51395 | 1.40231
0.132858195 | 0 | 0 | 2.60920523 | 0.00707 | 2.16654 | 1.51697 | 1.39673
0.133036035 | 0 | 0 | 2.612573444 | 0.00627 | 2.16867 | 1.52391 | 1.40537
0.133213875 | 0 | 0 | 2.61594116 | 0.00559 | 2.1708 | 1.52283 | 1.39545
0.133391715 | 0 | 0 | 2.61930838 | 0.00502 | 2.17293 | 1.52696 | 1.3923
0.133569554 | 0 | 0 | 2.622675101 | 0.00453 | 2.17506 | 1.51767 | 1.39833
0.133747394 | 0 | 0 | 2.626041323 | 0.00413 | 2.17719 | 1.51044 | 1.39832
0.133925234 | 0 | 0 | 2.629407046 | 0.00379 | 2.17932 | 1.51142 | 1.40054
0.134103073 | 0 | 0 | 2.632772269 | 0.00352 | 2.18145 | 1.50681 | 1.39943
0.134280913 | 0 | 0 | 2.636136991 | 0.00329 | 2.18358 | 1.50844 | 1.39737
0.134458752 | 0 | 0 | 2.639501211 | 0.0031 | 2.18571 | 1.5108 | 1.3958
0.134636591 | 0 | 0 | 2.64286493 | 0.00294 | 2.18784 | 1.50908 | 1.39262
0.134814431 | 0 | 0 | 2.646228146 | 0.00282 | 2.18996 | 1.50699 | 1.39722
0.13499227 | 0 | 0 | 2.649590858 | 0.00271 | 2.19209 | 1.50693 | 1.39357
0.135170109 | 0 | 0 | 2.652953067 | 0.00262 | 2.19422 | 1.50896 | 1.38924
0.135347948 | 0 | 0 | 2.656314771 | 0.00255 | 2.19635 | 1.50988 | 1.39116
0.135525787 | 0 | 0 | 2.65967597 | 0.00249 | 2.19848 | 1.50813 | 1.39206
0.135703626 | 0 | 0 | 2.663036663 | 0.00244 | 2.20061 | 1.50835 | 1.3972
0.135881465 | 0 | 0 | 2.66639685 | 0.0024 | 2.20274 | 1.50432 | 1.39673
0.136059304 | 0 | 0 | 2.669756529 | 0.00237 | 2.20487 | 1.51328 | 1.39368
0.136237143 | 0 | 0 | 2.673115701 | 0.00234 | 2.207 | 1.51295 | 1.3885
0.136414981 | 0 | 0 | 2.676474364 | 0.00232 | 2.20913 | 1.51041 | 1.38595
0.13659282 | 0 | 0 | 2.679832519 | 0.0023 | 2.21126 | 1.50867 | 1.38554
0.136770658 | 0 | 0 | 2.683190163 | 0.00229 | 2.21338 | 1.50867 | 1.38555
0.136948497 | 0 | 0 | 2.686547297 | 0.00229 | 2.21551 | 1.51236 | 1.38369
0.137126335 | 0 | 0 | 2.689903921 | 0.00229 | 2.21764 | 1.51746 | 1.38576
0.137304174 | 0 | 0 | 2.693260032 | 0.0023 | 2.21977 | 1.51935 | 1.39164
0.137482012 | 0 | 0 | 2.696615632 | 0.00231 | 2.2219 | 1.51884 | 1.39338
0.13765985 | 0 | 0 | 2.699970718 | 0.00232 | 2.22403 | 1.51819 | 1.39302
0.137837688 | 0 | 0 | 2.703325291 | 0.00235 | 2.22616 | 1.50909 | 1.39136
0.138015526 | 0 | 0 | 2.70667935 | 0.00238 | 2.22828 | 1.51029 | 1.39292
0.138193365 | 0 | 0 | 2.710032894 | 0.00241 | 2.23041 | 1.516 | 1.39082
0.138371202 | 0 | 0 | 2.713385923 | 0.00245 | 2.23254 | 1.51691 | 1.39984
0.13854904 | 0 | 0 | 2.716738436 | 0.00249 | 2.23467 | 1.51141 | 1.39596
0.138726878 | 0 | 0 | 2.720090432 | 0.00254 | 2.2368 | 1.50656 | 1.39446
0.138904716 | 0 | 0 | 2.72344191 | 0.0026 | 2.23893 | 1.51137 | 1.39289
0.139082554 | 0 | 0 | 2.726792871 | 0.00266 | 2.24105 | 1.51585 | 1.39643
0.139260391 | 0 | 0 | 2.730143313 | 0.00272 | 2.24318 | 1.52222 | 1.39334
0.139438229 | 0 | 0 | 2.733493235 | 0.00278 | 2.24531 | 1.51485 | 1.38618
0.139616066 | 0 | 0 | 2.736842638 | 0.00285 | 2.24744 | 1.51073 | 1.39509
0.139793904 | 0 | 0 | 2.74019152 | 0.00292 | 2.24956 | 1.51053 | 1.38576
0.139971741 | 0 | 0 | 2.743539882 | 0.003 | 2.25169 | 1.5163 | 1.39224
0.140149579 | 0 | 0 | 2.746887721 | 0.00308 | 2.25382 | 1.51185 | 1.38187
0.140327416 | 0 | 0 | 2.750235038 | 0.00316 | 2.25595 | 1.50859 | 1.39398
0.140505253 | 0 | 0 | 2.753581832 | 0.00325 | 2.25808 | 1.5111 | 1.39649
0.14068309 | 0 | 0 | 2.756928102 | 0.00334 | 2.2602 | 1.51399 | 1.40139
0.140860927 | 0 | 0 | 2.760273847 | 0.00344 | 2.26233 | 1.51274 | 1.39986
0.141038764 | 0 | 0 | 2.763619068 | 0.00355 | 2.26446 | 1.5113 | 1.40016
0.141216601 | 0 | 0 | 2.766963763 | 0.00367 | 2.26658 | 1.51351 | 1.38981
0.141394438 | 0 | 0 | 2.770307932 | 0.00381 | 2.26871 | 1.51476 | 1.38883
0.141572275 | 0 | 0 | 2.773651574 | 0.00397 | 2.27084 | 1.51126 | 1.39661
0.141750111 | 0 | 0 | 2.776994689 | 0.00416 | 2.27297 | 1.51183 | 1.39351
0.141927948 | 0 | 0 | 2.780337275 | 0.00438 | 2.27509 | 1.51421 | 1.39524
0.142105784 | 0 | 0 | 2.783679332 | 0.00465 | 2.27722 | 1.51307 | 1.40005
0.142283621 | 0 | 0 | 2.787020861 | 0.00498 | 2.27935 | 1.5134 | 1.39689
0.142461457 | 0 | 0 | 2.790361859 | 0.00537 | 2.28147 | 1.51548 | 1.39546
0.142639294 | 0 | 0 | 2.793702326 | 0.00585 | 2.2836 | 1.51299 | 1.38912
0.14281713 | 0 | 0 | 2.797042262 | 0.00643 | 2.28573 | 1.50773 | 1.39523
0.142994966 | 0 | 0 | 2.800381666 | 0.00712 | 2.28785 | 1.51306 | 1.39921
0.143172802 | 0 | 0 | 2.803720537 | 0.00795 | 2.28998 | 1.52391 | 1.40216
0.143350639 | 0 | 0 | 2.807058875 | 0.00894 | 2.29211 | 1.52179 | 1.39993
0.143528475 | 0 | 0 | 2.810396679 | 0.01011 | 2.29423 | 1.51926 | 1.39726
0.143706311 | 0 | 0 | 2.813733949 | 0.01149 | 2.29636 | 1.51473 | 1.40134
0.143884146 | 0 | 0 | 2.817070684 | 0.01308 | 2.29849 | 1.51168 | 1.40049
0.144061982 | 0 | 0 | 2.820406882 | 0.01493 | 2.30061 | 1.52471 | 1.41045
0.144239818 | 0 | 0 | 2.823742545 | 0.01703 | 2.30274 | 1.5281 | 1.40709
0.144417654 | 0 | 0 | 2.82707767 | 0.01942 | 2.30486 | 1.52018 | 1.40535
0.144595489 | 0 | 0 | 2.830412258 | 0.0221 | 2.30699 | 1.51922 | 1.40395
0.144773325 | 0 | 0 | 2.833746307 | 0.02508 | 2.30912 | 1.52054 | 1.40679
0.14495116 | 0 | 0 | 2.837079817 | 0.02836 | 2.31124 | 1.52234 | 1.41381
0.145128996 | 0 | 0 | 2.840412788 | 0.03192 | 2.31337 | 1.5189 | 1.4126
0.145306831 | 0 | 0 | 2.843745218 | 0.03576 | 2.31549 | 1.52051 | 1.41752
0.145484666 | 0 | 0 | 2.847077108 | 0.03984 | 2.31762 | 1.52668 | 1.41043
0.145662502 | 0 | 0 | 2.850408456 | 0.04412 | 2.31974 | 1.53444 | 1.42728
0.145840337 | 0 | 0 | 2.853739262 | 0.04856 | 2.32187 | 1.53522 | 1.4302
0.146018172 | 0 | 0 | 2.857069525 | 0.05309 | 2.324 | 1.52757 | 1.4298
0.146196007 | 0 | 0 | 2.860399245 | 0.05766 | 2.32612 | 1.52199 | 1.42849
0.146373842 | 0 | 0 | 2.863728421 | 0.06218 | 2.32825 | 1.53026 | 1.42505
0.146551676 | 0 | 0 | 2.867057052 | 0.06658 | 2.33037 | 1.52873 | 1.42025
0.146729511 | 0 | 0 | 2.870385138 | 0.07078 | 2.3325 | 1.52888 | 1.42444
0.146907346 | 0 | 0 | 2.873712678 | 0.07468 | 2.33462 | 1.52861 | 1.4373
0.147085181 | 0 | 0 | 2.877039672 | 0.0782 | 2.33675 | 1.5298 | 1.44197
0.147263015 | 0 | 0 | 2.880366118 | 0.08127 | 2.33887 | 1.53089 | 1.44467
0.14744085 | 0 | 0 | 2.883692016 | 0.08382 | 2.341 | 1.54686 | 1.44678
0.147618684 | 0 | 0 | 2.887017366 | 0.08579 | 2.34312 | 1.53127 | 1.44588
0.147796518 | 0 | 0 | 2.890342167 | 0.08712 | 2.34525 | 1.53442 | 1.45659
0.147974353 | 0 | 0 | 2.893666418 | 0.0878 | 2.34737 | 1.53495 | 1.45922
0.148152187 | 0 | 0 | 2.896990119 | 0.08779 | 2.3495 | 1.53649 | 1.46815
0.148330021 | 0 | 0 | 2.900313268 | 0.08711 | 2.35162 | 1.54474 | 1.47453
0.148507855 | 0 | 0 | 2.903635867 | 0.08577 | 2.35375 | 1.54429 | 1.47433
0.148685689 | 0 | 0 | 2.906957912 | 0.0838 | 2.35587 | 1.55117 | 1.49773
0.148863523 | 0 | 0 | 2.910279405 | 0.08126 | 2.35799 | 1.54574 | 1.5102
0.149041357 | 0 | 0 | 2.913600345 | 0.07819 | 2.36012 | 1.54745 | 1.52871
0.149219191 | 0 | 0 | 2.91692073 | 0.07467 | 2.36224 | 1.54991 | 1.55143
0.149397025 | 0 | 0 | 2.920240561 | 0.07078 | 2.36437 | 1.54813 | 1.5792
0.149574858 | 0 | 0 | 2.923559836 | 0.06661 | 2.36649 | 1.55618 | 1.61696
0.149752692 | 0 | 0 | 2.926878555 | 0.06222 | 2.36862 | 1.55057 | 1.6613
0.149930525 | 0 | 0 | 2.930196718 | 0.05772 | 2.37074 | 1.55071 | 1.71871
0.150108359 | 0 | 0 | 2.933514323 | 0.05317 | 2.37286 | 1.55734 | 1.79262
0.150286192 | 0 | 0 | 2.93683137 | 0.04865 | 2.37499 | 1.55944 | 1.87233
0.150464025 | 0 | 0 | 2.940147859 | 0.04422 | 2.37711 | 1.56129 | 1.96464
0.150641859 | 0 | 0 | 2.943463788 | 0.03995 | 2.37924 | 1.5635 | 2.08622
0.150819692 | 0 | 0 | 2.946779158 | 0.03588 | 2.38136 | 1.56334 | 2.22557
0.150997525 | 0 | 0 | 2.950093967 | 0.03204 | 2.38348 | 1.56937 | 2.35996
0.151175358 | 0 | 0 | 2.953408215 | 0.02847 | 2.38561 | 1.57171 | 2.50572
0.151353191 | 0 | 0 | 2.956721901 | 0.02518 | 2.38773 | 1.5766 | 2.63156
0.151531024 | 0 | 0 | 2.960035025 | 0.02218 | 2.38985 | 1.58527 | 2.79387
0.151708856 | 0 | 0 | 2.963347586 | 0.01947 | 2.39198 | 1.58138 | 2.94095
0.151886689 | 0 | 0 | 2.966659584 | 0.01705 | 2.3941 | 1.59037 | 3.02806
0.152064522 | 0 | 0 | 2.969971017 | 0.01492 | 2.39622 | 1.59324 | 3.11401
0.152242354 | 0 | 0 | 2.973281885 | 0.01304 | 2.39835 | 1.59196 | 3.16507
0.152420187 | 0 | 0 | 2.976592188 | 0.01141 | 2.40047 | 1.58635 | 3.12125
0.152598019 | 0 | 0 | 2.979901925 | 0.01001 | 2.40259 | 1.5953 | 3.10372
0.152775852 | 0 | 0 | 2.983211095 | 0.00882 | 2.40472 | 1.59733 | 2.96475
0.152953684 | 0 | 0 | 2.986519697 | 0.00781 | 2.40684 | 1.60115 | 2.80747
0.153131516 | 0 | 0 | 2.989827732 | 0.00697 | 2.40896 | 1.59878 | 2.70262
0.153309348 | 0 | 0 | 2.993135198 | 0.00626 | 2.41108 | 1.60314 | 2.55863
0.15348718 | 0 | 0 | 2.996442094 | 0.00569 | 2.41321 | 1.61321 | 2.43686
0.153665012 | 0 | 0 | 2.999748421 | 0.00522 | 2.41533 | 1.6087 | 2.30228
0.153842844 | 0 | 0 | 3.003054177 | 0.00484 | 2.41745 | 1.61041 | 2.19098
0.154020676 | 0 | 0 | 3.006359362 | 0.00454 | 2.41957 | 1.61487 | 2.10616
0.154198508 | 0 | 0 | 3.009663976 | 0.0043 | 2.4217 | 1.62354 | 2.0129
0.15437634 | 0 | 0 | 3.012968016 | 0.00412 | 2.42382 | 1.63311 | 1.93562
0.154554171 | 0 | 0 | 3.016271484 | 0.00398 | 2.42594 | 1.63724 | 1.84974
0.154732003 | 0 | 0 | 3.019574378 | 0.00388 | 2.42806 | 1.64284 | 1.80819
0.154909834 | 0 | 0 | 3.022876698 | 0.00381 | 2.43019 | 1.65226 | 1.75284
0.155087666 | 0 | 0 | 3.026178443 | 0.00376 | 2.43231 | 1.65795 | 1.71017
0.155265497 | 0 | 0 | 3.029479612 | 0.00372 | 2.43443 | 1.65705 | 1.6752
0.155443328 | 0 | 0 | 3.032780206 | 0.00371 | 2.43655 | 1.66426 | 1.63574
0.15562116 | 0 | 0 | 3.036080222 | 0.0037 | 2.43867 | 1.6738 | 1.63539
0.155798991 | 0 | 0 | 3.039379661 | 0.0037 | 2.4408 | 1.68179 | 1.62316
0.155976822 | 0 | 0 | 3.042678522 | 0.00371 | 2.44292 | 1.69813 | 1.61129
0.156154653 | 0 | 0 | 3.045976804 | 0.00372 | 2.44504 | 1.70314 | 1.60654
0.156332484 | 0 | 0 | 3.049274506 | 0.00374 | 2.44716 | 1.70814 | 1.60683
0.156510314 | 0 | 0 | 3.052571629 | 0.00376 | 2.44928 | 1.7146 | 1.60296
0.156688145 | 0 | 0 | 3.055868172 | 0.00378 | 2.4514 | 1.72765 | 1.6089
0.156865976 | 0 | 0 | 3.059164133 | 0.00381 | 2.45352 | 1.74154 | 1.61401
0.157043806 | 0 | 0 | 3.062459512 | 0.00383 | 2.45565 | 1.75221 | 1.60898
0.157221637 | 0 | 0 | 3.065754309 | 0.00386 | 2.45777 | 1.76271 | 1.60674
0.157399467 | 0 | 0 | 3.069048522 | 0.00388 | 2.45989 | 1.77691 | 1.61296
0.157577298 | 0 | 0 | 3.072342152 | 0.00391 | 2.46201 | 1.79284 | 1.62179
0.157755128 | 0 | 0 | 3.075635198 | 0.00393 | 2.46413 | 1.81366 | 1.64023
0.157932958 | 0 | 0 | 3.078927659 | 0.00395 | 2.46625 | 1.82982 | 1.64712
0.158110788 | 0 | 0 | 3.082219534 | 0.00398 | 2.46837 | 1.84443 | 1.66095
0.158288618 | 0 | 0 | 3.085510823 | 0.004 | 2.47049 | 1.86122 | 1.6745
0.158466448 | 0 | 0 | 3.088801525 | 0.00402 | 2.47261 | 1.89354 | 1.7
0.158644278 | 0 | 0 | 3.092091639 | 0.00404 | 2.47473 | 1.91721 | 1.72436
0.158822108 | 0 | 0 | 3.095381166 | 0.00405 | 2.47686 | 1.94668 | 1.75655
0.158999938 | 0 | 0 | 3.098670103 | 0.00407 | 2.47898 | 1.97106 | 1.7939
0.159177768 | 0 | 0 | 3.101958452 | 0.00409 | 2.4811 | 2.01248 | 1.83843
0.159355597 | 0 | 0 | 3.10524621 | 0.0041 | 2.48322 | 2.06294 | 1.90485
0.159533427 | 0 | 0 | 3.108533378 | 0.00412 | 2.48534 | 2.11424 | 1.98
0.159711256 | 0 | 0 | 3.111819955 | 0.00413 | 2.48746 | 2.17242 | 2.06118
0.159889086 | 0 | 0 | 3.11510594 | 0.00415 | 2.48958 | 2.22872 | 2.14619
0.160066915 | 0 | 0 | 3.118391332 | 0.00417 | 2.4917 | 2.30301 | 2.24056
0.160244744 | 0 | 0 | 3.121676131 | 0.00418 | 2.49382 | 2.39911 | 2.33741
0.160422573 | 0 | 0 | 3.124960336 | 0.0042 | 2.49594 | 2.49887 | 2.43488
0.160600402 | 0 | 0 | 3.128243948 | 0.00423 | 2.49806 | 2.60982 | 2.50749
0.160778231 | 0 | 0 | 3.131526964 | 0.00425 | 2.50018 | 2.72695 | 2.56228
0.16095606 | 0 | 0 | 3.134809384 | 0.00428 | 2.5023 | 2.86524 | 2.62428
0.161133889 | 0 | 0 | 3.138091209 | 0.00431 | 2.50442 | 3.05899 | 2.65112
0.161311718 | 0 | 0 | 3.141372436 | 0.00434 | 2.50654 | 3.24133 | 2.65717
0.161489547 | 0 | 0 | 3.144653066 | 0.00438 | 2.50866 | 3.48669 | 2.61876
0.161667375 | 0 | 0 | 3.147933098 | 0.00443 | 2.51078 | 3.68407 | 2.6044
0.161845204 | 0 | 0 | 3.151212531 | 0.00448 | 2.5129 | 3.95549 | 2.55689
0.162023032 | 0 | 0 | 3.154491365 | 0.00453 | 2.51502 | 4.29216 | 2.51138
0.162200861 | 0 | 0 | 3.157769599 | 0.00459 | 2.51713 | 4.64344 | 2.4663
0.162378689 | 0 | 0 | 3.161047233 | 0.00465 | 2.51925 | 5.04888 | 2.42725
0.162556517 | 0 | 0 | 3.164324265 | 0.00472 | 2.52137 | 5.44888 | 2.4127
0.162734345 | 0 | 0 | 3.167600695 | 0.00479 | 2.52349 | 5.89726 | 2.39808
0.162912173 | 0 | 0 | 3.170876523 | 0.00487 | 2.52561 | 6.42751 | 2.40923
0.163090001 | 0 | 0 | 3.174151748 | 0.00494 | 2.52773 | 6.9812 | 2.43878
0.163267829 | 0 | 0 | 3.177426369 | 0.00502 | 2.52985 | 7.53161 | 2.47404
0.163445657 | 0 | 0 | 3.180700386 | 0.0051 | 2.53197 | 8.06632 | 2.52002
0.163623485 | 0 | 0 | 3.183973797 | 0.00518 | 2.53409 | 8.70703 | 2.59758
0.163801313 | 0 | 0 | 3.187246604 | 0.00525 | 2.53621 | 9.34228 | 2.69149
0.16397914 | 0 | 0 | 3.190518804 | 0.00533 | 2.53832 | 10.0121 | 2.83685
0.164156968 | 0 | 0 | 3.193790397 | 0.0054 | 2.54044 | 10.6227 | 2.98698
0.164334795 | 0 | 0 | 3.197061383 | 0.00547 | 2.54256 | 11.1273 | 3.16156
0.164512623 | 0 | 0 | 3.20033176 | 0.00553 | 2.54468 | 11.6629 | 3.38499
0.16469045 | 0 | 0 | 3.20360153 | 0.00558 | 2.5468 | 12.1524 | 3.67404
0.164868277 | 0 | 0 | 3.206870689 | 0.00563 | 2.54892 | 12.589 | 4.04283
0.165046104 | 0 | 0 | 3.210139239 | 0.00566 | 2.55103 | 12.9316 | 4.44897
0.165223931 | 0 | 0 | 3.213407178 | 0.00569 | 2.55315 | 12.9772 | 4.93838
0.165401758 | 0 | 0 | 3.216674507 | 0.00571 | 2.55527 | 13.3135 | 5.43939
0.165579585 | 0 | 0 | 3.219941223 | 0.00572 | 2.55739 | 13.195 | 6.06643
0.165757412 | 0 | 0 | 3.223207327 | 0.00572 | 2.55951 | 13.0206 | 6.77084
0.165935239 | 0 | 0 | 3.226472818 | 0.00571 | 2.56162 | 12.7566 | 7.52158
0.166113066 | 0 | 0 | 3.229737695 | 0.00568 | 2.56374 | 12.2469 | 8.23796
0.166290892 | 0 | 0 | 3.233001958 | 0.00565 | 2.56586 | 11.7865 | 8.92948
0.166468719 | 0 | 0 | 3.236265606 | 0.00561 | 2.56798 | 11.3466 | 9.61145
0.166646545 | 0 | 0 | 3.239528639 | 0.00556 | 2.57009 | 10.6878 | 10.2064
0.166824371 | 0 | 0 | 3.242791055 | 0.0055 | 2.57221 | 9.95833 | 10.6433
0.167002198 | 0 | 0 | 3.246052855 | 0.00543 | 2.57433 | 9.25736 | 10.9747
0.167180024 | 0 | 0 | 3.249314037 | 0.00536 | 2.57645 | 8.49936 | 11.018
0.16735785 | 0 | 0 | 3.252574601 | 0.00528 | 2.57856 | 7.94203 | 11.0832
0.167535676 | 0 | 0 | 3.255834547 | 0.0052 | 2.58068 | 7.26745 | 10.8751
0.167713502 | 0 | 0 | 3.259093873 | 0.00511 | 2.5828 | 6.61772 | 10.5579
0.167891328 | 0 | 0 | 3.26235258 | 0.00502 | 2.58491 | 6.04642 | 10.1687
0.168069154 | 0 | 0 | 3.265610666 | 0.00492 | 2.58703 | 5.45624 | 9.60092
0.168246979 | 0 | 0 | 3.268868131 | 0.00483 | 2.58915 | 5.06869 | 9.30076
0.168424805 | 0 | 0 | 3.272124974 | 0.00474 | 2.59127 | 4.63856 | 8.91232
0.168602631 | 0 | 0 | 3.275381195 | 0.00465 | 2.59338 | 4.2341 | 8.45017
0.168780456 | 0 | 0 | 3.278636793 | 0.00455 | 2.5955 | 3.92709 | 8.14053
0.168958281 | 0 | 0 | 3.281891768 | 0.00447 | 2.59762 | 3.63786 | 7.75224
0.169136107 | 0 | 0 | 3.285146118 | 0.00438 | 2.59973 | 3.37476 | 7.35975
0.169313932 | 0 | 0 | 3.288399843 | 0.0043 | 2.60185 | 3.16663 | 7.00106
0.169491757 | 0 | 0 | 3.291652943 | 0.00422 | 2.60396 | 2.97761 | 6.7033
0.169669582 | 0 | 0 | 3.294905417 | 0.00415 | 2.60608 | 2.81754 | 6.37895
0.169847407 | 0 | 0 | 3.298157265 | 0.00408 | 2.6082 | 2.67576 | 6.07315
0.170025232 | 0 | 0 | 3.301408485 | 0.00401 | 2.61031 | 2.5505 | 5.72664
0.170203057 | 0 | 0 | 3.304659077 | 0.00395 | 2.61243 | 2.45793 | 5.54627
0.170380882 | 0 | 0 | 3.30790904 | 0.0039 | 2.61455 | 2.36887 | 5.24199
0.170558706 | 0 | 0 | 3.311158375 | 0.00385 | 2.61666 | 2.29523 | 4.97662
0.170736531 | 0 | 0 | 3.314407079 | 0.0038 | 2.61878 | 2.21926 | 4.69417
0.170914356 | 0 | 0 | 3.317655154 | 0.00376 | 2.62089 | 2.16518 | 4.48735
0.17109218 | 0 | 0 | 3.320902597 | 0.00373 | 2.62301 | 2.11108 | 4.22496
0.171270004 | 0 | 0 | 3.324149409 | 0.0037 | 2.62512 | 2.06215 | 4.0794
0.171447829 | 0 | 0 | 3.327395588 | 0.00367 | 2.62724 | 2.02536 | 3.84945
0.171625653 | 0 | 0 | 3.330641135 | 0.00364 | 2.62936 | 1.99851 | 3.64754
0.171803477 | 0 | 0 | 3.333886048 | 0.00362 | 2.63147 | 1.96554 | 3.49335
0.171981301 | 0 | 0 | 3.337130327 | 0.0036 | 2.63359 | 1.93482 | 3.31672
0.172159125 | 0 | 0 | 3.340373971 | 0.00359 | 2.6357 | 1.90398 | 3.22057
0.172336949 | 0 | 0 | 3.34361698 | 0.00358 | 2.63782 | 1.88024 | 3.09471
0.172514772 | 0 | 0 | 3.346859353 | 0.00357 | 2.63993 | 1.85605 | 2.96384
0.172692596 | 0 | 0 | 3.35010109 | 0.00356 | 2.64205 | 1.84295 | 2.84508
0.17287042 | 0 | 0 | 3.353342189 | 0.00355 | 2.64416 | 1.83301 | 2.7497
0.173048243 | 0 | 0 | 3.356582651 | 0.00355 | 2.64628 | 1.81746 | 2.67299
0.173226067 | 0 | 0 | 3.359822474 | 0.00355 | 2.64839 | 1.80607 | 2.61063
0.17340389 | 0 | 0 | 3.363061658 | 0.00356 | 2.65051 | 1.79793 | 2.5345
0.173581713 | 0 | 0 | 3.366300203 | 0.00357 | 2.65262 | 1.77644 | 2.46378
0.173759537 | 0 | 0 | 3.369538107 | 0.00358 | 2.65474 | 1.76019 | 2.40034
0.17393736 | 0 | 0 | 3.372775371 | 0.00359 | 2.65685 | 1.75041 | 2.35021
0.174115183 | 0 | 0 | 3.376011993 | 0.0036 | 2.65896 | 1.73896 | 2.32239
0.174293006 | 0 | 0 | 3.379247973 | 0.00362 | 2.66108 | 1.7297 | 2.28787
0.174470828 | 0 | 0 | 3.38248331 | 0.00364 | 2.66319 | 1.71779 | 2.24916
0.174648651 | 0 | 0 | 3.385718004 | 0.00367 | 2.66531 | 1.71245 | 2.2154
0.174826474 | 0 | 0 | 3.388952054 | 0.00369 | 2.66742 | 1.70803 | 2.18343
0.175004297 | 0 | 0 | 3.392185459 | 0.00372 | 2.66954 | 1.70804 | 2.15118
0.175182119 | 0 | 0 | 3.395418219 | 0.00375 | 2.67165 | 1.69915 | 2.13155
0.175359942 | 0 | 0 | 3.398650334 | 0.00378 | 2.67376 | 1.69867 | 2.1106
0.175537764 | 0 | 0 | 3.401881802 | 0.0038 | 2.67588 | 1.69513 | 2.08424
0.175715586 | 0 | 0 | 3.405112623 | 0.00383 | 2.67799 | 1.69794 | 2.07231
0.175893408 | 0 | 0 | 3.408342796 | 0.00386 | 2.6801 | 1.6984 | 2.05521
0.176071231 | 0 | 0 | 3.411572321 | 0.00389 | 2.68222 | 1.69115 | 2.03658
0.176249053 | 0 | 0 | 3.414801197 | 0.00392 | 2.68433 | 1.67874 | 2.02154
0.176426874 | 0 | 0 | 3.418029424 | 0.00394 | 2.68645 | 1.67209 | 2.00867
0.176604696 | 0 | 0 | 3.421257001 | 0.00396 | 2.68856 | 1.66348 | 2.00571
0.176782518 | 0 | 0 | 3.424483927 | 0.00399 | 2.69067 | 1.65946 | 1.9863
0.17696034 | 0 | 0 | 3.427710202 | 0.00401 | 2.69279 | 1.66541 | 1.97938
0.177138161 | 0 | 0 | 3.430935825 | 0.00402 | 2.6949 | 1.66253 | 1.96099
0.177315983 | 0 | 0 | 3.434160795 | 0.00404 | 2.69701 | 1.66302 | 1.95066
0.177493804 | 0 | 0 | 3.437385112 | 0.00405 | 2.69912 | 1.65801 | 1.94219
0.177671626 | 0 | 0 | 3.440608775 | 0.00406 | 2.70124 | 1.65598 | 1.93817
0.177849447 | 0 | 0 | 3.443831784 | 0.00406 | 2.70335 | 1.65524 | 1.94648
0.178027268 | 0 | 0 | 3.447054138 | 0.00407 | 2.70546 | 1.65525 | 1.94771
0.178205089 | 0 | 0 | 3.450275836 | 0.00407 | 2.70758 | 1.65115 | 1.94619
0.17838291 | 0 | 0 | 3.453496879 | 0.00407 | 2.70969 | 1.6498 | 1.94948
0.178560731 | 0 | 0 | 3.456717264 | 0.00406 | 2.7118 | 1.65782 | 1.95079
0.178738552 | 0 | 0 | 3.459936992 | 0.00405 | 2.71391 | 1.66039 | 1.956
0.178916373 | 0 | 0 | 3.463156061 | 0.00404 | 2.71603 | 1.65468 | 1.97056
0.179094194 | 0 | 0 | 3.466374473 | 0.00403 | 2.71814 | 1.65672 | 1.9653
0.179272014 | 0 | 0 | 3.469592224 | 0.00402 | 2.72025 | 1.6609 | 1.97714
0.179449835 | 0 | 0 | 3.472809316 | 0.004 | 2.72236 | 1.65571 | 1.99191
0.179627655 | 0 | 0 | 3.476025748 | 0.00399 | 2.72447 | 1.64777 | 2.01522
0.179805475 | 0 | 0 | 3.479241518 | 0.00397 | 2.72659 | 1.64674 | 2.03459
0.179983296 | 0 | 0 | 3.482456627 | 0.00395 | 2.7287 | 1.64757 | 2.06246
0.180161116 | 0 | 0 | 3.485671073 | 0.00393 | 2.73081 | 1.65115 | 2.09345
0.180338936 | 0 | 0 | 3.488884856 | 0.00392 | 2.73292 | 1.65798 | 2.14326
0.180516756 | 0 | 0 | 3.492097976 | 0.0039 | 2.73503 | 1.65045 | 2.21252
0.180694576 | 0 | 0 | 3.495310432 | 0.00389 | 2.73715 | 1.64439 | 2.28809
0.180872396 | 0 | 0 | 3.498522223 | 0.00388 | 2.73926 | 1.64206 | 2.37702
0.181050215 | 0 | 0 | 3.501733348 | 0.00387 | 2.74137 | 1.64002 | 2.48729
0.181228035 | 0 | 0 | 3.504943807 | 0.00387 | 2.74348 | 1.64822 | 2.63739
0.181405855 | 0 | 0 | 3.5081536 | 0.00387 | 2.74559 | 1.64708 | 2.82168
0.181583674 | 0 | 0 | 3.511362726 | 0.00387 | 2.7477 | 1.64337 | 3.04838
0.181761493 | 0 | 0 | 3.514571184 | 0.00388 | 2.74981 | 1.64076 | 3.30903
0.181939313 | 0 | 0 | 3.517778973 | 0.00389 | 2.75193 | 1.64452 | 3.63566
0.182117132 | 0 | 0 | 3.520986093 | 0.00391 | 2.75404 | 1.64069 | 3.9867
0.182294951 | 0 | 0 | 3.524192544 | 0.00393 | 2.75615 | 1.65007 | 4.4134
0.18247277 | 0 | 0 | 3.527398324 | 0.00396 | 2.75826 | 1.64857 | 4.85771
0.182650589 | 0 | 0 | 3.530603433 | 0.00399 | 2.76037 | 1.63949 | 5.35239
0.182828408 | 0 | 0 | 3.533807871 | 0.00402 | 2.76248 | 1.64544 | 5.89435
0.183006227 | 0 | 0 | 3.537011637 | 0.00405 | 2.76459 | 1.65116 | 6.42095
0.183184045 | 0 | 0 | 3.54021473 | 0.00409 | 2.7667 | 1.65548 | 6.92366
0.183361864 | 0 | 0 | 3.54341715 | 0.00413 | 2.76881 | 1.65089 | 7.37159
0.183539683 | 0 | 0 | 3.546618896 | 0.00417 | 2.77092 | 1.65948 | 7.76577
0.183717501 | 0 | 0 | 3.549819967 | 0.00421 | 2.77303 | 1.66351 | 8.04326
0.183895319 | 0 | 0 | 3.553020363 | 0.00425 | 2.77514 | 1.66149 | 8.23743
0.184073138 | 0 | 0 | 3.556220083 | 0.00429 | 2.77725 | 1.66156 | 8.25519
0.184250956 | 0 | 0 | 3.559419127 | 0.00433 | 2.77936 | 1.66392 | 8.09897
0.184428774 | 0 | 0 | 3.562617495 | 0.00436 | 2.78147 | 1.66216 | 7.837
0.184606592 | 0 | 0 | 3.565815184 | 0.00439 | 2.78358 | 1.66245 | 7.48825
0.18478441 | 0 | 0 | 3.569012195 | 0.00442 | 2.78569 | 1.66123 | 7.04959
0.184962228 | 0 | 0 | 3.572208528 | 0.00444 | 2.7878 | 1.66119 | 6.53175
0.185140045 | 0 | 0 | 3.575404181 | 0.00446 | 2.78991 | 1.65973 | 5.99112
0.185317863 | 0 | 0 | 3.578599154 | 0.00447 | 2.79202 | 1.66496 | 5.46982
0.185495681 | 0 | 0 | 3.581793446 | 0.00447 | 2.79413 | 1.67631 | 4.97219
0.185673498 | 0 | 0 | 3.584987057 | 0.00447 | 2.79624 | 1.67811 | 4.54014
0.185851315 | 0 | 0 | 3.588179987 | 0.00446 | 2.79835 | 1.67786 | 4.16336
0.186029133 | 0 | 0 | 3.591372234 | 0.00445 | 2.80046 | 1.67974 | 3.79508
0.18620695 | 0 | 0 | 3.594563797 | 0.00443 | 2.80257 | 1.68927 | 3.48354
0.186384767 | 0 | 0 | 3.597754678 | 0.00441 | 2.80468 | 1.69297 | 3.18729
0.186562584 | 0 | 0 | 3.600944873 | 0.00439 | 2.80679 | 1.68951 | 2.91828
0.186740401 | 0 | 0 | 3.604134385 | 0.00436 | 2.8089 | 1.70365 | 2.70728
0.186918218 | 0 | 0 | 3.60732321 | 0.00434 | 2.811 | 1.69976 | 2.55151
0.187096035 | 0 | 0 | 3.61051135 | 0.00431 | 2.81311 | 1.70124 | 2.40791
0.187273851 | 0 | 0 | 3.613698802 | 0.00428 | 2.81522 | 1.70842 | 2.29556
0.187451668 | 0 | 0 | 3.616885568 | 0.00425 | 2.81733 | 1.71564 | 2.20161
0.187629484 | 0 | 0 | 3.620071645 | 0.00422 | 2.81944 | 1.71605 | 2.13934
0.187807301 | 0 | 0 | 3.623257034 | 0.00419 | 2.82155 | 1.71831 | 2.07415
0.187985117 | 0 | 0 | 3.626441734 | 0.00417 | 2.82366 | 1.72058 | 2.03109
0.188162933 | 0 | 0 | 3.629625745 | 0.00415 | 2.82576 | 1.73433 | 1.99709
0.188340749 | 0 | 0 | 3.632809064 | 0.00413 | 2.82787 | 1.73374 | 1.96103
0.188518565 | 0 | 0 | 3.635991693 | 0.00411 | 2.82998 | 1.74245 | 1.92891
0.188696381 | 0 | 0 | 3.639173631 | 0.0041 | 2.83209 | 1.75353 | 1.9075
0.188874197 | 0 | 0 | 3.642354876 | 0.00408 | 2.8342 | 1.75598 | 1.88401
0.189052013 | 0 | 0 | 3.645535429 | 0.00408 | 2.83631 | 1.76007 | 1.87389
0.189229829 | 0 | 0 | 3.648715288 | 0.00407 | 2.83841 | 1.77015 | 1.85754
0.189407644 | 0 | 0 | 3.651894453 | 0.00407 | 2.84052 | 1.78729 | 1.84141
0.18958546 | 0 | 0 | 3.655072924 | 0.00407 | 2.84263 | 1.80022 | 1.82014
0.189763275 | 0 | 0 | 3.658250699 | 0.00408 | 2.84474 | 1.80381 | 1.80692
0.18994109 | 0 | 0 | 3.661427779 | 0.00408 | 2.84684 | 1.81182 | 1.7993
0.190118906 | 0 | 0 | 3.664604162 | 0.00409 | 2.84895 | 1.82771 | 1.79041
0.190296721 | 0 | 0 | 3.667779848 | 0.0041 | 2.85106 | 1.84233 | 1.78514
0.190474536 | 0 | 0 | 3.670954837 | 0.00411 | 2.85317 | 1.85425 | 1.77361
0.190652351 | 0 | 0 | 3.674129128 | 0.00413 | 2.85527 | 1.87396 | 1.76149
0.190830166 | 0 | 0 | 3.677302719 | 0.00414 | 2.85738 | 1.88937 | 1.75973
0.191007981 | 0 | 0 | 3.680475612 | 0.00416 | 2.85949 | 1.91671 | 1.75123
0.191185795 | 0 | 0 | 3.683647804 | 0.00418 | 2.86159 | 1.93861 | 1.75178
0.19136361 | 0 | 0 | 3.686819296 | 0.0042 | 2.8637 | 1.97005 | 1.75217
0.191541424 | 0 | 0 | 3.689990086 | 0.00422 | 2.86581 | 1.99367 | 1.74277
0.191719239 | 0 | 0 | 3.693160175 | 0.00424 | 2.86792 | 2.02098 | 1.74057
0.191897053 | 0 | 0 | 3.696329562 | 0.00426 | 2.87002 | 2.06163 | 1.74274
0.192074867 | 0 | 0 | 3.699498245 | 0.00427 | 2.87213 | 2.10493 | 1.74023
0.192252681 | 0 | 0 | 3.702666225 | 0.00429 | 2.87424 | 2.15877 | 1.73267
0.192430495 | 0 | 0 | 3.7058335 | 0.00431 | 2.87634 | 2.21358 | 1.7322
0.192608309 | 0 | 0 | 3.709000071 | 0.00433 | 2.87845 | 2.26959 | 1.73556
0.192786123 | 0 | 0 | 3.712165936 | 0.00434 | 2.88055 | 2.32118 | 1.732
0.192963937 | 0 | 0 | 3.715331095 | 0.00435 | 2.88266 | 2.3935 | 1.73429
0.193141751 | 0 | 0 | 3.718495548 | 0.00437 | 2.88477 | 2.48748 | 1.73822
0.193319564 | 0 | 0 | 3.721659293 | 0.00438 | 2.88687 | 2.56222 | 1.73904
0.193497378 | 0 | 0 | 3.724822331 | 0.00438 | 2.88898 | 2.66287 | 1.74902
0.193675191 | 0 | 0 | 3.72798466 | 0.00439 | 2.89108 | 2.79959 | 1.74856
0.193853005 | 0 | 0 | 3.73114628 | 0.00439 | 2.89319 | 2.92022 | 1.74746
0.194030818 | 0 | 0 | 3.73430719 | 0.00439 | 2.8953 | 3.05788 | 1.76325
0.194208631 | 0 | 0 | 3.73746739 | 0.00438 | 2.8974 | 3.20617 | 1.7729
0.194386444 | 0 | 0 | 3.74062688 | 0.00437 | 2.89951 | 3.39104 | 1.77441
0.194564257 | 0 | 0 | 3.743785657 | 0.00436 | 2.90161 | 3.57363 | 1.78777
0.19474207 | 0 | 0 | 3.746943723 | 0.00435 | 2.90372 | 3.77661 | 1.8024
0.194919883 | 0 | 0 | 3.750101077 | 0.00433 | 2.90582 | 4.01828 | 1.8263
0.195097695 | 0 | 0 | 3.753257716 | 0.00431 | 2.90793 | 4.18639 | 1.85309
0.195275508 | 0 | 0 | 3.756413643 | 0.00429 | 2.91003 | 4.45062 | 1.85979
0.19545332 | 0 | 0 | 3.759568854 | 0.00426 | 2.91214 | 4.6888 | 1.87866
0.195631133 | 0 | 0 | 3.762723351 | 0.00423 | 2.91424 | 4.94484 | 1.90252
0.195808945 | 0 | 0 | 3.765877132 | 0.0042 | 2.91635 | 5.21311 | 1.9236
0.195986757 | 0 | 0 | 3.769030197 | 0.00416 | 2.91845 | 5.49228 | 1.95919
0.196164569 | 0 | 0 | 3.772182544 | 0.00412 | 2.92056 | 5.78844 | 1.98879
0.196342381 | 0 | 0 | 3.775334175 | 0.00407 | 2.92266 | 5.98129 | 2.00517
0.196520193 | 0 | 0 | 3.778485087 | 0.00402 | 2.92477 | 6.20774 | 2.04795
0.196698005 | 0 | 0 | 3.781635281 | 0.00397 | 2.92687 | 6.41972 | 2.08519
0.196875817 | 0 | 0 | 3.784784756 | 0.00392 | 2.92898 | 6.56926 | 2.1192
0.197053628 | 0 | 0 | 3.78793351 | 0.00386 | 2.93108 | 6.77673 | 2.16126
0.19723144 | 0 | 0 | 3.791081545 | 0.0038 | 2.93318 | 6.93106 | 2.20384
0.197409251 | 0 | 0 | 3.794228858 | 0.00374 | 2.93529 | 7.01086 | 2.25481
0.197587063 | 0 | 0 | 3.797375449 | 0.00367 | 2.93739 | 7.04731 | 2.28811
0.197764874 | 0 | 0 | 3.800521319 | 0.00361 | 2.9395 | 7.10904 | 2.34436
0.197942685 | 0 | 0 | 3.803666465 | 0.00355 | 2.9416 | 7.10475 | 2.39009
0.198120496 | 0 | 0 | 3.806810888 | 0.00348 | 2.9437 | 7.08157 | 2.45123
0.198298307 | 0 | 0 | 3.809954587 | 0.00342 | 2.94581 | 7.02464 | 2.50126
0.198476118 | 0 | 0 | 3.813097562 | 0.00336 | 2.94791 | 6.92572 | 2.5622
0.198653929 | 0 | 0 | 3.816239811 | 0.00331 | 2.95002 | 6.80733 | 2.61941
0.19883174 | 0 | 0 | 3.819381334 | 0.00325 | 2.95212 | 6.5978 | 2.66578
0.19900955 | 0 | 0 | 3.822522131 | 0.0032 | 2.95422 | 6.41794 | 2.72817
0.199187361 | 0 | 0 | 3.825662201 | 0.00316 | 2.95633 | 6.2156 | 2.79184
0.199365171 | 0 | 0 | 3.828801544 | 0.00312 | 2.95843 | 5.95627 | 2.84001
0.199542981 | 0 | 0 | 3.831940158 | 0.00308 | 2.96053 | 5.75888 | 2.90459
0.199720792 | 0 | 0 | 3.835078043 | 0.00305 | 2.96264 | 5.50728 | 2.9635
0.199898602 | 0 | 0 | 3.838215199 | 0.00302 | 2.96474 | 5.31167 | 3.03426
0.200076412 | 0 | 0 | 3.841351625 | 0.003 | 2.96684 | 5.03812 | 3.07097
0.200254222 | 0 | 0 | 3.84448732 | 0.00299 | 2.96894 | 4.81493 | 3.13525
0.200432032 | 0 | 0 | 3.847622284 | 0.00298 | 2.97105 | 4.56301 | 3.15815
0.200609841 | 0 | 0 | 3.850756517 | 0.00298 | 2.97315 | 4.36849 | 3.23981
0.200787651 | 0 | 0 | 3.853890017 | 0.00298 | 2.97525 | 4.15181 | 3.26174
0.200965461 | 0 | 0 | 3.857022784 | 0.00298 | 2.97735 | 3.93411 | 3.30014
0.20114327 | 0 | 0 | 3.860154817 | 0.00299 | 2.97946 | 3.78286 | 3.37024
0.201321079 | 0 | 0 | 3.863286116 | 0.00301 | 2.98156 | 3.5813 | 3.35568
0.201498889 | 0 | 0 | 3.866416681 | 0.00303 | 2.98366 | 3.43871 | 3.39409
0.201676698 | 0 | 0 | 3.86954651 | 0.00305 | 2.98576 | 3.28243 | 3.38553
0.201854507 | 0 | 0 | 3.872675603 | 0.00307 | 2.98787 | 3.14201 | 3.38735
0.202032316 | 0 | 0 | 3.875803959 | 0.0031 | 2.98997 | 3.01739 | 3.39562
0.202210125 | 0 | 0 | 3.878931579 | 0.00313 | 2.99207 | 2.91295 | 3.38595
0.202387934 | 0 | 0 | 3.88205846 | 0.00317 | 2.99417 | 2.8193 | 3.38101
0.202565742 | 0 | 0 | 3.885184604 | 0.00321 | 2.99627 | 2.70941 | 3.33369
0.202743551 | 0 | 0 | 3.888310008 | 0.00325 | 2.99838 | 2.622 | 3.29464
0.202921359 | 0 | 0 | 3.891434673 | 0.0033 | 3.00048 | 2.55261 | 3.24393
0.203099168 | 0 | 0 | 3.894558598 | 0.00335 | 3.00258 | 2.481 | 3.19115
0.203276976 | 0 | 0 | 3.897681782 | 0.0034 | 3.00468 | 2.41915 | 3.15802
0.203454784 | 0 | 0 | 3.900804224 | 0.00346 | 3.00678 | 2.35407 | 3.06844
0.203632592 | 0 | 0 | 3.903925925 | 0.00352 | 3.00888 | 2.30363 | 3.01086
0.2038104 | 0 | 0 | 3.907046884 | 0.00358 | 3.01098 | 2.26043 | 2.95623
0.203988208 | 0 | 0 | 3.910167099 | 0.00365 | 3.01308 | 2.22364 | 2.88922
0.204166016 | 0 | 0 | 3.91328657 | 0.00372 | 3.01519 | 2.18697 | 2.80634
0.204343824 | 0 | 0 | 3.916405298 | 0.0038 | 3.01729 | 2.15037 | 2.75362
0.204521632 | 0 | 0 | 3.91952328 | 0.00388 | 3.01939 | 2.12319 | 2.7073
0.204699439 | 0 | 0 | 3.922640517 | 0.00396 | 3.02149 | 2.08873 | 2.64683
0.204877246 | 0 | 0 | 3.925757008 | 0.00405 | 3.02359 | 2.07103 | 2.62234
0.205055054 | 0 | 0 | 3.928872752 | 0.00414 | 3.02569 | 2.03811 | 2.55852
0.205232861 | 0 | 0 | 3.931987749 | 0.00424 | 3.02779 | 2.02838 | 2.54127
0.205410668 | 0 | 0 | 3.935101998 | 0.00434 | 3.02989 | 2.00706 | 2.51191
0.205588475 | 0 | 0 | 3.938215499 | 0.00445 | 3.03199 | 1.98575 | 2.49122
0.205766282 | 0 | 0 | 3.94132825 | 0.00456 | 3.03409 | 1.96733 | 2.49013
0.205944089 | 0 | 0 | 3.944440252 | 0.00469 | 3.03619 | 1.95826 | 2.49493
0.206121896 | 0 | 0 | 3.947551504 | 0.00482 | 3.03829 | 1.94945 | 2.52613
0.206299702 | 0 | 0 | 3.950662005 | 0.00497 | 3.04039 | 1.93092 | 2.56781
0.206477509 | 0 | 0 | 3.953771755 | 0.00513 | 3.04249 | 1.92091 | 2.62651
0.206655315 | 0 | 0 | 3.956880753 | 0.00532 | 3.04459 | 1.91395 | 2.73435
0.206833122 | 0 | 0 | 3.959988998 | 0.00552 | 3.04669 | 1.90737 | 2.83631
0.207010928 | 0 | 0 | 3.96309649 | 0.00576 | 3.04879 | 1.89946 | 2.99558
0.207188734 | 0 | 0 | 3.966203228 | 0.00602 | 3.05089 | 1.89427 | 3.18979
0.20736654 | 0 | 0 | 3.969309212 | 0.00631 | 3.05299 | 1.88662 | 3.41522
0.207544346 | 0 | 0 | 3.972414441 | 0.00664 | 3.05509 | 1.87926 | 3.696
0.207722152 | 0 | 0 | 3.975518914 | 0.007 | 3.05719 | 1.87472 | 4.04175
0.207899958 | 0 | 0 | 3.978622631 | 0.0074 | 3.05929 | 1.873 | 4.40289
0.208077764 | 0 | 0 | 3.981725592 | 0.00784 | 3.06139 | 1.86511 | 4.81963
0.208255569 | 0 | 0 | 3.984827795 | 0.00832 | 3.06348 | 1.85827 | 5.26118
0.208433375 | 0 | 0 | 3.987929241 | 0.00885 | 3.06558 | 1.85331 | 5.75998
0.20861118 | 0 | 0 | 3.991029928 | 0.0094 | 3.06768 | 1.85224 | 6.2552
0.208788985 | 0 | 0 | 3.994129855 | 0.01 | 3.06978 | 1.84697 | 6.77037
0.20896679 | 0 | 0 | 3.997229024 | 0.01062 | 3.07188 | 1.85163 | 7.28587
0.209144595 | 0 | 0 | 4.000327432 | 0.01128 | 3.07398 | 1.84746 | 7.75163
0.2093224 | 0 | 0 | 4.003425079 | 0.01196 | 3.07608 | 1.84383 | 8.16124
0.209500205 | 0 | 0 | 4.006521964 | 0.01265 | 3.07818 | 1.84017 | 8.45217
0.20967801 | 0 | 0 | 4.009618088 | 0.01337 | 3.08027 | 1.83401 | 8.67355
0.209855815 | 0 | 0 | 4.012713449 | 0.01409 | 3.08237 | 1.83051 | 8.77174
0.210033619 | 0 | 0 | 4.015808047 | 0.01482 | 3.08447 | 1.82468 | 8.75386
0.210211424 | 0 | 0 | 4.018901881 | 0.01556 | 3.08657 | 1.82774 | 8.60417
0.210389228 | 0 | 0 | 4.021994951 | 0.01629 | 3.08867 | 1.82389 | 8.33285
0.210567032 | 0 | 0 | 4.025087256 | 0.01702 | 3.09076 | 1.82175 | 7.9856
0.210744837 | 0 | 0 | 4.028178795 | 0.01774 | 3.09286 | 1.82278 | 7.54401
0.210922641 | 0 | 0 | 4.031269568 | 0.01846 | 3.09496 | 1.82119 | 7.02608
0.211100445 | 0 | 0 | 4.034359574 | 0.01917 | 3.09706 | 1.82109 | 6.51091
0.211278248 | 0 | 0 | 4.037448814 | 0.01987 | 3.09915 | 1.81777 | 6.00038
0.211456052 | 0 | 0 | 4.040537285 | 0.02057 | 3.10125 | 1.812 | 5.51541
0.211633856 | 0 | 0 | 4.043624988 | 0.02125 | 3.10335 | 1.80724 | 5.05109
0.21181166 | 0 | 0 | 4.046711921 | 0.02193 | 3.10545 | 1.80787 | 4.61972
0.211989463 | 0 | 0 | 4.049798085 | 0.0226 | 3.10754 | 1.80816 | 4.228
0.212167266 | 0 | 0 | 4.052883479 | 0.02326 | 3.10964 | 1.8108 | 3.88882
0.21234507 | 0 | 0 | 4.055968102 | 0.02391 | 3.11174 | 1.80813 | 3.5649
0.212522873 | 0 | 0 | 4.059051953 | 0.02454 | 3.11384 | 1.81001 | 3.26883
0.212700676 | 0 | 0 | 4.062135033 | 0.02515 | 3.11593 | 1.81376 | 3.02936
0.212878479 | 0 | 0 | 4.06521734 | 0.02573 | 3.11803 | 1.80834 | 2.81594
0.213056282 | 0 | 0 | 4.068298873 | 0.02629 | 3.12013 | 1.80812 | 2.63808
0.213234084 | 0 | 0 | 4.071379633 | 0.02681 | 3.12222 | 1.80759 | 2.46913
0.213411887 | 0 | 0 | 4.074459619 | 0.02728 | 3.12432 | 1.80976 | 2.34934
0.21358969 | 0 | 0 | 4.07753883 | 0.02771 | 3.12642 | 1.81456 | 2.24438
0.213767492 | 0 | 0 | 4.080617265 | 0.02807 | 3.12851 | 1.8106 | 2.1727
0.213945294 | 0 | 0 | 4.083694924 | 0.02838 | 3.13061 | 1.8097 | 2.11651
0.214123097 | 0 | 0 | 4.086771806 | 0.02861 | 3.1327 | 1.81072 | 2.0606
0.214300899 | 0 | 0 | 4.089847912 | 0.02877 | 3.1348 | 1.81332 | 2.0258
0.214478701 | 0 | 0 | 4.092923239 | 0.02887 | 3.1369 | 1.81895 | 1.99412
0.214656503 | 0 | 0 | 4.095997788 | 0.02888 | 3.13899 | 1.81727 | 1.96266
0.214834305 | 0 | 0 | 4.099071557 | 0.02882 | 3.14109 | 1.81796 | 1.93805
0.215012106 | 0 | 0 | 4.102144548 | 0.02869 | 3.14318 | 1.81765 | 1.91028
0.215189908 | 0 | 0 | 4.105216758 | 0.02849 | 3.14528 | 1.83258 | 1.89753
0.21536771 | 0 | 0 | 4.108288187 | 0.02822 | 3.14737 | 1.82989 | 1.88193
0.215545511 | 0 | 0 | 4.111358834 | 0.02789 | 3.14947 | 1.82684 | 1.8658
0.215723312 | 0 | 0 | 4.1144287 | 0.02751 | 3.15157 | 1.82509 | 1.84456
0.215901114 | 0 | 0 | 4.117497784 | 0.02707 | 3.15366 | 1.81951 | 1.83708
0.216078915 | 0 | 0 | 4.120566084 | 0.02659 | 3.15576 | 1.81829 | 1.82158
0.216256716 | 0 | 0 | 4.1236336 | 0.02607 | 3.15785 | 1.82117 | 1.81291
0.216434517 | 0 | 0 | 4.126700333 | 0.02552 | 3.15995 | 1.81859 | 1.80697
0.216612317 | 0 | 0 | 4.12976628 | 0.02493 | 3.16204 | 1.82141 | 1.80299
0.216790118 | 0 | 0 | 4.132831442 | 0.02431 | 3.16414 | 1.82569 | 1.793
0.216967919 | 0 | 0 | 4.135895818 | 0.02367 | 3.16623 | 1.82684 | 1.78784
0.217145719 | 0 | 0 | 4.138959407 | 0.023 | 3.16833 | 1.82716 | 1.78552
0.21732352 | 0 | 0 | 4.142022209 | 0.0223 | 3.17042 | 1.82309 | 1.77812
0.21750132 | 0 | 0 | 4.145084223 | 0.02158 | 3.17251 | 1.81894 | 1.76999
0.21767912 | 0 | 0 | 4.148145449 | 0.02084 | 3.17461 | 1.81474 | 1.76293
0.21785692 | 0 | 0 | 4.151205886 | 0.02007 | 3.1767 | 1.82129 | 1.76239
0.21803472 | 0 | 0 | 4.154265534 | 0.01928 | 3.1788 | 1.82607 | 1.75582
0.21821252 | 0 | 0 | 4.157324391 | 0.01847 | 3.18089 | 1.82816 | 1.74821
0.21839032 | 0 | 0 | 4.160382457 | 0.01764 | 3.18299 | 1.82883 | 1.7437
0.21856812 | 0 | 0 | 4.163439733 | 0.01679 | 3.18508 | 1.83132 | 1.74525
0.218745919 | 0 | 0 | 4.166496216 | 0.01594 | 3.18717 | 1.83031 | 1.74543
0.218923719 | 0 | 0 | 4.169551907 | 0.01508 | 3.18927 | 1.83247 | 1.74319
0.219101518 | 0 | 0 | 4.172606805 | 0.01421 | 3.19136 | 1.83547 | 1.74466
0.219279317 | 0 | 0 | 4.17566091 | 0.01335 | 3.19345 | 1.83333 | 1.73236
0.219457116 | 0 | 0 | 4.17871422 | 0.0125 | 3.19555 | 1.83292 | 1.72738
0.219634915 | 0 | 0 | 4.181766735 | 0.01167 | 3.19764 | 1.83748 | 1.73159
0.219812714 | 0 | 0 | 4.184818456 | 0.01086 | 3.19973 | 1.84217 | 1.72876
0.219990513 | 0 | 0 | 4.18786938 | 0.01007 | 3.20183 | 1.84182 | 1.72409
0.220168312 | 0 | 0 | 4.190919508 | 0.00932 | 3.20392 | 1.8456 | 1.72114
0.220346111 | 0 | 0 | 4.193968838 | 0.00861 | 3.20601 | 1.85471 | 1.7186
0.220523909 | 0 | 0 | 4.197017371 | 0.00794 | 3.20811 | 1.8547 | 1.71837
0.220701708 | 0 | 0 | 4.200065106 | 0.00731 | 3.2102 | 1.84764 | 1.71549
0.220879506 | 0 | 0 | 4.203112042 | 0.00673 | 3.21229 | 1.85642 | 1.71834
0.221057304 | 0 | 0 | 4.206158178 | 0.00619 | 3.21438 | 1.8629 | 1.72575
0.221235102 | 0 | 0 | 4.209203515 | 0.00571 | 3.21648 | 1.86013 | 1.72091
0.2214129 | 0 | 0 | 4.212248051 | 0.00527 | 3.21857 | 1.85628 | 1.71465
0.221590698 | 0 | 0 | 4.215291786 | 0.00487 | 3.22066 | 1.85127 | 1.71066
0.221768496 | 0 | 0 | 4.218334719 | 0.00453 | 3.22275 | 1.84892 | 1.71226
0.221946294 | 0 | 0 | 4.221376849 | 0.00422 | 3.22485 | 1.84704 | 1.70845
0.222124091 | 0 | 0 | 4.224418177 | 0.00395 | 3.22694 | 1.84941 | 1.70943
0.222301889 | 0 | 0 | 4.227458702 | 0.00372 | 3.22903 | 1.85634 | 1.71075
0.222479686 | 0 | 0 | 4.230498422 | 0.00352 | 3.23112 | 1.85798 | 1.71515
0.222657483 | 0 | 0 | 4.233537338 | 0.00335 | 3.23321 | 1.86266 | 1.7153
0.22283528 | 0 | 0 | 4.236575449 | 0.00321 | 3.23531 | 1.8693 | 1.71396
0.223013078 | 0 | 0 | 4.239612754 | 0.00309 | 3.2374 | 1.87597 | 1.71076
0.223190874 | 0 | 0 | 4.242649252 | 0.00299 | 3.23949 | 1.88636 | 1.71403
0.223368671 | 0 | 0 | 4.245684944 | 0.00291 | 3.24158 | 1.88987 | 1.71068
0.223546468 | 0 | 0 | 4.248719828 | 0.00285 | 3.24367 | 1.88669 | 1.71341
0.223724265 | 0 | 0 | 4.251753904 | 0.0028 | 3.24576 | 1.88149 | 1.71665
0.223902061 | 0 | 0 | 4.254787171 | 0.00276 | 3.24786 | 1.87505 | 1.71467
0.224079858 | 0 | 0 | 4.257819629 | 0.00273 | 3.24995 | 1.88571 | 1.71459
0.224257654 | 0 | 0 | 4.260851278 | 0.0027 | 3.25204 | 1.88408 | 1.71645
0.22443545 | 0 | 0 | 4.263882116 | 0.00269 | 3.25413 | 1.88131 | 1.71825
0.224613246 | 0 | 0 | 4.266912143 | 0.00268 | 3.25622 | 1.88427 | 1.71706
0.224791042 | 0 | 0 | 4.269941358 | 0.00267 | 3.25831 | 1.89061 | 1.72049
0.224968838 | 0 | 0 | 4.272969761 | 0.00267 | 3.2604 | 1.88541 | 1.71649
0.225146634 | 0 | 0 | 4.275997352 | 0.00268 | 3.26249 | 1.89261 | 1.72106
0.225324429 | 0 | 0 | 4.279024129 | 0.00268 | 3.26458 | 1.90025 | 1.72709
0.225502225 | 0 | 0 | 4.282050093 | 0.00269 | 3.26667 | 1.89864 | 1.72062
0.22568002 | 0 | 0 | 4.285075242 | 0.0027 | 3.26876 | 1.90846 | 1.72193
0.225857816 | 0 | 0 | 4.288099576 | 0.00271 | 3.27085 | 1.90366 | 1.72718
0.226035611 | 0 | 0 | 4.291123095 | 0.00272 | 3.27294 | 1.90205 | 1.72473
0.226213406 | 0 | 0 | 4.294145797 | 0.00274 | 3.27503 | 1.90419 | 1.72197
0.226391201 | 0 | 0 | 4.297167683 | 0.00275 | 3.27712 | 1.91535 | 1.72398
0.226568996 | 0 | 0 | 4.300188752 | 0.00277 | 3.27921 | 1.92224 | 1.72817
0.226746791 | 0 | 0 | 4.303209002 | 0.00278 | 3.2813 | 1.91782 | 1.73024
0.226924586 | 0 | 0 | 4.306228434 | 0.0028 | 3.28339 | 1.91923 | 1.73331
0.22710238 | 0 | 0 | 4.309247047 | 0.00281 | 3.28548 | 1.91922 | 1.73575
0.227280175 | 0 | 0 | 4.312264841 | 0.00283 | 3.28757 | 1.91835 | 1.73757
0.227457969 | 0 | 0 | 4.315281814 | 0.00284 | 3.28966 | 1.92368 | 1.74133
0.227635763 | 0 | 0 | 4.318297967 | 0.00286 | 3.29175 | 1.92479 | 1.74042
0.227813557 | 0 | 0 | 4.321313298 | 0.00287 | 3.29384 | 1.92273 | 1.73634
0.227991352 | 0 | 0 | 4.324327808 | 0.00288 | 3.29593 | 1.92356 | 1.73784
0.228169145 | 0 | 0 | 4.327341495 | 0.00289 | 3.29802 | 1.92755 | 1.73896
0.228346939 | 0 | 0 | 4.330354359 | 0.0029 | 3.30011 | 1.93275 | 1.73959
0.228524733 | 0 | 0 | 4.333366399 | 0.00291 | 3.3022 | 1.93955 | 1.74506
0.228702527 | 0 | 0 | 4.336377615 | 0.00291 | 3.30428 | 1.95133 | 1.7441
0.22888032 | 0 | 0 | 4.339388006 | 0.00292 | 3.30637 | 1.9519 | 1.75001
0.229058114 | 0 | 0 | 4.342397573 | 0.00292 | 3.30846 | 1.94915 | 1.75204
0.229235907 | 0 | 0 | 4.345406313 | 0.00292 | 3.31055 | 1.9479 | 1.75205
0.2294137 | 0 | 0 | 4.348414226 | 0.00292 | 3.31264 | 1.94726 | 1.75661
0.229591493 | 0 | 0 | 4.351421313 | 0.00291 | 3.31473 | 1.94733 | 1.74964
0.229769286 | 0 | 0 | 4.354427572 | 0.0029 | 3.31681 | 1.94929 | 1.75529
0.229947079 | 0 | 0 | 4.357433003 | 0.00289 | 3.3189 | 1.95736 | 1.75675
0.230124872 | 0 | 0 | 4.360437605 | 0.00288 | 3.32099 | 1.96058 | 1.75554
0.230302664 | 0 | 0 | 4.363441378 | 0.00287 | 3.32308 | 1.9597 | 1.76017
0.230480457 | 0 | 0 | 4.366444321 | 0.00285 | 3.32517 | 1.96329 | 1.75897
0.230658249 | 0 | 0 | 4.369446434 | 0.00283 | 3.32725 | 1.96454 | 1.76176
0.230836041 | 0 | 0 | 4.372447715 | 0.00281 | 3.32934 | 1.96025 | 1.7632
0.231013834 | 0 | 0 | 4.375448165 | 0.00279 | 3.33143 | 1.96645 | 1.76371
0.231191626 | 0 | 0 | 4.378447783 | 0.00276 | 3.33352 | 1.9677 | 1.7689
0.231369418 | 0 | 0 | 4.381446567 | 0.00274 | 3.3356 | 1.96172 | 1.76288
0.23154721 | 0 | 0 | 4.384444519 | 0.00271 | 3.33769 | 1.972 | 1.7624
0.231725001 | 0 | 0 | 4.387441637 | 0.00268 | 3.33978 | 1.98388 | 1.77113
0.231902793 | 0 | 0 | 4.39043792 | 0.00265 | 3.34187 | 1.98257 | 1.77811
0.232080585 | 0 | 0 | 4.393433368 | 0.00262 | 3.34395 | 1.98231 | 1.78077
0.232258376 | 0 | 0 | 4.396427981 | 0.00258 | 3.34604 | 1.98281 | 1.78148
0.232436167 | 0 | 0 | 4.399421757 | 0.00255 | 3.34813 | 1.98932 | 1.78157
0.232613958 | 0 | 0 | 4.402414697 | 0.00252 | 3.35021 | 1.99515 | 1.78822
0.23279175 | 0 | 0 | 4.405406799 | 0.00249 | 3.3523 | 1.99323 | 1.7935
0.232969541 | 0 | 0 | 4.408398064 | 0.00246 | 3.35439 | 1.99329 | 1.79682
0.233147331 | 0 | 0 | 4.41138849 | 0.00242 | 3.35647 | 1.99192 | 1.78875
0.233325122 | 0 | 0 | 4.414378077 | 0.00239 | 3.35856 | 1.99011 | 1.78476
0.233502913 | 0 | 0 | 4.417366824 | 0.00236 | 3.36065 | 1.99989 | 1.78812
0.233680703 | 0 | 0 | 4.420354732 | 0.00233 | 3.36273 | 2.00566 | 1.79285
0.233858494 | 0 | 0 | 4.423341798 | 0.0023 | 3.36482 | 2.00422 | 1.79681
0.234036284 | 0 | 0 | 4.426328024 | 0.00227 | 3.3669 | 2.00583 | 1.80162
0.234214074 | 0 | 0 | 4.429313407 | 0.00224 | 3.36899 | 2.00842 | 1.79946
0.234391864 | 0 | 0 | 4.432297948 | 0.00222 | 3.37107 | 2.00993 | 1.80143
0.234569654 | 0 | 0 | 4.435281646 | 0.00219 | 3.37316 | 2.01763 | 1.80108
0.234747444 | 0 | 0 | 4.4382645 | 0.00216 | 3.37525 | 2.02033 | 1.80509
0.234925234 | 0 | 0 | 4.441246511 | 0.00213 | 3.37733 | 2.02406 | 1.80768
0.235103024 | 0 | 0 | 4.444227676 | 0.00211 | 3.37942 | 2.02133 | 1.80752
0.235280813 | 0 | 0 | 4.447207997 | 0.00208 | 3.3815 | 2.02784 | 1.81611
0.235458602 | 0 | 0 | 4.450187471 | 0.00205 | 3.38359 | 2.02179 | 1.81869
0.235636392 | 0 | 0 | 4.4531661 | 0.00203 | 3.38567 | 2.02128 | 1.81871
0.235814181 | 0 | 0 | 4.456143881 | 0.002 | 3.38776 | 2.03258 | 1.82357
0.23599197 | 0 | 0 | 4.459120814 | 0.00197 | 3.38984 | 2.03073 | 1.82714
0.236169759 | 0 | 0 | 4.4620969 | 0.00194 | 3.39193 | 2.03057 | 1.8242
0.236347548 | 0 | 0 | 4.465072137 | 0.00191 | 3.39401 | 2.03243 | 1.83177
0.236525337 | 0 | 0 | 4.468046525 | 0.00189 | 3.3961 | 2.03548 | 1.82941
0.236703125 | 0 | 0 | 4.471020063 | 0.00186 | 3.39818 | 2.04355 | 1.83282
0.236880914 | 0 | 0 | 4.47399275 | 0.00183 | 3.40027 | 2.05034 | 1.83051
0.237058702 | 0 | 0 | 4.476964587 | 0.0018 | 3.40235 | 2.05382 | 1.83342
0.23723649 | 0 | 0 | 4.479935572 | 0.00178 | 3.40443 | 2.05021 | 1.83836
0.237414279 | 0 | 0 | 4.482905705 | 0.00175 | 3.40652 | 2.04752 | 1.84552
0.237592067 | 0 | 0 | 4.485874986 | 0.00173 | 3.4086 | 2.05583 | 1.85282
0.237769855 | 0 | 0 | 4.488843413 | 0.0017 | 3.41069 | 2.05924 | 1.85223
0.237947643 | 0 | 0 | 4.491810986 | 0.00168 | 3.41277 | 2.05375 | 1.84611
0.23812543 | 0 | 0 | 4.494777706 | 0.00166 | 3.41485 | 2.06215 | 1.84833
0.238303218 | 0 | 0 | 4.49774357 | 0.00165 | 3.41694 | 2.07041 | 1.85321
0.238481005 | 0 | 0 | 4.500708579 | 0.00163 | 3.41902 | 2.06995 | 1.84623
0.238658793 | 0 | 0 | 4.503672732 | 0.00162 | 3.4211 | 2.06871 | 1.84499
0.23883658 | 0 | 0 | 4.506636028 | 0.00161 | 3.42319 | 2.06917 | 1.84463
0.239014367 | 0 | 0 | 4.509598467 | 0.00161 | 3.42527 | 2.07316 | 1.85722
0.239192154 | 0 | 0 | 4.512560049 | 0.00161 | 3.42735 | 2.07801 | 1.86347
0.239369941 | 0 | 0 | 4.515520772 | 0.00161 | 3.42944 | 2.07479 | 1.8606
0.239547728 | 0 | 0 | 4.518480637 | 0.00161 | 3.43152 | 2.07998 | 1.86582
0.239725515 | 0 | 0 | 4.521439642 | 0.00162 | 3.4336 | 2.07958 | 1.86745
0.239903301 | 0 | 0 | 4.524397787 | 0.00162 | 3.43569 | 2.07378 | 1.86195
0.240081088 | 0 | 0 | 4.527355072 | 0.00164 | 3.43777 | 2.07632 | 1.86911
0.240258874 | 0 | 0 | 4.530311495 | 0.00165 | 3.43985 | 2.07706 | 1.86475
0.24043666 | 0 | 0 | 4.533267057 | 0.00166 | 3.44193 | 2.07734 | 1.86951
0.240614446 | 0 | 0 | 4.536221757 | 0.00168 | 3.44402 | 2.07584 | 1.87912
0.240792233 | 0 | 0 | 4.539175594 | 0.00169 | 3.4461 | 2.07841 | 1.89774
0.240970018 | 0 | 0 | 4.542128567 | 0.00171 | 3.44818 | 2.07834 | 1.89087
0.241147804 | 0 | 0 | 4.545080677 | 0.00173 | 3.45026 | 2.08814 | 1.88813
0.24132559 | 0 | 0 | 4.548031922 | 0.00175 | 3.45234 | 2.09399 | 1.89744
0.241503375 | 0 | 0 | 4.550982303 | 0.00176 | 3.45443 | 2.10023 | 1.90623
0.241681161 | 0 | 0 | 4.553931818 | 0.00178 | 3.45651 | 2.09867 | 1.90705
0.241858946 | 0 | 0 | 4.556880466 | 0.00179 | 3.45859 | 2.10281 | 1.90338
0.242036731 | 0 | 0 | 4.559828248 | 0.00181 | 3.46067 | 2.09918 | 1.8985
0.242214517 | 0 | 0 | 4.562775163 | 0.00182 | 3.46275 | 2.09303 | 1.896
0.242392301 | 0 | 0 | 4.56572121 | 0.00183 | 3.46483 | 2.09352 | 1.90088
0.242570086 | 0 | 0 | 4.568666388 | 0.00184 | 3.46692 | 2.09515 | 1.90278
0.242747871 | 0 | 0 | 4.571610698 | 0.00185 | 3.469 | 2.09642 | 1.89727
0.242925656 | 0 | 0 | 4.574554138 | 0.00186 | 3.47108 | 2.09867 | 1.89993
0.24310344 | 0 | 0 | 4.577496708 | 0.00186 | 3.47316 | 2.10219 | 1.90654
0.243281225 | 0 | 0 | 4.580438407 | 0.00186 | 3.47524 | 2.0949 | 1.9094
0.243459009 | 0 | 0 | 4.583379236 | 0.00186 | 3.47732 | 2.10197 | 1.90951
0.243636793 | 0 | 0 | 4.586319192 | 0.00186 | 3.4794 | 2.09959 | 1.9086
0.243814577 | 0 | 0 | 4.589258277 | 0.00186 | 3.48148 | 2.10364 | 1.90862
0.243992361 | 0 | 0 | 4.592196488 | 0.00186 | 3.48356 | 2.11113 | 1.90969
0.244170145 | 0 | 0 | 4.595133826 | 0.00186 | 3.48564 | 2.1049 | 1.9074
0.244347929 | 0 | 0 | 4.59807029 | 0.00185 | 3.48772 | 2.10743 | 1.91302
0.244525712 | 0 | 0 | 4.60100588 | 0.00185 | 3.4898 | 2.1068 | 1.9291
0.244703496 | 0 | 0 | 4.603940594 | 0.00184 | 3.49188 | 2.11423 | 1.9261
0.244881279 | 0 | 0 | 4.606874433 | 0.00184 | 3.49396 | 2.10982 | 1.91596
0.245059062 | 0 | 0 | 4.609807396 | 0.00184 | 3.49604 | 2.11026 | 1.9124
0.245236845 | 0 | 0 | 4.612739481 | 0.00184 | 3.49812 | 2.1129 | 1.9123
0.245414628 | 0 | 0 | 4.61567069 | 0.00184 | 3.5002 | 2.10895 | 1.90788
0.245592411 | 0 | 0 | 4.618601021 | 0.00184 | 3.50228 | 2.11729 | 1.91345
0.245770194 | 0 | 0 | 4.621530473 | 0.00185 | 3.50436 | 2.11758 | 1.91069
0.245947977 | 0 | 0 | 4.624459046 | 0.00186 | 3.50644 | 2.11186 | 1.90495
0.246125759 | 0 | 0 | 4.62738674 | 0.00188 | 3.50852 | 2.10938 | 1.9052
0.246303542 | 0 | 0 | 4.630313554 | 0.0019 | 3.5106 | 2.11654 | 1.91646
0.246481324 | 0 | 0 | 4.633239487 | 0.00192 | 3.51268 | 2.12009 | 1.91264
0.246659106 | 0 | 0 | 4.636164538 | 0.00195 | 3.51476 | 2.12542 | 1.91737
0.246836888 | 0 | 0 | 4.639088708 | 0.00199 | 3.51684 | 2.129 | 1.91524
0.24701467 | 0 | 0 | 4.642011996 | 0.00203 | 3.51892 | 2.12934 | 1.9108
0.247192452 | 0 | 0 | 4.644934401 | 0.00208 | 3.521 | 2.12711 | 1.91836
0.247370234 | 0 | 0 | 4.647855922 | 0.00213 | 3.52308 | 2.12498 | 1.92047
0.247548015 | 0 | 0 | 4.65077656 | 0.0022 | 3.52515 | 2.12807 | 1.92242
0.247725797 | 0 | 0 | 4.653696313 | 0.00227 | 3.52723 | 2.12213 | 1.9202
0.247903578 | 0 | 0 | 4.65661518 | 0.00235 | 3.52931 | 2.11423 | 1.92297
0.24808136 | 0 | 0 | 4.659533163 | 0.00244 | 3.53139 | 2.11788 | 1.92638
0.248259141 | 0 | 0 | 4.662450258 | 0.00254 | 3.53347 | 2.11706 | 1.92539
0.248436922 | 0 | 0 | 4.665366468 | 0.00265 | 3.53555 | 2.11152 | 1.92656
0.248614703 | 0 | 0 | 4.668281789 | 0.00277 | 3.53762 | 2.11976 | 1.92476
0.248792483 | 0 | 0 | 4.671196223 | 0.0029 | 3.5397 | 2.11781 | 1.92584
0.248970264 | 0 | 0 | 4.674109769 | 0.00304 | 3.54178 | 2.12129 | 1.93304
0.249148045 | 0 | 0 | 4.677022425 | 0.0032 | 3.54386 | 2.12266 | 1.93323
0.249325825 | 0 | 0 | 4.679934192 | 0.00336 | 3.54593 | 2.12708 | 1.94777
0.249503605 | 0 | 0 | 4.682845069 | 0.00354 | 3.54801 | 2.12229 | 1.9498
0.249681386 | 0 | 0 | 4.685755056 | 0.00373 | 3.55009 | 2.12478 | 1.94055
0.249859166 | 0 | 0 | 4.688664151 | 0.00394 | 3.55217 | 2.12726 | 1.94505
0.250036946 | 0 | 0 | 4.691572354 | 0.00416 | 3.55424 | 2.12148 | 1.94936
0.250214725 | 0 | 0 | 4.694479665 | 0.00439 | 3.55632 | 2.12027 | 1.96537
0.250392505 | 0 | 0 | 4.697386083 | 0.00464 | 3.5584 | 2.11865 | 1.96376
0.250570285 | 0 | 0 | 4.700291608 | 0.0049 | 3.56047 | 2.13095 | 1.96632
0.250748064 | 0 | 0 | 4.703196239 | 0.00517 | 3.56255 | 2.13312 | 1.98265
0.250925843 | 0 | 0 | 4.706099975 | 0.00546 | 3.56463 | 2.13499 | 1.99176
0.251103623 | 0 | 0 | 4.709002816 | 0.00576 | 3.5667 | 2.12704 | 1.99743
0.251281402 | 0 | 0 | 4.711904762 | 0.00607 | 3.56878 | 2.12768 | 2.00469
0.251459181 | 0 | 0 | 4.714805811 | 0.0064 | 3.57086 | 2.12145 | 2.01634
0.25163696 | 0 | 0 | 4.717705964 | 0.00673 | 3.57293 | 2.12327 | 2.03466
0.251814738 | 0 | 0 | 4.720605219 | 0.00708 | 3.57501 | 2.12847 | 2.05717
0.251992517 | 0 | 0 | 4.723503577 | 0.00743 | 3.57709 | 2.13594 | 2.07102
0.252170296 | 0 | 0 | 4.726401036 | 0.00779 | 3.57916 | 2.12424 | 2.0876
0.252348074 | 0 | 0 | 4.729297596 | 0.00815 | 3.58124 | 2.12591 | 2.09835
0.252525852 | 0 | 0 | 4.732193257 | 0.00852 | 3.58331 | 2.12672 | 2.11146
0.25270363 | 0 | 0 | 4.735088018 | 0.00889 | 3.58539 | 2.12194 | 2.12544
0.252881408 | 0 | 0 | 4.737981878 | 0.00926 | 3.58747 | 2.11796 | 2.1418
0.253059186 | 0 | 0 | 4.740874837 | 0.00962 | 3.58954 | 2.12378 | 2.13909
0.253236964 | 0 | 0 | 4.743766894 | 0.00998 | 3.59162 | 2.12412 | 2.16
0.253414742 | 0 | 0 | 4.74665805 | 0.01034 | 3.59369 | 2.12182 | 2.15659
0.253592519 | 0 | 0 | 4.749548302 | 0.01068 | 3.59577 | 2.11709 | 2.16204
0.253770297 | 0 | 0 | 4.752437651 | 0.01101 | 3.59784 | 2.1176 | 2.15851
0.253948074 | 0 | 0 | 4.755326096 | 0.01133 | 3.59992 | 2.11588 | 2.14911
0.254125851 | 0 | 0 | 4.758213637 | 0.01164 | 3.60199 | 2.10999 | 2.13556
0.254303628 | 0 | 0 | 4.761100273 | 0.01193 | 3.60407 | 2.10614 | 2.11942
0.254481405 | 0 | 0 | 4.763986003 | 0.0122 | 3.60614 | 2.11109 | 2.10053
0.254659182 | 0 | 0 | 4.766870827 | 0.01246 | 3.60822 | 2.11889 | 2.08701
0.254836959 | 0 | 0 | 4.769754745 | 0.01271 | 3.61029 | 2.12153 | 2.0677
0.255014735 | 0 | 0 | 4.772637755 | 0.01293 | 3.61236 | 2.11851 | 2.05594
0.255192512 | 0 | 0 | 4.775519858 | 0.01314 | 3.61444 | 2.11368 | 2.03765
0.255370288 | 0 | 0 | 4.778401052 | 0.01334 | 3.61651 | 2.11254 | 2.02014
0.255548064 | 0 | 0 | 4.781281337 | 0.01352 | 3.61859 | 2.11761 | 2.01299
0.25572584 | 0 | 0 | 4.784160714 | 0.01369 | 3.62066 | 2.11243 | 2.00361
0.255903616 | 0 | 0 | 4.78703918 | 0.01385 | 3.62274 | 2.11271 | 2.00083
0.256081392 | 0 | 0 | 4.789916736 | 0.01399 | 3.62481 | 2.11072 | 1.99139
0.256259168 | 0 | 0 | 4.79279338 | 0.01412 | 3.62688 | 2.11543 | 1.98035
0.256436944 | 0 | 0 | 4.795669114 | 0.01424 | 3.62896 | 2.11488 | 1.9643
0.256614719 | 0 | 0 | 4.798543935 | 0.01434 | 3.63103 | 2.1096 | 1.96149
0.256792495 | 0 | 0 | 4.801417843 | 0.01444 | 3.6331 | 2.10842 | 1.95593
0.25697027 | 0 | 0 | 4.804290839 | 0.01452 | 3.63518 | 2.10211 | 1.94418
0.257148045 | 0 | 0 | 4.80716292 | 0.01459 | 3.63725 | 2.10535 | 1.9456
0.25732582 | 0 | 0 | 4.810034087 | 0.01464 | 3.63932 | 2.10222 | 1.93823
0.257503595 | 0 | 0 | 4.81290434 | 0.01467 | 3.6414 | 2.09848 | 1.93559
0.257681369 | 0 | 0 | 4.815773677 | 0.01469 | 3.64347 | 2.09949 | 1.93506
0.257859144 | 0 | 0 | 4.818642098 | 0.01468 | 3.64554 | 2.10199 | 1.93497
0.258036919 | 0 | 0 | 4.821509603 | 0.01466 | 3.64761 | 2.10251 | 1.93033
0.258214693 | 0 | 0 | 4.82437619 | 0.01461 | 3.64969 | 2.1016 | 1.9286
0.258392467 | 0 | 0 | 4.82724186 | 0.01453 | 3.65176 | 2.10602 | 1.92946
0.258570241 | 0 | 0 | 4.830106612 | 0.01443 | 3.65383 | 2.10257 | 1.92292
0.258748015 | 0 | 0 | 4.832970446 | 0.01429 | 3.6559 | 2.10638 | 1.92407
0.258925789 | 0 | 0 | 4.83583336 | 0.01413 | 3.65798 | 2.10346 | 1.92698
0.259103563 | 0 | 0 | 4.838695354 | 0.01394 | 3.66005 | 2.10179 | 1.92128
0.259281337 | 0 | 0 | 4.841556428 | 0.01372 | 3.66212 | 2.09927 | 1.91405
0.25945911 | 0 | 0 | 4.844416581 | 0.01347 | 3.66419 | 2.1024 | 1.91647
0.259636884 | 0 | 0 | 4.847275813 | 0.0132 | 3.66626 | 2.10351 | 1.91837
0.259814657 | 0 | 0 | 4.850134123 | 0.01289 | 3.66833 | 2.10275 | 1.91756
0.25999243 | 0 | 0 | 4.852991511 | 0.01257 | 3.67041 | 2.098 | 1.91977
0.260170203 | 0 | 0 | 4.855847975 | 0.01222 | 3.67248 | 2.10159 | 1.9197
0.260347976 | 0 | 0 | 4.858703516 | 0.01186 | 3.67455 | 2.09889 | 1.91849
0.260525749 | 0 | 0 | 4.861558133 | 0.01149 | 3.67662 | 2.09771 | 1.91699
0.260703521 | 0 | 0 | 4.864411825 | 0.0111 | 3.67869 | 2.09762 | 1.92103
0.260881294 | 0 | 0 | 4.867264592 | 0.01071 | 3.68076 | 2.09607 | 1.91795
0.261059066 | 0 | 0 | 4.870116434 | 0.01032 | 3.68283 | 2.09406 | 1.91799
0.261236839 | 0 | 0 | 4.872967349 | 0.00992 | 3.6849 | 2.09595 | 1.92138
0.261414611 | 0 | 0 | 4.875817337 | 0.00954 | 3.68697 | 2.09609 | 1.92101
0.261592383 | 0 | 0 | 4.878666398 | 0.00916 | 3.68905 | 2.10425 | 1.91493
0.261770155 | 0 | 0 | 4.881514531 | 0.0088 | 3.69112 | 2.10189 | 1.91467
0.261947927 | 0 | 0 | 4.884361736 | 0.00845 | 3.69319 | 2.09189 | 1.91486
0.262125698 | 0 | 0 | 4.887208011 | 0.00812 | 3.69526 | 2.09144 | 1.91722
0.26230347 | 0 | 0 | 4.890053357 | 0.00781 | 3.69733 | 2.09425 | 1.91658
0.262481241 | 0 | 0 | 4.892897773 | 0.00753 | 3.6994 | 2.09881 | 1.90962
0.262659012 | 0 | 0 | 4.895741259 | 0.00727 | 3.70147 | 2.09889 | 1.91051
0.262836784 | 0 | 0 | 4.898583813 | 0.00703 | 3.70354 | 2.09354 | 1.90352
0.263014555 | 0 | 0 | 4.901425436 | 0.00682 | 3.70561 | 2.09423 | 1.90582
0.263192326 | 0 | 0 | 4.904266126 | 0.00664 | 3.70768 | 2.09548 | 1.90888
0.263370096 | 0 | 0 | 4.907105884 | 0.00649 | 3.70975 | 2.09729 | 1.9138
0.263547867 | 0 | 0 | 4.909944708 | 0.00635 | 3.71181 | 2.08839 | 1.91694
0.263725638 | 0 | 0 | 4.912782599 | 0.00625 | 3.71388 | 2.09164 | 1.91624
0.263903408 | 0 | 0 | 4.915619555 | 0.00617 | 3.71595 | 2.089 | 1.91796
0.264081178 | 0 | 0 | 4.918455576 | 0.00611 | 3.71802 | 2.08476 | 1.91061
0.264258948 | 0 | 0 | 4.921290662 | 0.00607 | 3.72009 | 2.08484 | 1.91139
0.264436718 | 0 | 0 | 4.924124812 | 0.00605 | 3.72216 | 2.08906 | 1.91344
0.264614488 | 0 | 0 | 4.926958025 | 0.00604 | 3.72423 | 2.08708 | 1.90708
0.264792258 | 0 | 0 | 4.929790302 | 0.00605 | 3.7263 | 2.08532 | 1.90573
0.264970028 | 0 | 0 | 4.93262164 | 0.00607 | 3.72837 | 2.08905 | 1.90881
0.265147797 | 0 | 0 | 4.935452041 | 0.0061 | 3.73044 | 2.09086 | 1.91185
0.265325567 | 0 | 0 | 4.938281502 | 0.00613 | 3.7325 | 2.08601 | 1.91405
0.265503336 | 0 | 0 | 4.941110025 | 0.00617 | 3.73457 | 2.07368 | 1.9077
0.265681105 | 0 | 0 | 4.943937608 | 0.0062 | 3.73664 | 2.07484 | 1.91226
0.265858874 | 0 | 0 | 4.94676425 | 0.00624 | 3.73871 | 2.07761 | 1.91442
0.266036643 | 0 | 0 | 4.949589952 | 0.00627 | 3.74078 | 2.0802 | 1.91725
0.266214412 | 0 | 0 | 4.952414712 | 0.0063 | 3.74284 | 2.08383 | 1.91084
0.26639218 | 0 | 0 | 4.95523853 | 0.00632 | 3.74491 | 2.0892 | 1.90907
0.266569949 | 0 | 0 | 4.958061406 | 0.00633 | 3.74698 | 2.07884 | 1.91437
0.266747717 | 0 | 0 | 4.960883339 | 0.00633 | 3.74905 | 2.07218 | 1.91343
0.266925486 | 0 | 0 | 4.963704328 | 0.00633 | 3.75111 | 2.07531 | 1.91627
0.267103254 | 0 | 0 | 4.966524374 | 0.00632 | 3.75318 | 2.07279 | 1.91777
0.267281022 | 0 | 0 | 4.969343475 | 0.0063 | 3.75525 | 2.07966 | 1.91642
0.26745879 | 0 | 0 | 4.97216163 | 0.00627 | 3.75732 | 2.07741 | 1.91005
0.267636557 | 0 | 0 | 4.97497884 | 0.00624 | 3.75938 | 2.07949 | 1.90595
0.267814325 | 0 | 0 | 4.977795104 | 0.00621 | 3.76145 | 2.08104 | 1.91217
0.267992093 | 0 | 0 | 4.980610421 | 0.00617 | 3.76352 | 2.07909 | 1.91665
0.26816986 | 0 | 0 | 4.98342479 | 0.00614 | 3.76558 | 2.07523 | 1.9143
0.268347627 | 0 | 0 | 4.986238212 | 0.0061 | 3.76765 | 2.07162 | 1.91587
0.268525394 | 0 | 0 | 4.989050686 | 0.00607 | 3.76972 | 2.06721 | 1.92065
0.268703161 | 0 | 0 | 4.99186221 | 0.00605 | 3.77178 | 2.06975 | 1.91701
0.268880928 | 0 | 0 | 4.994672786 | 0.00603 | 3.77385 | 2.06212 | 1.90926
0.269058695 | 0 | 0 | 4.997482411 | 0.00603 | 3.77592 | 2.06513 | 1.91194
0.269236461 | 0 | 0 | 5.000291086 | 0.00603 | 3.77798 | 2.06664 | 1.9155
0.269414228 | 0 | 0 | 5.003098809 | 0.00604 | 3.78005 | 2.06478 | 1.91775
0.269591994 | 0 | 0 | 5.005905582 | 0.00607 | 3.78211 | 2.06669 | 1.91094
0.26976976 | 0 | 0 | 5.008711402 | 0.00611 | 3.78418 | 2.06818 | 1.91141
0.269947527 | 0 | 0 | 5.011516269 | 0.00616 | 3.78625 | 2.07658 | 1.92267
0.270125293 | 0 | 0 | 5.014320184 | 0.00622 | 3.78831 | 2.08214 | 1.92973
0.270303058 | 0 | 0 | 5.017123144 | 0.0063 | 3.79038 | 2.08061 | 1.92606
0.270480824 | 0 | 0 | 5.019925151 | 0.00638 | 3.79244 | 2.07446 | 1.92589
0.27065859 | 0 | 0 | 5.022726202 | 0.00648 | 3.79451 | 2.07107 | 1.92322
0.270836355 | 0 | 0 | 5.025526299 | 0.00659 | 3.79657 | 2.06716 | 1.91604
0.27101412 | 0 | 0 | 5.028325439 | 0.0067 | 3.79864 | 2.06917 | 1.92172
0.271191886 | 0 | 0 | 5.031123624 | 0.00682 | 3.8007 | 2.07579 | 1.92796
0.271369651 | 0 | 0 | 5.033920851 | 0.00694 | 3.80277 | 2.07386 | 1.92805
0.271547416 | 0 | 0 | 5.036717121 | 0.00706 | 3.80483 | 2.07332 | 1.93012
0.27172518 | 0 | 0 | 5.039512433 | 0.00718 | 3.8069 | 2.06773 | 1.93877
0.271902945 | 0 | 0 | 5.042306786 | 0.00729 | 3.80896 | 2.06848 | 1.93803
0.27208071 | 0 | 0 | 5.045100181 | 0.00739 | 3.81102 | 2.06596 | 1.9395
0.272258474 | 0 | 0 | 5.047892616 | 0.00749 | 3.81309 | 2.05863 | 1.94025
0.272436238 | 0 | 0 | 5.050684091 | 0.00756 | 3.81515 | 2.06297 | 1.94079
0.272614002 | 0 | 0 | 5.053474605 | 0.00762 | 3.81722 | 2.06619 | 1.94738
0.272791766 | 0 | 0 | 5.056264158 | 0.00767 | 3.81928 | 2.06279 | 1.94892
0.27296953 | 0 | 0 | 5.05905275 | 0.00769 | 3.82135 | 2.0594 | 1.94592
0.273147294 | 0 | 0 | 5.061840379 | 0.00768 | 3.82341 | 2.06015 | 1.95802
0.273325058 | 0 | 0 | 5.064627046 | 0.00765 | 3.82547 | 2.06431 | 1.96102
0.273502821 | 0 | 0 | 5.067412749 | 0.0076 | 3.82754 | 2.05769 | 1.96059
0.273680585 | 0 | 0 | 5.070197488 | 0.00752 | 3.8296 | 2.06057 | 1.97298
0.273858348 | 0 | 0 | 5.072981264 | 0.00741 | 3.83166 | 2.05775 | 1.98332
0.274036111 | 0 | 0 | 5.075764074 | 0.00728 | 3.83373 | 2.05846 | 1.9919
0.274213874 | 0 | 0 | 5.078545919 | 0.00712 | 3.83579 | 2.05668 | 1.99293
0.274391637 | 0 | 0 | 5.081326798 | 0.00695 | 3.83785 | 2.05336 | 1.99451
0.2745694 | 0 | 0 | 5.084106711 | 0.00676 | 3.83992 | 2.05739 | 2.00583
0.274747162 | 0 | 0 | 5.086885656 | 0.00655 | 3.84198 | 2.05939 | 2.00853
0.274924925 | 0 | 0 | 5.089663634 | 0.00633 | 3.84404 | 2.05834 | 2.02572
0.275102687 | 0 | 0 | 5.092440645 | 0.0061 | 3.8461 | 2.05938 | 2.03498
0.275280449 | 0 | 0 | 5.095216686 | 0.00586 | 3.84817 | 2.05612 | 2.05086
0.275458211 | 0 | 0 | 5.097991759 | 0.00562 | 3.85023 | 2.07012 | 2.06964
0.275635973 | 0 | 0 | 5.100765862 | 0.00538 | 3.85229 | 2.08168 | 2.09193
0.275813735 | 0 | 0 | 5.103538995 | 0.00514 | 3.85435 | 2.09189 | 2.11461
0.275991497 | 0 | 0 | 5.106311157 | 0.00491 | 3.85641 | 2.06843 | 2.14578
0.276169258 | 0 | 0 | 5.109082348 | 0.00469 | 3.85848 | 2.06223 | 2.17738
0.27634702 | 0 | 0 | 5.111852567 | 0.00447 | 3.86054 | 2.05838 | 2.2236
0.276524781 | 0 | 0 | 5.114621814 | 0.00427 | 3.8626 | 2.06004 | 2.28399
0.276702542 | 0 | 0 | 5.117390088 | 0.00407 | 3.86466 | 2.05658 | 2.3509
0.276880303 | 0 | 0 | 5.120157389 | 0.00389 | 3.86672 | 2.0545 | 2.42151
0.277058064 | 0 | 0 | 5.122923716 | 0.00372 | 3.86878 | 2.05792 | 2.5057
0.277235825 | 0 | 0 | 5.125689069 | 0.00357 | 3.87085 | 2.05606 | 2.59193
0.277413585 | 0 | 0 | 5.128453447 | 0.00343 | 3.87291 | 2.05345 | 2.70371
0.277591346 | 0 | 0 | 5.13121685 | 0.00329 | 3.87497 | 2.05762 | 2.82542
0.277769106 | 0 | 0 | 5.133979276 | 0.00318 | 3.87703 | 2.05354 | 2.96148
0.277946866 | 0 | 0 | 5.136740726 | 0.00307 | 3.87909 | 2.05594 | 3.09765
0.278124626 | 0 | 0 | 5.1395012 | 0.00297 | 3.88115 | 2.0514 | 3.25941
0.278302386 | 0 | 0 | 5.142260695 | 0.00289 | 3.88321 | 2.0478 | 3.41341
0.278480146 | 0 | 0 | 5.145019213 | 0.00281 | 3.88527 | 2.05471 | 3.57794
0.278657906 | 0 | 0 | 5.147776752 | 0.00275 | 3.88733 | 2.06471 | 3.74486
0.278835666 | 0 | 0 | 5.150533312 | 0.00269 | 3.88939 | 2.05462 | 3.90044
0.279013425 | 0 | 0 | 5.153288893 | 0.00264 | 3.89145 | 2.04979 | 4.0556
0.279191184 | 0 | 0 | 5.156043493 | 0.0026 | 3.89351 | 2.04763 | 4.2008
0.279368943 | 0 | 0 | 5.158797113 | 0.00256 | 3.89557 | 2.05787 | 4.33271
0.279546702 | 0 | 0 | 5.161549751 | 0.00253 | 3.89763 | 2.06239 | 4.42217
0.279724461 | 0 | 0 | 5.164301408 | 0.00251 | 3.89969 | 2.04726 | 4.5018
0.27990222 | 0 | 0 | 5.167052083 | 0.0025 | 3.90175 | 2.04664 | 4.54836
0.280079979 | 0 | 0 | 5.169801775 | 0.00248 | 3.90381 | 2.05557 | 4.57007
0.280257737 | 0 | 0 | 5.172550483 | 0.00248 | 3.90587 | 2.05496 | 4.53438
0.280435496 | 0 | 0 | 5.175298208 | 0.00248 | 3.90793 | 2.05894 | 4.4636
0.280613254 | 0 | 0 | 5.178044949 | 0.00248 | 3.90999 | 2.0592 | 4.37683
0.280791012 | 0 | 0 | 5.180790705 | 0.00248 | 3.91205 | 2.05111 | 4.26229
0.28096877 | 0 | 0 | 5.183535475 | 0.00249 | 3.91411 | 2.05168 | 4.11563
0.281146528 | 0 | 0 | 5.18627926 | 0.0025 | 3.91617 | 2.05464 | 3.98592
0.281324285 | 0 | 0 | 5.189022058 | 0.00251 | 3.91822 | 2.04553 | 3.82273
0.281502043 | 0 | 0 | 5.191763869 | 0.00252 | 3.92028 | 2.05139 | 3.65458
0.2816798 | 0 | 0 | 5.194504693 | 0.00253 | 3.92234 | 2.05386 | 3.51096
0.281857558 | 0 | 0 | 5.197244528 | 0.00254 | 3.9244 | 2.04946 | 3.36587
0.282035315 | 0 | 0 | 5.199983376 | 0.00255 | 3.92646 | 2.05297 | 3.2177
0.282213072 | 0 | 0 | 5.202721234 | 0.00255 | 3.92852 | 2.06209 | 3.07169
0.282390829 | 0 | 0 | 5.205458103 | 0.00256 | 3.93057 | 2.06011 | 2.9484
0.282568586 | 0 | 0 | 5.208193982 | 0.00257 | 3.93263 | 2.07086 | 2.83695
0.282746342 | 0 | 0 | 5.21092887 | 0.00257 | 3.93469 | 2.07154 | 2.72118
0.282924099 | 0 | 0 | 5.213662767 | 0.00258 | 3.93675 | 2.05776 | 2.61352
0.283101855 | 0 | 0 | 5.216395673 | 0.00258 | 3.93881 | 2.05967 | 2.52452
0.283279611 | 0 | 0 | 5.219127586 | 0.00258 | 3.94086 | 2.06429 | 2.44012
0.283457367 | 0 | 0 | 5.221858507 | 0.00258 | 3.94292 | 2.0593 | 2.35985
0.283635123 | 0 | 0 | 5.224588434 | 0.00258 | 3.94498 | 2.0566 | 2.30159
0.283812879 | 0 | 0 | 5.227317368 | 0.00257 | 3.94703 | 2.06043 | 2.24721
0.283990635 | 0 | 0 | 5.230045308 | 0.00257 | 3.94909 | 2.05852 | 2.20866
0.28416839 | 0 | 0 | 5.232772253 | 0.00256 | 3.95115 | 2.06406 | 2.16791
0.284346146 | 0 | 0 | 5.235498203 | 0.00256 | 3.95321 | 2.06389 | 2.13434
0.284523901 | 0 | 0 | 5.238223157 | 0.00255 | 3.95526 | 2.06794 | 2.09906
0.284701656 | 0 | 0 | 5.240947115 | 0.00254 | 3.95732 | 2.07193 | 2.07398
0.284879411 | 0 | 0 | 5.243670075 | 0.00253 | 3.95938 | 2.06746 | 2.05669
0.285057166 | 0 | 0 | 5.246392039 | 0.00252 | 3.96143 | 2.06725 | 2.04104
0.285234921 | 0 | 0 | 5.249113005 | 0.00251 | 3.96349 | 2.06196 | 2.03003
0.285412675 | 0 | 0 | 5.251832972 | 0.0025 | 3.96554 | 2.06461 | 2.01346
0.28559043 | 0 | 0 | 5.254551941 | 0.00249 | 3.9676 | 2.06548 | 2.00437
0.285768184 | 0 | 0 | 5.25726991 | 0.00248 | 3.96966 | 2.0703 | 1.98953
0.285945938 | 0 | 0 | 5.25998688 | 0.00246 | 3.97171 | 2.07192 | 1.99133
0.286123692 | 0 | 0 | 5.262702849 | 0.00245 | 3.97377 | 2.07208 | 1.98978
0.286301446 | 0 | 0 | 5.265417817 | 0.00243 | 3.97582 | 2.0733 | 1.97904
0.2864792 | 0 | 0 | 5.268131783 | 0.00241 | 3.97788 | 2.07449 | 1.97915
0.286656954 | 0 | 0 | 5.270844748 | 0.00239 | 3.97994 | 2.07739 | 1.97581
0.286834707 | 0 | 0 | 5.27355671 | 0.00237 | 3.98199 | 2.07942 | 1.97041
0.287012461 | 0 | 0 | 5.276267669 | 0.00235 | 3.98405 | 2.0771 | 1.96307
0.287190214 | 0 | 0 | 5.278977624 | 0.00233 | 3.9861 | 2.07516 | 1.96005
0.287367967 | 0 | 0 | 5.281686576 | 0.0023 | 3.98816 | 2.07585 | 1.96301
0.28754572 | 0 | 0 | 5.284394523 | 0.00228 | 3.99021 | 2.07853 | 1.9562
0.287723473 | 0 | 0 | 5.287101465 | 0.00225 | 3.99227 | 2.08017 | 1.95606
0.287901225 | 0 | 0 | 5.289807402 | 0.00222 | 3.99432 | 2.07725 | 1.98373
0.288078978 | 0 | 0 | 5.292512332 | 0.0022 | 3.99637 | 2.08031 | 1.9525
0.28825673 | 0 | 0 | 5.295216256 | 0.00217 | 3.99843 | 2.07946 | 1.94245
0.288434483 | 0 | 0 | 5.297919172 | 0.00214 | 4.00048 | 2.09108 | 1.94756
0.288612235 | 0 | 0 | 5.300621081 | 0.00211 | 4.00254 | 2.09146 | 1.94347
0.288789987 | 0 | 0 | 5.303321982 | 0.00208 | 4.00459 | 2.09008 | 1.94741
0.288967739 | 0 | 0 | 5.306021874 | 0.00205 | 4.00665 | 2.09299 | 1.94124
0.28914549 | 0 | 0 | 5.308720757 | 0.00203 | 4.0087 | 2.09145 | 1.94381
0.289323242 | 0 | 0 | 5.311418631 | 0.002 | 4.01075 | 2.09519 | 1.93843
0.289500993 | 0 | 0 | 5.314115494 | 0.00198 | 4.01281 | 2.10145 | 1.93724
0.289678745 | 0 | 0 | 5.316811346 | 0.00195 | 4.01486 | 2.10316 | 1.93133
0.289856496 | 0 | 0 | 5.319506188 | 0.00193 | 4.01691 | 2.10497 | 1.9378
0.290034247 | 0 | 0 | 5.322200017 | 0.00191 | 4.01897 | 2.09624 | 1.94135
0.290211998 | 0 | 0 | 5.324892834 | 0.0019 | 4.02102 | 2.10333 | 1.93933
0.290389749 | 0 | 0 | 5.327584639 | 0.00188 | 4.02307 | 2.10602 | 1.93641
0.290567499 | 0 | 0 | 5.33027543 | 0.00187 | 4.02513 | 2.11914 | 1.92897
0.29074525 | 0 | 0 | 5.332965208 | 0.00186 | 4.02718 | 2.11665 | 1.92858
0.290923 | 0 | 0 | 5.335653971 | 0.00186 | 4.02923 | 2.11653 | 1.92105
0.29110075 | 0 | 0 | 5.338341719 | 0.00185 | 4.03128 | 2.12605 | 1.92443
0.2912785 | 0 | 0 | 5.341028452 | 0.00185 | 4.03334 | 2.13301 | 1.92742
0.29145625 | 0 | 0 | 5.343714169 | 0.00185 | 4.03539 | 2.14402 | 1.93315
0.291634 | 0 | 0 | 5.34639887 | 0.00185 | 4.03744 | 2.14091 | 1.93422
0.29181175 | 0 | 0 | 5.349082554 | 0.00186 | 4.03949 | 2.14403 | 1.9377
0.291989499 | 0 | 0 | 5.351765221 | 0.00186 | 4.04155 | 2.14923 | 1.9342
0.292167249 | 0 | 0 | 5.35444687 | 0.00187 | 4.0436 | 2.15778 | 1.92541
0.292344998 | 0 | 0 | 5.3571275 | 0.00188 | 4.04565 | 2.15648 | 1.92859
0.292522747 | 0 | 0 | 5.359807112 | 0.00189 | 4.0477 | 2.15553 | 1.93393
0.292700496 | 0 | 0 | 5.362485704 | 0.0019 | 4.04975 | 2.16956 | 1.93409
0.292878245 | 0 | 0 | 5.365163276 | 0.00192 | 4.0518 | 2.17425 | 1.92932
0.293055993 | 0 | 0 | 5.367839828 | 0.00193 | 4.05386 | 2.18418 | 1.93021
0.293233742 | 0 | 0 | 5.370515359 | 0.00194 | 4.05591 | 2.19758 | 1.92777
0.29341149 | 0 | 0 | 5.373189868 | 0.00195 | 4.05796 | 2.20158 | 1.92556
0.293589239 | 0 | 0 | 5.375863356 | 0.00196 | 4.06001 | 2.21457 | 1.93255
0.293766987 | 0 | 0 | 5.378535821 | 0.00198 | 4.06206 | 2.22937 | 1.94095
0.293944735 | 0 | 0 | 5.381207263 | 0.00199 | 4.06411 | 2.24121 | 1.94676
0.294122483 | 0 | 0 | 5.383877682 | 0.002 | 4.06616 | 2.25439 | 1.94601
0.29430023 | 0 | 0 | 5.386547076 | 0.00201 | 4.06821 | 2.26735 | 1.93797
0.294477978 | 0 | 0 | 5.389215447 | 0.00202 | 4.07026 | 2.27346 | 1.93063
0.294655725 | 0 | 0 | 5.391882792 | 0.00203 | 4.07231 | 2.28956 | 1.9326
0.294833472 | 0 | 0 | 5.394549111 | 0.00203 | 4.07436 | 2.30702 | 1.93717
0.29501122 | 0 | 0 | 5.397214405 | 0.00204 | 4.07641 | 2.33118 | 1.93945
0.295188967 | 0 | 0 | 5.399878672 | 0.00205 | 4.07846 | 2.36823 | 1.94404
0.295366713 | 0 | 0 | 5.402541913 | 0.00206 | 4.08051 | 2.3962 | 1.94877
0.29554446 | 0 | 0 | 5.405204125 | 0.00206 | 4.08256 | 2.42208 | 1.95055
0.295722207 | 0 | 0 | 5.40786531 | 0.00207 | 4.08461 | 2.45339 | 1.9518
0.295899953 | 0 | 0 | 5.410525466 | 0.00208 | 4.08666 | 2.48334 | 1.95274
0.296077699 | 0 | 0 | 5.413184593 | 0.00208 | 4.08871 | 2.51508 | 1.96447
0.296255446 | 0 | 0 | 5.41584269 | 0.00209 | 4.09076 | 2.55996 | 1.9745
0.296433192 | 0 | 0 | 5.418499758 | 0.0021 | 4.09281 | 2.60855 | 1.97637
0.296610938 | 0 | 0 | 5.421155795 | 0.00211 | 4.09486 | 2.65621 | 1.97718
0.296788683 | 0 | 0 | 5.4238108 | 0.00212 | 4.09691 | 2.71112 | 1.97965
0.296966429 | 0 | 0 | 5.426464775 | 0.00213 | 4.09896 | 2.76432 | 1.98549
0.297144174 | 0 | 0 | 5.429117717 | 0.00214 | 4.101 | 2.8338 | 1.98769
0.29732192 | 0 | 0 | 5.431769626 | 0.00216 | 4.10305 | 2.90322 | 1.99141
0.297499665 | 0 | 0 | 5.434420503 | 0.00217 | 4.1051 | 2.97092 | 1.99439
0.29767741 | 0 | 0 | 5.437070346 | 0.00219 | 4.10715 | 3.05045 | 2.00854
0.297855155 | 0 | 0 | 5.439719155 | 0.00221 | 4.1092 | 3.1379 | 2.00817
0.298032899 | 0 | 0 | 5.442366929 | 0.00223 | 4.11125 | 3.23064 | 2.00429
0.298210644 | 0 | 0 | 5.445013668 | 0.00225 | 4.11329 | 3.32885 | 2.02158
0.298388388 | 0 | 0 | 5.447659371 | 0.00227 | 4.11534 | 3.42524 | 2.02255
0.298566133 | 0 | 0 | 5.450304039 | 0.00229 | 4.11739 | 3.54161 | 2.0534
0.298743877 | 0 | 0 | 5.45294767 | 0.00231 | 4.11944 | 3.66092 | 2.10109
0.298921621 | 0 | 0 | 5.455590263 | 0.00233 | 4.12149 | 3.78289 | 2.07645
0.299099365 | 0 | 0 | 5.458231819 | 0.00235 | 4.12353 | 3.91398 | 2.05756
0.299277109 | 0 | 0 | 5.460872337 | 0.00237 | 4.12558 | 4.05545 | 2.06019
0.299454852 | 0 | 0 | 5.463511817 | 0.00239 | 4.12763 | 4.20042 | 2.06939
0.299632596 | 0 | 0 | 5.466150257 | 0.00241 | 4.12968 | 4.34814 | 2.08254
0.299810339 | 0 | 0 | 5.468787657 | 0.00243 | 4.13172 | 4.48656 | 2.08937
0.299988082 | 0 | 0 | 5.471424018 | 0.00245 | 4.13377 | 4.6481 | 2.1048
0.300165825 | 0 | 0 | 5.474059338 | 0.00247 | 4.13582 | 4.81404 | 2.12201
0.300343568 | 0 | 0 | 5.476693616 | 0.00248 | 4.13786 | 4.96528 | 2.13477
0.300521311 | 0 | 0 | 5.479326854 | 0.0025 | 4.13991 | 5.1081 | 2.14728
0.300699053 | 0 | 0 | 5.481959049 | 0.00251 | 4.14196 | 5.2407 | 2.16635
0.300876796 | 0 | 0 | 5.484590201 | 0.00252 | 4.144 | 5.40049 | 2.18286
0.301054538 | 0 | 0 | 5.48722031 | 0.00253 | 4.14605 | 5.5401 | 2.20243
0.30123228 | 0 | 0 | 5.489849376 | 0.00254 | 4.14809 | 5.68626 | 2.21983
0.301410022 | 0 | 0 | 5.492477397 | 0.00255 | 4.15014 | 5.79356 | 2.23978
0.301587764 | 0 | 0 | 5.495104374 | 0.00256 | 4.15219 | 5.92096 | 2.26312
0.301765506 | 0 | 0 | 5.497730305 | 0.00257 | 4.15423 | 6.00492 | 2.27647
0.301943248 | 0 | 0 | 5.500355192 | 0.00258 | 4.15628 | 6.08624 | 2.29771
0.302120989 | 0 | 0 | 5.502979031 | 0.00258 | 4.15832 | 6.16206 | 2.3158
0.30229873 | 0 | 0 | 5.505601825 | 0.00259 | 4.16037 | 6.18899 | 2.33501
0.302476472 | 0 | 0 | 5.508223571 | 0.00259 | 4.16241 | 6.25602 | 2.37081
0.302654213 | 0 | 0 | 5.510844269 | 0.0026 | 4.16446 | 6.24579 | 2.3908
0.302831954 | 0 | 0 | 5.51346392 | 0.0026 | 4.1665 | 6.28746 | 2.42106
0.303009694 | 0 | 0 | 5.516082522 | 0.0026 | 4.16855 | 6.25553 | 2.4392
0.303187435 | 0 | 0 | 5.518700074 | 0.0026 | 4.17059 | 6.2392 | 2.45966
0.303365175 | 0 | 0 | 5.521316577 | 0.00261 | 4.17264 | 6.17432 | 2.48966
0.303542916 | 0 | 0 | 5.52393203 | 0.00261 | 4.17468 | 6.14121 | 2.51646
0.303720656 | 0 | 0 | 5.526546433 | 0.0026 | 4.17673 | 6.02044 | 2.53905
0.303898396 | 0 | 0 | 5.529159784 | 0.0026 | 4.17877 | 5.96861 | 2.57222
0.304076136 | 0 | 0 | 5.531772083 | 0.0026 | 4.18082 | 5.83436 | 2.61007
0.304253875 | 0 | 0 | 5.534383331 | 0.0026 | 4.18286 | 5.74804 | 2.63593
0.304431615 | 0 | 0 | 5.536993526 | 0.0026 | 4.1849 | 5.62691 | 2.67289
0.304609354 | 0 | 0 | 5.539602668 | 0.00259 | 4.18695 | 5.47335 | 2.70698
0.304787094 | 0 | 0 | 5.542210756 | 0.00259 | 4.18899 | 5.3617 | 2.74546
0.304964833 | 0 | 0 | 5.54481779 | 0.00259 | 4.19103 | 5.21551 | 2.75673
0.305142572 | 0 | 0 | 5.54742377 | 0.00259 | 4.19308 | 5.08334 | 2.80751
0.305320311 | 0 | 0 | 5.550028694 | 0.00258 | 4.19512 | 4.97789 | 2.84321
0.305498049 | 0 | 0 | 5.552632563 | 0.00258 | 4.19716 | 4.78469 | 2.8846
0.305675788 | 0 | 0 | 5.555235376 | 0.00258 | 4.19921 | 4.62205 | 2.90686
0.305853526 | 0 | 0 | 5.557837132 | 0.00258 | 4.20125 | 4.51172 | 2.9511
0.306031265 | 0 | 0 | 5.560437831 | 0.00258 | 4.20329 | 4.35683 | 2.98459
0.306209003 | 0 | 0 | 5.563037473 | 0.00257 | 4.20534 | 4.23303 | 3.03278
0.306386741 | 0 | 0 | 5.565636056 | 0.00257 | 4.20738 | 4.07603 | 3.06075
0.306564479 | 0 | 0 | 5.568233581 | 0.00257 | 4.20942 | 3.9539 | 3.11645
0.306742216 | 0 | 0 | 5.570830047 | 0.00257 | 4.21146 | 3.81163 | 3.1479
0.306919954 | 0 | 0 | 5.573425454 | 0.00257 | 4.21351 | 3.69999 | 3.1885
0.307097691 | 0 | 0 | 5.5760198 | 0.00257 | 4.21555 | 3.57883 | 3.21925
0.307275429 | 0 | 0 | 5.578613086 | 0.00258 | 4.21759 | 3.47231 | 3.24859
0.307453166 | 0 | 0 | 5.581205311 | 0.00258 | 4.21963 | 3.35771 | 3.2778
0.307630903 | 0 | 0 | 5.583796475 | 0.00258 | 4.22167 | 3.27696 | 3.3178
0.307808639 | 0 | 0 | 5.586386576 | 0.00258 | 4.22372 | 3.17405 | 3.34352
0.307986376 | 0 | 0 | 5.588975615 | 0.00258 | 4.22576 | 3.09982 | 3.3685
0.308164113 | 0 | 0 | 5.591563591 | 0.00258 | 4.2278 | 3.01772 | 3.37759
0.308341849 | 0 | 0 | 5.594150503 | 0.00258 | 4.22984 | 2.95048 | 3.41233
0.308519585 | 0 | 0 | 5.596736352 | 0.00258 | 4.23188 | 2.8765 | 3.41845
0.308697321 | 0 | 0 | 5.599321136 | 0.00258 | 4.23392 | 2.81406 | 3.42038
0.308875057 | 0 | 0 | 5.601904855 | 0.00258 | 4.23596 | 2.75498 | 3.40213
0.309052793 | 0 | 0 | 5.604487508 | 0.00258 | 4.238 | 2.70704 | 3.41402
0.309230529 | 0 | 0 | 5.607069096 | 0.00257 | 4.24005 | 2.64561 | 3.39032
0.309408264 | 0 | 0 | 5.609649617 | 0.00257 | 4.24209 | 2.60073 | 3.38974
0.309585999 | 0 | 0 | 5.612229072 | 0.00257 | 4.24413 | 2.56042 | 3.36448
0.309763735 | 0 | 0 | 5.614807459 | 0.00257 | 4.24617 | 2.52869 | 3.37145
0.30994147 | 0 | 0 | 5.617384778 | 0.00257 | 4.24821 | 2.49841 | 3.33059
0.310119205 | 0 | 0 | 5.619961028 | 0.00256 | 4.25025 | 2.4684 | 3.3105
0.310296939 | 0 | 0 | 5.62253621 | 0.00256 | 4.25229 | 2.44454 | 3.25721
0.310474674 | 0 | 0 | 5.625110323 | 0.00255 | 4.25433 | 2.41922 | 3.2255
0.310652408 | 0 | 0 | 5.627683365 | 0.00255 | 4.25637 | 2.38747 | 3.19238
0.310830143 | 0 | 0 | 5.630255337 | 0.00254 | 4.25841 | 2.36048 | 3.15273
0.311007877 | 0 | 0 | 5.632826239 | 0.00254 | 4.26045 | 2.35085 | 3.10281
0.311185611 | 0 | 0 | 5.635396069 | 0.00253 | 4.26249 | 2.32847 | 3.08503
0.311363345 | 0 | 0 | 5.637964827 | 0.00253 | 4.26453 | 2.31244 | 3.03839
0.311541078 | 0 | 0 | 5.640532513 | 0.00252 | 4.26656 | 2.29684 | 3.00824
0.311718812 | 0 | 0 | 5.643099126 | 0.00252 | 4.2686 | 2.28024 | 2.95513
0.311896545 | 0 | 0 | 5.645664666 | 0.00251 | 4.27064 | 2.26653 | 2.92312
0.312074279 | 0 | 0 | 5.648229132 | 0.00251 | 4.27268 | 2.25055 | 2.88246
0.312252012 | 0 | 0 | 5.650792524 | 0.0025 | 4.27472 | 2.25155 | 2.85058
0.312429745 | 0 | 0 | 5.653354841 | 0.0025 | 4.27676 | 2.23473 | 2.82079
0.312607478 | 0 | 0 | 5.655916083 | 0.0025 | 4.2788 | 2.22928 | 2.82624
0.31278521 | 0 | 0 | 5.658476249 | 0.00249 | 4.28084 | 2.22274 | 2.8177
0.312962943 | 0 | 0 | 5.661035339 | 0.00249 | 4.28287 | 2.22336 | 2.80187
0.313140675 | 0 | 0 | 5.663593353 | 0.00249 | 4.28491 | 2.20648 | 2.79232
0.313318408 | 0 | 0 | 5.666150289 | 0.00249 | 4.28695 | 2.19592 | 2.79071
0.31349614 | 0 | 0 | 5.668706147 | 0.00249 | 4.28899 | 2.20056 | 2.8042
0.313673872 | 0 | 0 | 5.671260928 | 0.0025 | 4.29103 | 2.18669 | 2.82342
0.313851603 | 0 | 0 | 5.673814629 | 0.0025 | 4.29306 | 2.17866 | 2.87322
0.314029335 | 0 | 0 | 5.676367252 | 0.0025 | 4.2951 | 2.17593 | 2.9122
0.314207066 | 0 | 0 | 5.678918795 | 0.00251 | 4.29714 | 2.17426 | 2.97206
0.314384798 | 0 | 0 | 5.681469258 | 0.00252 | 4.29918 | 2.15814 | 3.03976
0.314562529 | 0 | 0 | 5.68401864 | 0.00253 | 4.30121 | 2.15769 | 3.14777
0.31474026 | 0 | 0 | 5.686566941 | 0.00254 | 4.30325 | 2.16104 | 3.27086
0.314917991 | 0 | 0 | 5.689114161 | 0.00256 | 4.30529 | 2.15325 | 3.39571
0.315095722 | 0 | 0 | 5.691660298 | 0.00258 | 4.30732 | 2.15192 | 3.55208
0.315273452 | 0 | 0 | 5.694205354 | 0.00259 | 4.30936 | 2.15326 | 3.71631
0.315451183 | 0 | 0 | 5.696749326 | 0.00262 | 4.3114 | 2.14473 | 3.88752
0.315628913 | 0 | 0 | 5.699292214 | 0.00264 | 4.31343 | 2.14288 | 4.0694
0.315806643 | 0 | 0 | 5.701834019 | 0.00268 | 4.31547 | 2.1439 | 4.27033
0.315984373 | 0 | 0 | 5.704374739 | 0.00271 | 4.31751 | 2.14748 | 4.46392
0.316162103 | 0 | 0 | 5.706914375 | 0.00275 | 4.31954 | 2.13882 | 4.66875
0.316339833 | 0 | 0 | 5.709452924 | 0.00279 | 4.32158 | 2.1372 | 4.86025
0.316517562 | 0 | 0 | 5.711990388 | 0.00284 | 4.32361 | 2.13357 | 5.01831
0.316695291 | 0 | 0 | 5.714526766 | 0.0029 | 4.32565 | 2.13604 | 5.16688
0.316873021 | 0 | 0 | 5.717062057 | 0.00296 | 4.32769 | 2.12627 | 5.26956
0.31705075 | 0 | 0 | 5.71959626 | 0.00302 | 4.32972 | 2.12579 | 5.35676
0.317228479 | 0 | 0 | 5.722129376 | 0.0031 | 4.33176 | 2.12842 | 5.37927
0.317406208 | 0 | 0 | 5.724661403 | 0.00318 | 4.33379 | 2.12213 | 5.36387
0.317583936 | 0 | 0 | 5.727192342 | 0.00327 | 4.33583 | 2.11148 | 5.32112
0.317761665 | 0 | 0 | 5.729722191 | 0.00337 | 4.33786 | 2.12554 | 5.21883
0.317939393 | 0 | 0 | 5.73225095 | 0.00347 | 4.3399 | 2.12928 | 5.07436
0.318117121 | 0 | 0 | 5.73477862 | 0.00358 | 4.34193 | 2.12695 | 4.89859
0.318294849 | 0 | 0 | 5.737305198 | 0.00371 | 4.34397 | 2.11766 | 4.71998
0.318472577 | 0 | 0 | 5.739830685 | 0.00383 | 4.346 | 2.12243 | 4.52086
0.318650305 | 0 | 0 | 5.742355081 | 0.00397 | 4.34803 | 2.11875 | 4.32571
0.318828032 | 0 | 0 | 5.744878385 | 0.00412 | 4.35007 | 2.11509 | 4.17054
0.31900576 | 0 | 0 | 5.747400595 | 0.00427 | 4.3521 | 2.11943 | 4.0056
0.319183487 | 0 | 0 | 5.749921713 | 0.00442 | 4.35414 | 2.11629 | 3.87794
0.319361214 | 0 | 0 | 5.752441737 | 0.00459 | 4.35617 | 2.10936 | 3.75187
0.319538941 | 0 | 0 | 5.754960667 | 0.00475 | 4.3582 | 2.11018 | 3.65843
0.319716668 | 0 | 0 | 5.757478503 | 0.00492 | 4.36024 | 2.106 | 3.54969
0.319894395 | 0 | 0 | 5.759995243 | 0.00509 | 4.36227 | 2.10088 | 3.48022
0.320072121 | 0 | 0 | 5.762510888 | 0.00525 | 4.36431 | 2.09679 | 3.41672
0.320249847 | 0 | 0 | 5.765025437 | 0.00542 | 4.36634 | 2.10987 | 3.35326
0.320427574 | 0 | 0 | 5.76753889 | 0.00558 | 4.36837 | 2.11108 | 3.30357
0.3206053 | 0 | 0 | 5.770051246 | 0.00573 | 4.3704 | 2.1067 | 3.26394
0.320783026 | 0 | 0 | 5.772562504 | 0.00587 | 4.37244 | 2.10838 | 3.24085
0.320960751 | 0 | 0 | 5.775072664 | 0.00601 | 4.37447 | 2.11241 | 3.21496
0.321138477 | 0 | 0 | 5.777581726 | 0.00613 | 4.3765 | 2.10794 | 3.20037
0.321316202 | 0 | 0 | 5.780089689 | 0.00624 | 4.37854 | 2.11692 | 3.17647
0.321493928 | 0 | 0 | 5.782596553 | 0.00633 | 4.38057 | 2.24814 | 3.27877
0.321671653 | 0 | 0 | 5.785102316 | 0.0064 | 4.3826 | 2.11463 | 3.13766
0.321849378 | 0 | 0 | 5.78760698 | 0.00645 | 4.38463 | 2.11385 | 3.09735
0.322027103 | 0 | 0 | 5.790110543 | 0.00649 | 4.38666 | 2.10003 | 3.05939
0.322204827 | 0 | 0 | 5.792613004 | 0.0065 | 4.3887 | 2.10074 | 3.01236
0.322382552 | 0 | 0 | 5.795114364 | 0.0065 | 4.39073 | 2.11197 | 2.9638
0.322560276 | 0 | 0 | 5.797614622 | 0.00647 | 4.39276 | 2.10393 | 2.91022
0.322738 | 0 | 0 | 5.800113777 | 0.00643 | 4.39479 | 2.11525 | 2.85963
0.322915724 | 0 | 0 | 5.802611829 | 0.00636 | 4.39682 | 2.1102 | 2.78339
0.323093448 | 0 | 0 | 5.805108777 | 0.00628 | 4.39885 | 2.10537 | 2.73197
0.323271172 | 0 | 0 | 5.807604621 | 0.00619 | 4.40089 | 2.11002 | 2.67207
0.323448896 | 0 | 0 | 5.810099361 | 0.00608 | 4.40292 | 2.11444 | 2.61406
0.323626619 | 0 | 0 | 5.812592996 | 0.00595 | 4.40495 | 2.11664 | 2.56942
0.323804342 | 0 | 0 | 5.815085525 | 0.00582 | 4.40698 | 2.11273 | 2.52598
0.323982066 | 0 | 0 | 5.817576948 | 0.00568 | 4.40901 | 2.1098 | 2.49033
0.324159788 | 0 | 0 | 5.820067264 | 0.00553 | 4.41104 | 2.11539 | 2.45246
0.324337511 | 0 | 0 | 5.822556474 | 0.00538 | 4.41307 | 2.11012 | 2.41495
0.324515234 | 0 | 0 | 5.825044576 | 0.00523 | 4.4151 | 2.10974 | 2.37957
0.324692956 | 0 | 0 | 5.827531571 | 0.00507 | 4.41713 | 2.11477 | 2.33411
0.324870679 | 0 | 0 | 5.830017457 | 0.00492 | 4.41916 | 2.11178 | 2.30168
0.325048401 | 0 | 0 | 5.832502234 | 0.00477 | 4.42119 | 2.11505 | 2.27748
0.325226123 | 0 | 0 | 5.834985902 | 0.00462 | 4.42322 | 2.1146 | 2.26142
0.325403845 | 0 | 0 | 5.83746846 | 0.00448 | 4.42525 | 2.10779 | 2.23466
0.325581567 | 0 | 0 | 5.839949908 | 0.00435 | 4.42728 | 2.11126 | 2.22051
0.325759288 | 0 | 0 | 5.842430245 | 0.00422 | 4.42931 | 2.11187 | 2.20602
0.32593701 | 0 | 0 | 5.844909471 | 0.0041 | 4.43134 | 2.11364 | 2.18788
0.326114731 | 0 | 0 | 5.847387585 | 0.00398 | 4.43337 | 2.11631 | 2.17845
0.326292452 | 0 | 0 | 5.849864588 | 0.00387 | 4.4354 | 2.11588 | 2.17707
0.326470173 | 0 | 0 | 5.852340477 | 0.00377 | 4.43743 | 2.11768 | 2.17198
0.326647894 | 0 | 0 | 5.854815254 | 0.00368 | 4.43945 | 2.11652 | 2.16127
0.326825615 | 0 | 0 | 5.857288917 | 0.00359 | 4.44148 | 2.12162 | 2.16252
0.327003335 | 0 | 0 | 5.859761466 | 0.00351 | 4.44351 | 2.12505 | 2.17171
0.327181055 | 0 | 0 | 5.8622329 | 0.00343 | 4.44554 | 2.12153 | 2.17552
0.327358776 | 0 | 0 | 5.86470322 | 0.00336 | 4.44757 | 2.12146 | 2.18563
0.327536496 | 0 | 0 | 5.867172424 | 0.00329 | 4.4496 | 2.11421 | 2.19447
0.327714216 | 0 | 0 | 5.869640512 | 0.00323 | 4.45162 | 2.12044 | 2.21068
0.327891935 | 0 | 0 | 5.872107484 | 0.00317 | 4.45365 | 2.12012 | 2.21484
0.328069655 | 0 | 0 | 5.874573339 | 0.00311 | 4.45568 | 2.1161 | 2.2297
0.328247374 | 0 | 0 | 5.877038076 | 0.00306 | 4.45771 | 2.12024 | 2.25988
0.328425094 | 0 | 0 | 5.879501696 | 0.00301 | 4.45974 | 2.11244 | 2.27368
0.328602813 | 0 | 0 | 5.881964198 | 0.00297 | 4.46176 | 2.1212 | 2.30976
0.328780532 | 0 | 0 | 5.884425581 | 0.00292 | 4.46379 | 2.11962 | 2.35925
0.32895825 | 0 | 0 | 5.886885845 | 0.00288 | 4.46582 | 2.12324 | 2.4153
0.329135969 | 0 | 0 | 5.889344989 | 0.00285 | 4.46784 | 2.12666 | 2.4707
0.329313687 | 0 | 0 | 5.891803013 | 0.00281 | 4.46987 | 2.11965 | 2.52749
0.329491406 | 0 | 0 | 5.894259916 | 0.00278 | 4.4719 | 2.11997 | 2.58876
0.329669124 | 0 | 0 | 5.896715699 | 0.00276 | 4.47393 | 2.12419 | 2.6607
0.329846842 | 0 | 0 | 5.89917036 | 0.00273 | 4.47595 | 2.12618 | 2.75182
0.33002456 | 0 | 0 | 5.901623899 | 0.00271 | 4.47798 | 2.12401 | 2.83129
0.330202277 | 0 | 0 | 5.904076315 | 0.00269 | 4.48 | 2.12586 | 2.90909
0.330379995 | 0 | 0 | 5.906527609 | 0.00267 | 4.48203 | 2.11544 | 2.98638
0.330557712 | 0 | 0 | 5.908977779 | 0.00266 | 4.48406 | 2.12146 | 3.07138
0.33073543 | 0 | 0 | 5.911426825 | 0.00265 | 4.48608 | 2.12047 | 3.13431
0.330913147 | 0 | 0 | 5.913874747 | 0.00264 | 4.48811 | 2.13545 | 3.2005
0.331090864 | 0 | 0 | 5.916321545 | 0.00263 | 4.49013 | 2.1285 | 3.25939
0.33126858 | 0 | 0 | 5.918767217 | 0.00263 | 4.49216 | 2.11374 | 3.29281
0.331446297 | 0 | 0 | 5.921211763 | 0.00263 | 4.49419 | 2.12675 | 3.30399
0.331624013 | 0 | 0 | 5.923655183 | 0.00263 | 4.49621 | 2.12574 | 3.31819
0.33180173 | 0 | 0 | 5.926097477 | 0.00263 | 4.49824 | 2.12708 | 3.29856
0.331979446 | 0 | 0 | 5.928538643 | 0.00263 | 4.50026 | 2.13541 | 3.26343
0.332157162 | 0 | 0 | 5.930978682 | 0.00264 | 4.50229 | 2.13479 | 3.22028
0.332334877 | 0 | 0 | 5.933417593 | 0.00264 | 4.50431 | 2.13198 | 3.16485
0.332512593 | 0 | 0 | 5.935855375 | 0.00265 | 4.50634 | 2.13251 | 3.08617
0.332690309 | 0 | 0 | 5.938292028 | 0.00266 | 4.50836 | 2.13517 | 2.99626
0.332868024 | 0 | 0 | 5.940727552 | 0.00266 | 4.51038 | 2.13263 | 2.92301
0.333045739 | 0 | 0 | 5.943161946 | 0.00267 | 4.51241 | 2.13665 | 2.85233
0.333223454 | 0 | 0 | 5.94559521 | 0.00268 | 4.51443 | 2.13517 | 2.77397
0.333401169 | 0 | 0 | 5.948027343 | 0.00268 | 4.51646 | 2.13648 | 2.71916
0.333578884 | 0 | 0 | 5.950458344 | 0.00269 | 4.51848 | 2.13838 | 2.63807
0.333756598 | 0 | 0 | 5.952888214 | 0.00269 | 4.5205 | 2.14362 | 2.57478
0.333934312 | 0 | 0 | 5.955316952 | 0.0027 | 4.52253 | 2.14196 | 2.52481
0.334112027 | 0 | 0 | 5.957744557 | 0.00271 | 4.52455 | 2.14221 | 2.47622
0.334289741 | 0 | 0 | 5.960171029 | 0.00271 | 4.52658 | 2.15157 | 2.43258
0.334467455 | 0 | 0 | 5.962596367 | 0.00272 | 4.5286 | 2.15317 | 2.39428
0.334645168 | 0 | 0 | 5.965020571 | 0.00272 | 4.53062 | 2.14881 | 2.35197
0.334822882 | 0 | 0 | 5.967443641 | 0.00273 | 4.53264 | 2.1402 | 2.30486
0.335000595 | 0 | 0 | 5.969865576 | 0.00273 | 4.53467 | 2.14956 | 2.28213
0.335178309 | 0 | 0 | 5.972286375 | 0.00273 | 4.53669 | 2.1481 | 2.25961
0.335356022 | 0 | 0 | 5.974706039 | 0.00274 | 4.53871 | 2.14827 | 2.22943
0.335533735 | 0 | 0 | 5.977124566 | 0.00274 | 4.54074 | 2.1488 | 2.20518
0.335711447 | 0 | 0 | 5.979541956 | 0.00275 | 4.54276 | 2.14456 | 2.18393
0.33588916 | 0 | 0 | 5.981958209 | 0.00275 | 4.54478 | 2.15231 | 2.17875
0.336066872 | 0 | 0 | 5.984373325 | 0.00276 | 4.5468 | 2.15789 | 2.16178
0.336244585 | 0 | 0 | 5.986787302 | 0.00276 | 4.54882 | 2.14483 | 2.16125
0.336422297 | 0 | 0 | 5.98920014 | 0.00277 | 4.55085 | 2.15094 | 2.1566
0.336600009 | 0 | 0 | 5.99161184 | 0.00277 | 4.55287 | 2.15541 | 2.14625
0.336777721 | 0 | 0 | 5.9940224 | 0.00278 | 4.55489 | 2.14719 | 2.13469
0.336955432 | 0 | 0 | 5.99643182 | 0.00278 | 4.55691 | 2.14958 | 2.12718
0.337133144 | 0 | 0 | 5.998840099 | 0.00278 | 4.55893 | 2.15397 | 2.12919
0.337310855 | 0 | 0 | 6.001247237 | 0.00279 | 4.56095 | 2.15915 | 2.12026
0.337488566 | 0 | 0 | 6.003653234 | 0.00279 | 4.56298 | 2.15892 | 2.11722
0.337666277 | 0 | 0 | 6.00605809 | 0.00279 | 4.565 | 2.15906 | 2.1191
0.337843988 | 0 | 0 | 6.008461802 | 0.0028 | 4.56702 | 2.16031 | 2.1314
0.338021699 | 0 | 0 | 6.010864372 | 0.0028 | 4.56904 | 2.15478 | 2.13386
0.338199409 | 0 | 0 | 6.013265799 | 0.0028 | 4.57106 | 2.15708 | 2.13236
0.33837712 | 0 | 0 | 6.015666083 | 0.0028 | 4.57308 | 2.15958 | 2.12191
0.33855483 | 0 | 0 | 6.018065222 | 0.0028 | 4.5751 | 2.16201 | 2.12485
0.33873254 | 0 | 0 | 6.020463216 | 0.0028 | 4.57712 | 2.16801 | 2.12999
0.33891025 | 0 | 0 | 6.022860065 | 0.0028 | 4.57914 | 2.17282 | 2.13401
0.33908796 | 0 | 0 | 6.025255769 | 0.00279 | 4.58116 | 2.1723 | 2.12568
0.339265669 | 0 | 0 | 6.027650327 | 0.00279 | 4.58318 | 2.18168 | 2.12367
0.339443379 | 0 | 0 | 6.030043739 | 0.00279 | 4.5852 | 2.18071 | 2.11673
0.339621088 | 0 | 0 | 6.032436003 | 0.00279 | 4.58722 | 2.18652 | 2.11639
0.339798797 | 0 | 0 | 6.034827121 | 0.00278 | 4.58924 | 2.18307 | 2.11931
0.339976506 | 0 | 0 | 6.03721709 | 0.00278 | 4.59126 | 2.18566 | 2.12511
0.340154215 | 0 | 0 | 6.039605912 | 0.00277 | 4.59328 | 2.18224 | 2.11667
0.340331923 | 0 | 0 | 6.041993584 | 0.00277 | 4.5953 | 2.1788 | 2.12011
0.340509632 | 0 | 0 | 6.044380108 | 0.00276 | 4.59731 | 2.18984 | 2.12799
0.34068734 | 0 | 0 | 6.046765482 | 0.00276 | 4.59933 | 2.18891 | 2.11905
0.340865048 | 0 | 0 | 6.049149705 | 0.00275 | 4.60135 | 2.18266 | 2.10411
0.341042756 | 0 | 0 | 6.051532779 | 0.00274 | 4.60337 | 2.18954 | 2.11292
0.341220464 | 0 | 0 | 6.053914701 | 0.00274 | 4.60539 | 2.19107 | 2.12116
0.341398171 | 0 | 0 | 6.056295472 | 0.00273 | 4.60741 | 2.19162 | 2.12583
0.341575879 | 0 | 0 | 6.058675091 | 0.00272 | 4.60943 | 2.19167 | 2.12385
0.341753586 | 0 | 0 | 6.061053558 | 0.00271 | 4.61144 | 2.19343 | 2.12883
0.341931293 | 0 | 0 | 6.063430872 | 0.00271 | 4.61346 | 2.19348 | 2.12899
0.342109 | 0 | 0 | 6.065807033 | 0.0027 | 4.61548 | 2.20059 | 2.12307
0.342286707 | 0 | 0 | 6.06818204 | 0.00269 | 4.6175 | 2.20378 | 2.13403
0.342464414 | 0 | 0 | 6.070555893 | 0.00268 | 4.61951 | 2.21464 | 2.13732
0.34264212 | 0 | 0 | 6.072928591 | 0.00267 | 4.62153 | 2.21328 | 2.12611
0.342819827 | 0 | 0 | 6.075300135 | 0.00266 | 4.62355 | 2.20694 | 2.13172
0.342997533 | 0 | 0 | 6.077670523 | 0.00266 | 4.62557 | 2.20873 | 2.13427
0.343175239 | 0 | 0 | 6.080039754 | 0.00265 | 4.62758 | 2.2075 | 2.14361
0.343352945 | 0 | 0 | 6.08240783 | 0.00264 | 4.6296 | 2.20651 | 2.14653
0.34353065 | 0 | 0 | 6.084774749 | 0.00264 | 4.63162 | 2.20662 | 2.13429
0.343708356 | 0 | 0 | 6.08714051 | 0.00263 | 4.63363 | 2.21132 | 2.13447
0.343886061 | 0 | 0 | 6.089505114 | 0.00263 | 4.63565 | 2.21671 | 2.13797
0.344063766 | 0 | 0 | 6.09186856 | 0.00263 | 4.63767 | 2.22637 | 2.1429
0.344241471 | 0 | 0 | 6.094230847 | 0.00263 | 4.63968 | 2.22498 | 2.14909
0.344419176 | 0 | 0 | 6.096591974 | 0.00263 | 4.6417 | 2.2181 | 2.13707
0.344596881 | 0 | 0 | 6.098951943 | 0.00264 | 4.64371 | 2.22282 | 2.13783
0.344774585 | 0 | 0 | 6.101310751 | 0.00264 | 4.64573 | 2.22511 | 2.14313
0.34495229 | 0 | 0 | 6.103668399 | 0.00265 | 4.64775 | 2.23693 | 2.14659
0.345129994 | 0 | 0 | 6.106024886 | 0.00266 | 4.64976 | 2.23931 | 2.14738
0.345307698 | 0 | 0 | 6.108380212 | 0.00267 | 4.65178 | 2.24415 | 2.1454
0.345485402 | 0 | 0 | 6.110734376 | 0.00269 | 4.65379 | 2.23879 | 2.14806
0.345663105 | 0 | 0 | 6.113087377 | 0.0027 | 4.65581 | 2.24007 | 2.14708
0.345840809 | 0 | 0 | 6.115439217 | 0.00272 | 4.65782 | 2.26233 | 2.15677
0.346018512 | 0 | 0 | 6.117789892 | 0.00274 | 4.65984 | 2.25604 | 2.16024
0.346196215 | 0 | 0 | 6.120139405 | 0.00277 | 4.66185 | 2.24945 | 2.16079
0.346373919 | 0 | 0 | 6.122487753 | 0.00279 | 4.66387 | 2.24798 | 2.15847
0.346551621 | 0 | 0 | 6.124834937 | 0.00282 | 4.66588 | 2.25181 | 2.15692
0.346729324 | 0 | 0 | 6.127180956 | 0.00285 | 4.6679 | 2.2543 | 2.16365
0.346907027 | 0 | 0 | 6.12952581 | 0.00288 | 4.66991 | 2.25357 | 2.16406
0.347084729 | 0 | 0 | 6.131869498 | 0.00291 | 4.67192 | 2.24206 | 2.16669
0.347262431 | 0 | 0 | 6.134212019 | 0.00294 | 4.67394 | 2.24388 | 2.16481
0.347440133 | 0 | 0 | 6.136553374 | 0.00298 | 4.67595 | 2.25964 | 2.16858
0.347617835 | 0 | 0 | 6.138893562 | 0.00301 | 4.67797 | 2.26586 | 2.17067
0.347795537 | 0 | 0 | 6.141232583 | 0.00305 | 4.67998 | 2.27088 | 2.17644
0.347973238 | 0 | 0 | 6.143570435 | 0.00309 | 4.68199 | 2.26616 | 2.16849
0.34815094 | 0 | 0 | 6.145907119 | 0.00313 | 4.68401 | 2.27139 | 2.15958
0.348328641 | 0 | 0 | 6.148242633 | 0.00317 | 4.68602 | 2.28617 | 2.17457
0.348506342 | 0 | 0 | 6.150576979 | 0.00321 | 4.68803 | 2.28969 | 2.18516
0.348684043 | 0 | 0 | 6.152910155 | 0.00325 | 4.69005 | 2.27909 | 2.17752
0.348861744 | 0 | 0 | 6.15524216 | 0.00329 | 4.69206 | 2.27486 | 2.17467
0.349039444 | 0 | 0 | 6.157572995 | 0.00333 | 4.69407 | 2.27854 | 2.17573
0.349217145 | 0 | 0 | 6.159902659 | 0.00337 | 4.69608 | 2.28844 | 2.18001
0.349394845 | 0 | 0 | 6.162231151 | 0.00341 | 4.6981 | 2.29749 | 2.18604
0.349572545 | 0 | 0 | 6.164558471 | 0.00345 | 4.70011 | 2.29621 | 2.18859
0.349750245 | 0 | 0 | 6.166884619 | 0.00349 | 4.70212 | 2.29822 | 2.18672
0.349927945 | 0 | 0 | 6.169209593 | 0.00352 | 4.70413 | 2.29646 | 2.19443
0.350105644 | 0 | 0 | 6.171533395 | 0.00356 | 4.70614 | 2.29452 | 2.20618
0.350283344 | 0 | 0 | 6.173856022 | 0.0036 | 4.70816 | 2.29148 | 2.18744
0.350461043 | 0 | 0 | 6.176177476 | 0.00363 | 4.71017 | 2.30339 | 2.19114
0.350638742 | 0 | 0 | 6.178497755 | 0.00367 | 4.71218 | 2.31188 | 2.19761
0.350816441 | 0 | 0 | 6.180816858 | 0.0037 | 4.71419 | 2.31214 | 2.21675
0.350994139 | 0 | 0 | 6.183134786 | 0.00374 | 4.7162 | 2.31809 | 2.20244
0.351171838 | 0 | 0 | 6.185451538 | 0.00377 | 4.71821 | 2.31849 | 2.20908
0.351349536 | 0 | 0 | 6.187767114 | 0.0038 | 4.72022 | 2.31864 | 2.2188
0.351527235 | 0 | 0 | 6.190081513 | 0.00383 | 4.72223 | 2.32755 | 2.21202
0.351704933 | 0 | 0 | 6.192394734 | 0.00386 | 4.72425 | 2.33434 | 2.21838
0.351882631 | 0 | 0 | 6.194706778 | 0.00389 | 4.72626 | 2.3399 | 2.22378
0.352060328 | 0 | 0 | 6.197017644 | 0.00392 | 4.72827 | 2.33918 | 2.22525
0.352238026 | 0 | 0 | 6.199327331 | 0.00395 | 4.73028 | 2.34352 | 2.22726
0.352415723 | 0 | 0 | 6.201635838 | 0.00398 | 4.73229 | 2.33741 | 2.22625
0.35259342 | 0 | 0 | 6.203943167 | 0.00401 | 4.7343 | 2.34231 | 2.23259
0.352771117 | 0 | 0 | 6.206249315 | 0.00404 | 4.73631 | 2.35428 | 2.24913
0.352948814 | 0 | 0 | 6.208554283 | 0.00406 | 4.73832 | 2.36031 | 2.24818
0.353126511 | 0 | 0 | 6.21085807 | 0.00409 | 4.74033 | 2.36596 | 2.23314
0.353304208 | 0 | 0 | 6.213160676 | 0.00412 | 4.74234 | 2.36694 | 2.24089
0.353481904 | 0 | 0 | 6.215462101 | 0.00415 | 4.74435 | 2.365 | 2.24355
0.3536596 | 0 | 0 | 6.217762343 | 0.00418 | 4.74635 | 2.37329 | 2.25293
0.353837296 | 0 | 0 | 6.220061402 | 0.0042 | 4.74836 | 2.37684 | 2.25513
0.354014992 | 0 | 0 | 6.222359279 | 0.00423 | 4.75037 | 2.38693 | 2.25137
0.354192688 | 0 | 0 | 6.224655972 | 0.00426 | 4.75238 | 2.3946 | 2.25532
0.354370383 | 0 | 0 | 6.226951481 | 0.00429 | 4.75439 | 2.40666 | 2.27184
0.354548079 | 0 | 0 | 6.229245806 | 0.00433 | 4.7564 | 2.40516 | 2.28147
0.354725774 | 0 | 0 | 6.231538946 | 0.00436 | 4.75841 | 2.40104 | 2.28951
0.354903469 | 0 | 0 | 6.233830901 | 0.00439 | 4.76042 | 2.41483 | 2.28307
0.355081164 | 0 | 0 | 6.23612167 | 0.00442 | 4.76242 | 2.43066 | 2.28095
0.355258859 | 0 | 0 | 6.238411253 | 0.00446 | 4.76443 | 2.42794 | 2.28026
0.355436553 | 0 | 0 | 6.24069965 | 0.00449 | 4.76644 | 2.43284 | 2.29793
0.355614247 | 0 | 0 | 6.24298686 | 0.00453 | 4.76845 | 2.44999 | 2.30079
0.355791942 | 0 | 0 | 6.245272882 | 0.00457 | 4.77045 | 2.44864 | 2.31512
0.355969636 | 0 | 0 | 6.247557717 | 0.0046 | 4.77246 | 2.45456 | 2.31577
0.356147329 | 0 | 0 | 6.249841363 | 0.00464 | 4.77447 | 2.46815 | 2.33428
0.356325023 | 0 | 0 | 6.252123821 | 0.00467 | 4.77648 | 2.48067 | 2.34715
0.356502717 | 0 | 0 | 6.254405089 | 0.0047 | 4.77848 | 2.47975 | 2.34887
0.35668041 | 0 | 0 | 6.256685168 | 0.00474 | 4.78049 | 2.48184 | 2.3498
0.356858103 | 0 | 0 | 6.258964057 | 0.00477 | 4.7825 | 2.48918 | 2.35487
0.357035796 | 0 | 0 | 6.261241756 | 0.00479 | 4.7845 | 2.51596 | 2.36934
0.357213489 | 0 | 0 | 6.263518264 | 0.00482 | 4.78651 | 2.52477 | 2.37293
0.357391182 | 0 | 0 | 6.26579358 | 0.00484 | 4.78852 | 2.54079 | 2.38083
0.357568874 | 0 | 0 | 6.268067705 | 0.00486 | 4.79052 | 2.56599 | 2.38207
0.357746566 | 0 | 0 | 6.270340638 | 0.00487 | 4.79253 | 2.56766 | 2.3858
0.357924259 | 0 | 0 | 6.272612378 | 0.00488 | 4.79454 | 2.57768 | 2.39257
0.358101951 | 0 | 0 | 6.274882925 | 0.00489 | 4.79654 | 2.60495 | 2.40254
0.358279642 | 0 | 0 | 6.277152279 | 0.00489 | 4.79855 | 2.59972 | 2.40003
0.358457334 | 0 | 0 | 6.279420438 | 0.00489 | 4.80055 | 2.62065 | 2.40191
0.358635025 | 0 | 0 | 6.281687404 | 0.00489 | 4.80256 | 2.6442 | 2.3944
0.358812717 | 0 | 0 | 6.283953174 | 0.00489 | 4.80456 | 2.67248 | 2.39268
0.358990408 | 0 | 0 | 6.28621775 | 0.00488 | 4.80657 | 2.69359 | 2.40984
0.359168099 | 0 | 0 | 6.28848113 | 0.00487 | 4.80857 | 2.73005 | 2.40763
0.35934579 | 0 | 0 | 6.290743314 | 0.00486 | 4.81058 | 2.75247 | 2.40845
0.35952348 | 0 | 0 | 6.293004301 | 0.00485 | 4.81258 | 2.78658 | 2.41439
0.359701171 | 0 | 0 | 6.295264092 | 0.00484 | 4.81459 | 2.81757 | 2.41769
0.359878861 | 0 | 0 | 6.297522685 | 0.00483 | 4.81659 | 2.85979 | 2.42024
0.360056551 | 0 | 0 | 6.299780081 | 0.00482 | 4.8186 | 2.9073 | 2.42566
0.360234241 | 0 | 0 | 6.302036278 | 0.00482 | 4.8206 | 2.95276 | 2.42008
0.360411931 | 0 | 0 | 6.304291277 | 0.00481 | 4.82261 | 2.98794 | 2.4254
0.36058962 | 0 | 0 | 6.306545077 | 0.00481 | 4.82461 | 3.05414 | 2.44169
0.36076731 | 0 | 0 | 6.308797677 | 0.00481 | 4.82661 | 3.11568 | 2.45295
0.360944999 | 0 | 0 | 6.311049078 | 0.00481 | 4.82862 | 3.18132 | 2.44331
0.361122688 | 0 | 0 | 6.313299278 | 0.00482 | 4.83062 | 3.25503 | 2.4514
0.361300377 | 0 | 0 | 6.315548277 | 0.00483 | 4.83262 | 3.33025 | 2.46897
0.361478066 | 0 | 0 | 6.317796075 | 0.00485 | 4.83463 | 3.40054 | 2.47301
0.361655754 | 0 | 0 | 6.320042672 | 0.00487 | 4.83663 | 3.48899 | 2.50182
0.361833443 | 0 | 0 | 6.322288066 | 0.0049 | 4.83863 | 3.57948 | 2.51602
0.362011131 | 0 | 0 | 6.324532258 | 0.00493 | 4.84064 | 3.67589 | 2.52688
0.362188819 | 0 | 0 | 6.326775248 | 0.00496 | 4.84264 | 3.77579 | 2.544
0.362366507 | 0 | 0 | 6.329017033 | 0.005 | 4.84464 | 3.88689 | 2.56584
0.362544194 | 0 | 0 | 6.331257616 | 0.00505 | 4.84664 | 3.99088 | 2.59889
0.362721882 | 0 | 0 | 6.333496994 | 0.0051 | 4.84865 | 4.11106 | 2.60974
0.362899569 | 0 | 0 | 6.335735167 | 0.00515 | 4.85065 | 4.23035 | 2.63984
0.363077256 | 0 | 0 | 6.337972135 | 0.00521 | 4.85265 | 4.35724 | 2.65772
0.363254943 | 0 | 0 | 6.340207898 | 0.00527 | 4.85465 | 4.47786 | 2.70381
0.36343263 | 0 | 0 | 6.342442456 | 0.00534 | 4.85666 | 4.59569 | 2.74468
0.363610317 | 0 | 0 | 6.344675806 | 0.00541 | 4.85866 | 4.69937 | 2.78111
0.363788003 | 0 | 0 | 6.34690795 | 0.00549 | 4.86066 | 4.83114 | 2.82764
0.36396569 | 0 | 0 | 6.349138887 | 0.00557 | 4.86266 | 4.95305 | 2.85923
0.364143376 | 0 | 0 | 6.351368617 | 0.00565 | 4.86466 | 5.06874 | 2.91005
0.364321062 | 0 | 0 | 6.353597138 | 0.00573 | 4.86666 | 5.19576 | 2.95662
0.364498748 | 0 | 0 | 6.355824451 | 0.00582 | 4.86866 | 5.29969 | 3.00677
0.364676433 | 0 | 0 | 6.358050555 | 0.00591 | 4.87066 | 5.40382 | 3.03787
0.364854119 | 0 | 0 | 6.36027545 | 0.006 | 4.87267 | 5.49258 | 3.08532
0.365031804 | 0 | 0 | 6.362499136 | 0.0061 | 4.87467 | 5.56107 | 3.14944
0.365209489 | 0 | 0 | 6.364721611 | 0.00619 | 4.87667 | 5.64811 | 3.20007
0.365387174 | 0 | 0 | 6.366942875 | 0.00629 | 4.87867 | 5.71163 | 3.2497
0.365564859 | 0 | 0 | 6.369162929 | 0.00639 | 4.88067 | 5.74884 | 3.27925
0.365742543 | 0 | 0 | 6.371381771 | 0.00648 | 4.88267 | 5.8074 | 3.31446
0.365920228 | 0 | 0 | 6.373599402 | 0.00657 | 4.88467 | 5.84529 | 3.35822
0.366097912 | 0 | 0 | 6.37581582 | 0.00667 | 4.88667 | 5.85113 | 3.3893
0.366275596 | 0 | 0 | 6.378031026 | 0.00676 | 4.88867 | 5.88433 | 3.40887
0.36645328 | 0 | 0 | 6.380245018 | 0.00684 | 4.89067 | 5.87531 | 3.44209
0.366630963 | 0 | 0 | 6.382457798 | 0.00692 | 4.89266 | 5.88473 | 3.46246
0.366808647 | 0 | 0 | 6.384669363 | 0.007 | 4.89466 | 5.87874 | 3.47498
0.36698633 | 0 | 0 | 6.386879714 | 0.00706 | 4.89666 | 5.85062 | 3.48586
0.367164013 | 0 | 0 | 6.38908885 | 0.00712 | 4.89866 | 5.8629 | 3.48112
0.367341696 | 0 | 0 | 6.391296771 | 0.00718 | 4.90066 | 5.82162 | 3.51435
0.367519379 | 0 | 0 | 6.393503476 | 0.00722 | 4.90266 | 5.76831 | 3.5248
0.367697062 | 0 | 0 | 6.395708966 | 0.00726 | 4.90466 | 5.74507 | 3.53605
0.367874744 | 0 | 0 | 6.397913239 | 0.00729 | 4.90666 | 5.67611 | 3.55799
0.368052427 | 0 | 0 | 6.400116295 | 0.00731 | 4.90865 | 5.61741 | 3.59817
0.368230109 | 0 | 0 | 6.402318134 | 0.00732 | 4.91065 | 5.59166 | 3.64341
0.368407791 | 0 | 0 | 6.404518755 | 0.00733 | 4.91265 | 5.49246 | 3.7043
0.368585473 | 0 | 0 | 6.406718158 | 0.00733 | 4.91465 | 5.43236 | 3.77078
0.368763154 | 0 | 0 | 6.408916343 | 0.00733 | 4.91665 | 5.35599 | 3.83316
0.368940836 | 0 | 0 | 6.411113309 | 0.00733 | 4.91864 | 5.25149 | 3.9145
0.369118517 | 0 | 0 | 6.413309055 | 0.00732 | 4.92064 | 5.18435 | 4.00521
0.369296198 | 0 | 0 | 6.415503582 | 0.00732 | 4.92264 | 5.10859 | 4.1166
0.369473879 | 0 | 0 | 6.417696888 | 0.00731 | 4.92464 | 5.00206 | 4.24859
0.36965156 | 0 | 0 | 6.419888974 | 0.00732 | 4.92663 | 4.93147 | 4.38686
0.36982924 | 0 | 0 | 6.422079839 | 0.00732 | 4.92863 | 4.8467 | 4.5493
0.37000692 | 0 | 0 | 6.424269482 | 0.00734 | 4.93063 | 4.76931 | 4.70586
0.370184601 | 0 | 0 | 6.426457903 | 0.00736 | 4.93262 | 4.6578 | 4.87695
0.370362281 | 0 | 0 | 6.428645103 | 0.00739 | 4.93462 | 4.54053 | 5.03434
0.370539961 | 0 | 0 | 6.430831079 | 0.00742 | 4.93662 | 4.47518 | 5.22845
0.37071764 | 0 | 0 | 6.433015833 | 0.00747 | 4.93861 | 4.36181 | 5.40416
0.37089532 | 0 | 0 | 6.435199363 | 0.00753 | 4.94061 | 4.26945 | 5.60573
0.371072999 | 0 | 0 | 6.437381669 | 0.00759 | 4.9426 | 4.20338 | 5.78764
0.371250678 | 0 | 0 | 6.43956275 | 0.00766 | 4.9446 | 4.12099 | 5.93904
0.371428357 | 0 | 0 | 6.441742607 | 0.00773 | 4.9466 | 4.04041 | 6.07613
0.371606036 | 0 | 0 | 6.443921239 | 0.00781 | 4.94859 | 3.97605 | 6.17864
0.371783714 | 0 | 0 | 6.446098645 | 0.0079 | 4.95059 | 3.90352 | 6.28587
0.371961393 | 0 | 0 | 6.448274825 | 0.00798 | 4.95258 | 3.83751 | 6.36126
0.372139071 | 0 | 0 | 6.450449779 | 0.00806 | 4.95458 | 3.76946 | 6.39048
0.372316749 | 0 | 0 | 6.452623506 | 0.00814 | 4.95657 | 3.72217 | 6.38936
0.372494427 | 0 | 0 | 6.454796006 | 0.00822 | 4.95857 | 3.66659 | 6.34716
0.372672105 | 0 | 0 | 6.456967278 | 0.00828 | 4.96056 | 3.59427 | 6.24484
0.372849782 | 0 | 0 | 6.459137322 | 0.00834 | 4.96256 | 3.54851 | 6.19025
0.37302746 | 0 | 0 | 6.461306137 | 0.00839 | 4.96455 | 3.5165 | 6.09714
0.373205137 | 0 | 0 | 6.463473724 | 0.00843 | 4.96654 | 3.47553 | 5.9657
0.373382814 | 0 | 0 | 6.465640081 | 0.00846 | 4.96854 | 3.43991 | 5.8766
0.373560491 | 0 | 0 | 6.467805208 | 0.00847 | 4.97053 | 3.40129 | 5.72999
0.373738167 | 0 | 0 | 6.469969106 | 0.00847 | 4.97253 | 3.37588 | 5.67062
0.373915844 | 0 | 0 | 6.472131773 | 0.00845 | 4.97452 | 3.35964 | 5.54541
0.37409352 | 0 | 0 | 6.474293209 | 0.00842 | 4.97651 | 3.34662 | 5.48655
0.374271196 | 0 | 0 | 6.476453413 | 0.00838 | 4.97851 | 3.31645 | 5.43075
0.374448872 | 0 | 0 | 6.478612386 | 0.00832 | 4.9805 | 3.30156 | 5.31929
0.374626548 | 0 | 0 | 6.480770127 | 0.00825 | 4.98249 | 3.29384 | 5.24527
0.374804224 | 0 | 0 | 6.482926635 | 0.00816 | 4.98449 | 3.27793 | 5.15991
0.374981899 | 0 | 0 | 6.485081909 | 0.00807 | 4.98648 | 3.28544 | 5.08598
0.375159574 | 0 | 0 | 6.487235951 | 0.00797 | 4.98847 | 3.25992 | 5.04185
0.375337249 | 0 | 0 | 6.489388759 | 0.00786 | 4.99046 | 3.24987 | 4.97727
0.375514924 | 0 | 0 | 6.491540332 | 0.00774 | 4.99246 | 3.22928 | 4.94701
0.375692599 | 0 | 0 | 6.493690671 | 0.00762 | 4.99445 | 3.23139 | 4.91116
0.375870273 | 0 | 0 | 6.495839775 | 0.00749 | 4.99644 | 3.22031 | 4.88485
0.376047948 | 0 | 0 | 6.497987643 | 0.00737 | 4.99843 | 3.21176 | 4.87967
0.376225622 | 0 | 0 | 6.500134276 | 0.00724 | 5.00042 | 3.21516 | 4.84861
0.376403296 | 0 | 0 | 6.502279672 | 0.00711 | 5.00242 | 3.19317 | 4.86064
0.37658097 | 0 | 0 | 6.504423831 | 0.00699 | 5.00441 | 3.19838 | 4.86237
0.376758643 | 0 | 0 | 6.506566754 | 0.00687 | 5.0064 | 3.20528 | 4.8656
0.376936317 | 0 | 0 | 6.508708439 | 0.00675 | 5.00839 | 3.18051 | 4.88617
0.37711399 | 0 | 0 | 6.510848886 | 0.00664 | 5.01038 | 3.19312 | 4.94628
0.377291663 | 0 | 0 | 6.512988094 | 0.00654 | 5.01237 | 3.19552 | 4.97541
0.377469336 | 0 | 0 | 6.515126064 | 0.00644 | 5.01436 | 3.20615 | 5.02422
0.377647009 | 0 | 0 | 6.517262795 | 0.00635 | 5.01635 | 3.19761 | 5.11264
0.377824681 | 0 | 0 | 6.519398287 | 0.00627 | 5.01835 | 3.19672 | 5.18839
0.378002354 | 0 | 0 | 6.521532538 | 0.00619 | 5.02034 | 3.1915 | 5.29573
0.378180026 | 0 | 0 | 6.523665549 | 0.00612 | 5.02233 | 3.18681 | 5.39846
0.378357698 | 0 | 0 | 6.525797319 | 0.00606 | 5.02432 | 3.19106 | 5.47385
0.37853537 | 0 | 0 | 6.527927848 | 0.006 | 5.02631 | 3.19972 | 5.56128
0.378713041 | 0 | 0 | 6.530057136 | 0.00595 | 5.0283 | 3.19955 | 5.67989
0.378890713 | 0 | 0 | 6.532185181 | 0.00591 | 5.03029 | 3.20477 | 5.79434
0.379068384 | 0 | 0 | 6.534311984 | 0.00587 | 5.03228 | 3.21583 | 5.90915
0.379246055 | 0 | 0 | 6.536437545 | 0.00583 | 5.03427 | 3.21498 | 5.96937
0.379423726 | 0 | 0 | 6.538561862 | 0.00579 | 5.03625 | 3.22578 | 6.01445
0.379601397 | 0 | 0 | 6.540684936 | 0.00576 | 5.03824 | 3.24374 | 6.13885
0.379779067 | 0 | 0 | 6.542806765 | 0.00573 | 5.04023 | 3.23634 | 6.16455
0.379956738 | 0 | 0 | 6.54492735 | 0.00569 | 5.04222 | 3.24443 | 6.26355
0.380134408 | 0 | 0 | 6.547046691 | 0.00566 | 5.04421 | 3.26486 | 6.23319
0.380312078 | 0 | 0 | 6.549164786 | 0.00562 | 5.0462 | 3.26438 | 6.2387
0.380489748 | 0 | 0 | 6.551281636 | 0.00558 | 5.04819 | 3.28173 | 6.33441
0.380667417 | 0 | 0 | 6.553397239 | 0.00553 | 5.05018 | 3.29164 | 6.24557
0.380845087 | 0 | 0 | 6.555511597 | 0.00547 | 5.05216 | 3.31999 | 6.36407
0.381022756 | 0 | 0 | 6.557624707 | 0.00541 | 5.05415 | 3.32894 | 6.29514
0.381200425 | 0 | 0 | 6.55973657 | 0.00535 | 5.05614 | 3.34962 | 6.23723
0.381378094 | 0 | 0 | 6.561847186 | 0.00527 | 5.05813 | 3.37324 | 6.30556
0.381555763 | 0 | 0 | 6.563956553 | 0.00519 | 5.06012 | 3.39411 | 6.16051
0.381733431 | 0 | 0 | 6.566064672 | 0.0051 | 5.0621 | 3.41784 | 6.17698
0.3819111 | 0 | 0 | 6.568171543 | 0.00501 | 5.06409 | 3.417 | 6.10283
0.382088768 | 0 | 0 | 6.570277164 | 0.00491 | 5.06608 | 3.4376 | 6.04935
0.382266436 | 0 | 0 | 6.572381535 | 0.0048 | 5.06806 | 3.44979 | 5.97298
0.382444104 | 0 | 0 | 6.574484657 | 0.00469 | 5.07005 | 3.46182 | 5.90266
0.382621772 | 0 | 0 | 6.576586528 | 0.00457 | 5.07204 | 3.48386 | 5.73395
0.382799439 | 0 | 0 | 6.578687148 | 0.00445 | 5.07402 | 3.49551 | 5.67596
0.382977106 | 0 | 0 | 6.580786517 | 0.00433 | 5.07601 | 3.51199 | 5.5532
0.383154773 | 0 | 0 | 6.582884634 | 0.0042 | 5.078 | 3.52833 | 5.41231
0.38333244 | 0 | 0 | 6.5849815 | 0.00408 | 5.07998 | 3.54442 | 5.32613
0.383510107 | 0 | 0 | 6.587077113 | 0.00395 | 5.08197 | 3.5552 | 5.17229
0.383687774 | 0 | 0 | 6.589171473 | 0.00383 | 5.08396 | 3.56761 | 5.13323
0.38386544 | 0 | 0 | 6.59126458 | 0.00371 | 5.08594 | 3.5669 | 4.9672
0.384043106 | 0 | 0 | 6.593356433 | 0.00359 | 5.08793 | 3.5637 | 4.90044
0.384220772 | 0 | 0 | 6.595447032 | 0.00347 | 5.08991 | 3.55423 | 4.79821
0.384398438 | 0 | 0 | 6.597536377 | 0.00336 | 5.0919 | 3.53877 | 4.70057
0.384576104 | 0 | 0 | 6.599624467 | 0.00326 | 5.09388 | 3.52067 | 4.63232
0.384753769 | 0 | 0 | 6.601711302 | 0.00316 | 5.09587 | 3.50984 | 4.53808
0.384931435 | 0 | 0 | 6.603796881 | 0.00306 | 5.09785 | 3.49247 | 4.39951
0.3851091 | 0 | 0 | 6.605881205 | 0.00297 | 5.09984 | 3.47677 | 4.27319
0.385286765 | 0 | 0 | 6.607964271 | 0.00289 | 5.10182 | 3.44894 | 4.19203
0.385464429 | 0 | 0 | 6.610046082 | 0.00281 | 5.10381 | 3.41838 | 4.1117
0.385642094 | 0 | 0 | 6.612126634 | 0.00274 | 5.10579 | 3.39041 | 4.0404
0.385819758 | 0 | 0 | 6.61420593 | 0.00267 | 5.10778 | 3.35538 | 3.95133
0.385997422 | 0 | 0 | 6.616283967 | 0.00261 | 5.10976 | 3.34105 | 3.92107
0.386175086 | 0 | 0 | 6.618360746 | 0.00255 | 5.11174 | 3.32091 | 3.85547
0.38635275 | 0 | 0 | 6.620436266 | 0.00249 | 5.11373 | 3.28273 | 3.84456
0.386530414 | 0 | 0 | 6.622510527 | 0.00244 | 5.11571 | 3.25915 | 3.89163
0.386708077 | 0 | 0 | 6.624583529 | 0.0024 | 5.11769 | 3.2343 | 3.85303
0.38688574 | 0 | 0 | 6.626655271 | 0.00235 | 5.11968 | 3.20126 | 3.85203
0.387063404 | 0 | 0 | 6.628725752 | 0.00231 | 5.12166 | 3.18272 | 3.86512
0.387241066 | 0 | 0 | 6.630794972 | 0.00228 | 5.12364 | 3.1514 | 3.87858
0.387418729 | 0 | 0 | 6.632862932 | 0.00224 | 5.12563 | 3.1238 | 3.87403
0.387596392 | 0 | 0 | 6.634929629 | 0.00221 | 5.12761 | 3.10513 | 3.90619
0.387774054 | 0 | 0 | 6.636995065 | 0.00218 | 5.12959 | 3.087 | 3.92285
0.387951716 | 0 | 0 | 6.639059239 | 0.00215 | 5.13157 | 3.04913 | 3.95303
0.388129378 | 0 | 0 | 6.64112215 | 0.00212 | 5.13356 | 3.03582 | 3.9778
0.38830704 | 0 | 0 | 6.643183798 | 0.0021 | 5.13554 | 3.03148 | 3.98803
0.388484702 | 0 | 0 | 6.645244182 | 0.00207 | 5.13752 | 2.99248 | 3.98512
0.388662363 | 0 | 0 | 6.647303302 | 0.00205 | 5.1395 | 2.97229 | 3.98731
0.388840024 | 0 | 0 | 6.649361159 | 0.00203 | 5.14149 | 2.96876 | 3.98883
0.389017685 | 0 | 0 | 6.65141775 | 0.00201 | 5.14347 | 2.95605 | 3.97803
0.389195346 | 0 | 0 | 6.653473077 | 0.00199 | 5.14545 | 2.93955 | 3.94144
0.389373007 | 0 | 0 | 6.655527138 | 0.00197 | 5.14743 | 2.92016 | 3.88242
0.389550667 | 0 | 0 | 6.657579933 | 0.00195 | 5.14941 | 2.90146 | 3.82473
0.389728328 | 0 | 0 | 6.659631462 | 0.00194 | 5.15139 | 2.88955 | 3.75809
0.389905988 | 0 | 0 | 6.661681724 | 0.00193 | 5.15337 | 2.8794 | 3.67547
0.390083648 | 0 | 0 | 6.663730719 | 0.00191 | 5.15535 | 2.8694 | 3.60028
0.390261307 | 0 | 0 | 6.665778447 | 0.0019 | 5.15733 | 2.84721 | 3.52658
0.390438967 | 0 | 0 | 6.667824908 | 0.00189 | 5.15931 | 2.84233 | 3.47089
0.390616626 | 0 | 0 | 6.6698701 | 0.00188 | 5.16129 | 2.84073 | 3.41318
0.390794286 | 0 | 0 | 6.671914023 | 0.00186 | 5.16327 | 2.83476 | 3.34642
0.390971945 | 0 | 0 | 6.673956677 | 0.00185 | 5.16525 | 2.83381 | 3.28039
0.391149603 | 0 | 0 | 6.675998063 | 0.00184 | 5.16723 | 2.81881 | 3.2217
0.391327262 | 0 | 0 | 6.678038178 | 0.00183 | 5.16921 | 2.8189 | 3.18247
0.39150492 | 0 | 0 | 6.680077023 | 0.00182 | 5.17119 | 2.82857 | 3.11837
0.391682579 | 0 | 0 | 6.682114598 | 0.00181 | 5.17317 | 2.81449 | 3.08114
0.391860237 | 0 | 0 | 6.684150902 | 0.0018 | 5.17515 | 2.78958 | 3.04316
0.392037895 | 0 | 0 | 6.686185935 | 0.00179 | 5.17713 | 2.7937 | 3.00699
0.392215552 | 0 | 0 | 6.688219696 | 0.00178 | 5.17911 | 2.78878 | 2.95582
0.39239321 | 0 | 0 | 6.690252184 | 0.00177 | 5.18109 | 2.79307 | 2.94308
0.392570867 | 0 | 0 | 6.692283401 | 0.00176 | 5.18307 | 2.78822 | 2.91664
0.392748524 | 0 | 0 | 6.694313345 | 0.00175 | 5.18505 | 2.77508 | 2.88598
0.392926181 | 0 | 0 | 6.696342015 | 0.00174 | 5.18703 | 2.75659 | 2.85536
0.393103838 | 0 | 0 | 6.698369412 | 0.00173 | 5.189 | 2.75685 | 2.83707
0.393281495 | 0 | 0 | 6.700395535 | 0.00172 | 5.19098 | 2.76786 | 2.81691
0.393459151 | 0 | 0 | 6.702420383 | 0.00171 | 5.19296 | 2.76793 | 2.87767
0.393636807 | 0 | 0 | 6.704443957 | 0.00171 | 5.19494 | 2.75609 | 2.82166
0.393814463 | 0 | 0 | 6.706466256 | 0.0017 | 5.19692 | 2.76497 | 2.78805
0.393992119 | 0 | 0 | 6.708487279 | 0.00169 | 5.19889 | 2.7604 | 2.77721
0.394169775 | 0 | 0 | 6.710507026 | 0.00168 | 5.20087 | 2.75673 | 2.76822
0.39434743 | 0 | 0 | 6.712525497 | 0.00167 | 5.20285 | 2.74924 | 2.77055
0.394525085 | 0 | 0 | 6.714542691 | 0.00167 | 5.20482 | 2.74395 | 2.7521
0.394702741 | 0 | 0 | 6.716558608 | 0.00166 | 5.2068 | 2.74725 | 2.73927
0.394880395 | 0 | 0 | 6.718573248 | 0.00166 | 5.20878 | 2.74038 | 2.74105
0.39505805 | 0 | 0 | 6.72058661 | 0.00165 | 5.21076 | 2.74269 | 2.74083
0.395235705 | 0 | 0 | 6.722598693 | 0.00165 | 5.21273 | 2.74417 | 2.72038
0.395413359 | 0 | 0 | 6.724609498 | 0.00165 | 5.21471 | 2.74531 | 2.71678
0.395591013 | 0 | 0 | 6.726619024 | 0.00165 | 5.21668 | 2.7349 | 2.70644
0.395768667 | 0 | 0 | 6.728627271 | 0.00165 | 5.21866 | 2.72819 | 2.70557
0.395946321 | 0 | 0 | 6.730634238 | 0.00165 | 5.22064 | 2.72338 | 2.71027
0.396123974 | 0 | 0 | 6.732639925 | 0.00165 | 5.22261 | 2.72884 | 2.70232
0.396301628 | 0 | 0 | 6.734644331 | 0.00165 | 5.22459 | 2.73429 | 2.69855
0.396479281 | 0 | 0 | 6.736647457 | 0.00165 | 5.22656 | 2.74066 | 2.6918
0.396656934 | 0 | 0 | 6.738649301 | 0.00166 | 5.22854 | 2.73861 | 2.69716
0.396834587 | 0 | 0 | 6.740649864 | 0.00166 | 5.23051 | 2.72608 | 2.69485
0.397012239 | 0 | 0 | 6.742649144 | 0.00166 | 5.23249 | 2.73238 | 2.68578
0.397189892 | 0 | 0 | 6.744647143 | 0.00167 | 5.23446 | 2.73126 | 2.69284
0.397367544 | 0 | 0 | 6.746643858 | 0.00167 | 5.23644 | 2.72424 | 2.68022
0.397545196 | 0 | 0 | 6.74863929 | 0.00168 | 5.23841 | 2.73126 | 2.68944
0.397722848 | 0 | 0 | 6.750633439 | 0.00168 | 5.24039 | 2.72279 | 2.68047
0.3979005 | 0 | 0 | 6.752626304 | 0.00168 | 5.24236 | 2.73672 | 2.68524
0.398078151 | 0 | 0 | 6.754617884 | 0.00168 | 5.24434 | 2.73906 | 2.67364
0.398255803 | 0 | 0 | 6.75660818 | 0.00169 | 5.24631 | 2.72857 | 2.68574
0.398433454 | 0 | 0 | 6.758597191 | 0.00169 | 5.24828 | 2.71862 | 2.69009
0.398611105 | 0 | 0 | 6.760584916 | 0.00169 | 5.25026 | 2.7159 | 2.69479
0.398788755 | 0 | 0 | 6.762571355 | 0.00169 | 5.25223 | 2.71718 | 2.70168
0.398966406 | 0 | 0 | 6.764556509 | 0.00169 | 5.25421 | 2.73104 | 2.69625
0.399144056 | 0 | 0 | 6.766540375 | 0.00169 | 5.25618 | 2.74065 | 2.70626
0.399321706 | 0 | 0 | 6.768522955 | 0.00169 | 5.25815 | 2.75353 | 2.70635
0.399499356 | 0 | 0 | 6.770504248 | 0.00169 | 5.26012 | 2.73973 | 2.71881
0.399677006 | 0 | 0 | 6.772484252 | 0.00169 | 5.2621 | 2.73127 | 2.71951
0.399854656 | 0 | 0 | 6.774462969 | 0.00169 | 5.26407 | 2.72192 | 2.7241
0.400032305 | 0 | 0 | 6.776440397 | 0.0017 | 5.26604 | 2.72958 | 2.73547
0.400209954 | 0 | 0 | 6.778416537 | 0.0017 | 5.26801 | 2.73215 | 2.73944
0.400387603 | 0 | 0 | 6.780391387 | 0.0017 | 5.26999 | 2.73194 | 2.7529
0.400565252 | 0 | 0 | 6.782364947 | 0.0017 | 5.27196 | 2.73526 | 2.77845
0.400742901 | 0 | 0 | 6.784337218 | 0.0017 | 5.27393 | 2.72055 | 2.80023
0.400920549 | 0 | 0 | 6.786308198 | 0.00171 | 5.2759 | 2.72074 | 2.81838
0.401098198 | 0 | 0 | 6.788277888 | 0.00171 | 5.27787 | 2.72925 | 2.84384
0.401275846 | 0 | 0 | 6.790246286 | 0.00172 | 5.27985 | 2.73048 | 2.88282
0.401453494 | 0 | 0 | 6.792213393 | 0.00172 | 5.28182 | 2.72917 | 2.93379
0.401631141 | 0 | 0 | 6.794179208 | 0.00173 | 5.28379 | 2.73388 | 2.98584
0.401808789 | 0 | 0 | 6.796143732 | 0.00174 | 5.28576 | 2.74559 | 3.04855
0.401986436 | 0 | 0 | 6.798106962 | 0.00175 | 5.28773 | 2.72585 | 3.11766
0.402164083 | 0 | 0 | 6.800068899 | 0.00176 | 5.2897 | 2.73475 | 3.18965
0.40234173 | 0 | 0 | 6.802029544 | 0.00177 | 5.29167 | 2.74719 | 3.25525
0.402519377 | 0 | 0 | 6.803988894 | 0.00178 | 5.29364 | 2.73819 | 3.34064
0.402697023 | 0 | 0 | 6.80594695 | 0.00179 | 5.29561 | 2.74568 | 3.44995
0.40287467 | 0 | 0 | 6.807903712 | 0.0018 | 5.29758 | 2.74861 | 3.52205
0.403052316 | 0 | 0 | 6.809859179 | 0.00181 | 5.29955 | 2.76042 | 3.61258
0.403229962 | 0 | 0 | 6.811813351 | 0.00182 | 5.30152 | 2.75062 | 3.67599
0.403407608 | 0 | 0 | 6.813766228 | 0.00184 | 5.30349 | 2.75782 | 3.77995
0.403585253 | 0 | 0 | 6.815717808 | 0.00185 | 5.30546 | 2.74508 | 3.85981
0.403762899 | 0 | 0 | 6.817668092 | 0.00186 | 5.30743 | 2.73974 | 3.91819
0.403940544 | 0 | 0 | 6.81961708 | 0.00188 | 5.3094 | 2.73445 | 3.96632
0.404118189 | 0 | 0 | 6.82156477 | 0.00189 | 5.31137 | 2.75781 | 4.01715
0.404295834 | 0 | 0 | 6.823511163 | 0.00191 | 5.31334 | 2.75058 | 4.0088
0.404473478 | 0 | 0 | 6.825456259 | 0.00192 | 5.31531 | 2.74696 | 4.00319
0.404651123 | 0 | 0 | 6.827400056 | 0.00194 | 5.31728 | 2.74903 | 3.97681
0.404828767 | 0 | 0 | 6.829342554 | 0.00195 | 5.31925 | 2.76311 | 3.92887
0.405006411 | 0 | 0 | 6.831283754 | 0.00197 | 5.32121 | 2.76636 | 3.8761
0.405184055 | 0 | 0 | 6.833223654 | 0.00198 | 5.32318 | 2.77145 | 3.81424
0.405361698 | 0 | 0 | 6.835162255 | 0.002 | 5.32515 | 2.765 | 3.73298
0.405539342 | 0 | 0 | 6.837099556 | 0.00201 | 5.32712 | 2.7526 | 3.6291
0.405716985 | 0 | 0 | 6.839035556 | 0.00203 | 5.32909 | 2.76089 | 3.55318
0.405894628 | 0 | 0 | 6.840970256 | 0.00204 | 5.33105 | 2.76383 | 3.47984
0.406072271 | 0 | 0 | 6.842903655 | 0.00205 | 5.33302 | 2.77133 | 3.3903
0.406249914 | 0 | 0 | 6.844835752 | 0.00207 | 5.33499 | 2.7725 | 3.3399
0.406427556 | 0 | 0 | 6.846766547 | 0.00208 | 5.33696 | 2.7774 | 3.25598
0.406605199 | 0 | 0 | 6.84869604 | 0.00209 | 5.33892 | 2.77191 | 3.21526
0.406782841 | 0 | 0 | 6.85062423 | 0.00211 | 5.34089 | 2.77161 | 3.15684
0.406960483 | 0 | 0 | 6.852551118 | 0.00212 | 5.34286 | 2.7719 | 3.09802
0.407138124 | 0 | 0 | 6.854476702 | 0.00213 | 5.34482 | 2.76554 | 3.03286
0.407315766 | 0 | 0 | 6.856400983 | 0.00214 | 5.34679 | 2.7802 | 2.97127
0.407493407 | 0 | 0 | 6.858323959 | 0.00215 | 5.34876 | 2.77696 | 2.94947
0.407671048 | 0 | 0 | 6.860245631 | 0.00216 | 5.35072 | 2.78703 | 2.91061
0.407848689 | 0 | 0 | 6.862165999 | 0.00217 | 5.35269 | 2.78127 | 2.86442
0.40802633 | 0 | 0 | 6.864085061 | 0.00217 | 5.35465 | 2.78912 | 2.8366
0.408203971 | 0 | 0 | 6.866002818 | 0.00218 | 5.35662 | 2.80818 | 2.83068
0.408381611 | 0 | 0 | 6.867919268 | 0.00219 | 5.35859 | 2.79165 | 2.80708
0.408559251 | 0 | 0 | 6.869834413 | 0.0022 | 5.36055 | 2.79613 | 2.78973
0.408736891 | 0 | 0 | 6.871748251 | 0.0022 | 5.36252 | 2.77628 | 2.75429
0.408914531 | 0 | 0 | 6.873660782 | 0.00221 | 5.36448 | 2.77844 | 2.75438
0.409092171 | 0 | 0 | 6.875572006 | 0.00222 | 5.36645 | 2.79114 | 2.74885
0.40926981 | 0 | 0 | 6.877481922 | 0.00223 | 5.36841 | 2.78696 | 2.74175
0.409447449 | 0 | 0 | 6.87939053 | 0.00224 | 5.37038 | 2.78922 | 2.74079
0.409625088 | 0 | 0 | 6.88129783 | 0.00225 | 5.37234 | 2.80933 | 2.73642
0.409802727 | 0 | 0 | 6.88320382 | 0.00226 | 5.3743 | 2.80166 | 2.72403
0.409980366 | 0 | 0 | 6.885108502 | 0.00228 | 5.37627 | 2.79655 | 2.73691
0.410158004 | 0 | 0 | 6.887011874 | 0.00229 | 5.37823 | 2.8011 | 2.7333
0.410335642 | 0 | 0 | 6.888913937 | 0.00231 | 5.3802 | 2.87615 | 2.71619
0.41051328 | 0 | 0 | 6.890814689 | 0.00233 | 5.38216 | 2.83761 | 2.71138
0.410690918 | 0 | 0 | 6.89271413 | 0.00235 | 5.38412 | 2.82564 | 2.72249
0.410868556 | 0 | 0 | 6.894612261 | 0.00238 | 5.38609 | 2.83812 | 2.73213
0.411046193 | 0 | 0 | 6.89650908 | 0.0024 | 5.38805 | 2.80415 | 2.72644
0.41122383 | 0 | 0 | 6.898404588 | 0.00243 | 5.39001 | 2.80411 | 2.72111
0.411401468 | 0 | 0 | 6.900298783 | 0.00246 | 5.39198 | 2.81205 | 2.72221
0.411579104 | 0 | 0 | 6.902191667 | 0.00248 | 5.39394 | 2.81838 | 2.72703
0.411756741 | 0 | 0 | 6.904083237 | 0.00252 | 5.3959 | 2.82674 | 2.73359
0.411934377 | 0 | 0 | 6.905973494 | 0.00255 | 5.39786 | 2.82831 | 2.73837
0.412112014 | 0 | 0 | 6.907862438 | 0.00258 | 5.39983 | 2.82156 | 2.73189
0.41228965 | 0 | 0 | 6.909750068 | 0.00261 | 5.40179 | 2.81764 | 2.72593
0.412467286 | 0 | 0 | 6.911636384 | 0.00264 | 5.40375 | 2.83891 | 2.73039
0.412644921 | 0 | 0 | 6.913521385 | 0.00267 | 5.40571 | 2.82835 | 2.72882
0.412822557 | 0 | 0 | 6.915405072 | 0.0027 | 5.40767 | 2.84267 | 2.73212
0.413000192 | 0 | 0 | 6.917287443 | 0.00273 | 5.40964 | 2.84433 | 2.7416
0.413177827 | 0 | 0 | 6.919168498 | 0.00277 | 5.4116 | 2.83802 | 2.73469
0.413355462 | 0 | 0 | 6.921048238 | 0.0028 | 5.41356 | 2.84578 | 2.72973
0.413533097 | 0 | 0 | 6.922926661 | 0.00282 | 5.41552 | 2.84396 | 2.74425
0.413710731 | 0 | 0 | 6.924803768 | 0.00285 | 5.41748 | 2.84613 | 2.74544
0.413888366 | 0 | 0 | 6.926679557 | 0.00288 | 5.41944 | 2.85933 | 2.72144
0.414066 | 0 | 0 | 6.928554029 | 0.00291 | 5.4214 | 2.85534 | 2.74712
0.414243634 | 0 | 0 | 6.930427184 | 0.00293 | 5.42336 | 2.86866 | 2.74621
0.414421267 | 0 | 0 | 6.93229902 | 0.00296 | 5.42532 | 2.86325 | 2.75282
0.414598901 | 0 | 0 | 6.934169538 | 0.00299 | 5.42728 | 2.8629 | 2.73216
0.414776534 | 0 | 0 | 6.936038736 | 0.00301 | 5.42924 | 2.8661 | 2.74046
0.414954167 | 0 | 0 | 6.937906616 | 0.00303 | 5.4312 | 2.84981 | 2.73165
0.4151318 | 0 | 0 | 6.939773176 | 0.00306 | 5.43316 | 2.87424 | 2.73424
0.415309433 | 0 | 0 | 6.941638417 | 0.00308 | 5.43512 | 2.86133 | 2.72918
0.415487065 | 0 | 0 | 6.943502337 | 0.00311 | 5.43708 | 2.87612 | 2.73629
0.415664698 | 0 | 0 | 6.945364936 | 0.00313 | 5.43904 | 2.86397 | 2.72955
0.41584233 | 0 | 0 | 6.947226214 | 0.00316 | 5.441 | 2.87091 | 2.72817
0.416019962 | 0 | 0 | 6.949086172 | 0.00318 | 5.44296 | 2.87864 | 2.72622
0.416197594 | 0 | 0 | 6.950944807 | 0.00321 | 5.44492 | 2.87775 | 2.72775
0.416375225 | 0 | 0 | 6.95280212 | 0.00324 | 5.44688 | 2.87676 | 2.72567
0.416552856 | 0 | 0 | 6.954658112 | 0.00326 | 5.44884 | 2.8886 | 2.72464
0.416730488 | 0 | 0 | 6.95651278 | 0.00329 | 5.4508 | 2.8928 | 2.73012
0.416908119 | 0 | 0 | 6.958366125 | 0.00332 | 5.45275 | 2.89695 | 2.72921
0.417085749 | 0 | 0 | 6.960218147 | 0.00336 | 5.45471 | 2.89646 | 2.72236
0.41726338 | 0 | 0 | 6.962068845 | 0.00339 | 5.45667 | 2.89549 | 2.73965
0.41744101 | 0 | 0 | 6.963918219 | 0.00342 | 5.45863 | 2.89415 | 2.74185
0.41761864 | 0 | 0 | 6.965766268 | 0.00346 | 5.46058 | 2.88414 | 2.73182
0.41779627 | 0 | 0 | 6.967612993 | 0.00349 | 5.46254 | 2.89059 | 2.74509
0.4179739 | 0 | 0 | 6.969458392 | 0.00353 | 5.4645 | 2.90277 | 2.75119
0.41815153 | 0 | 0 | 6.971302466 | 0.00357 | 5.46646 | 2.90051 | 2.76277
0.418329159 | 0 | 0 | 6.973145214 | 0.00361 | 5.46841 | 2.90393 | 2.75283
0.418506788 | 0 | 0 | 6.974986636 | 0.00365 | 5.47037 | 2.91251 | 2.75678
0.418684417 | 0 | 0 | 6.976826731 | 0.0037 | 5.47233 | 2.90714 | 2.77012
0.418862046 | 0 | 0 | 6.978665499 | 0.00374 | 5.47428 | 2.91813 | 2.76141
0.419039674 | 0 | 0 | 6.98050294 | 0.00379 | 5.47624 | 2.90534 | 2.74585
0.419217303 | 0 | 0 | 6.982339053 | 0.00383 | 5.4782 | 2.91887 | 2.75177
0.419394931 | 0 | 0 | 6.984173839 | 0.00388 | 5.48015 | 2.92479 | 2.7627
0.419572559 | 0 | 0 | 6.986007296 | 0.00393 | 5.48211 | 2.91742 | 2.77453
0.419750187 | 0 | 0 | 6.987839424 | 0.00398 | 5.48406 | 2.92597 | 2.77224
0.419927814 | 0 | 0 | 6.989670223 | 0.00404 | 5.48602 | 2.92331 | 2.78598
0.420105441 | 0 | 0 | 6.991499693 | 0.00409 | 5.48798 | 2.93391 | 2.77939
0.420283069 | 0 | 0 | 6.993327833 | 0.00415 | 5.48993 | 2.93357 | 2.77807
0.420460696 | 0 | 0 | 6.995154643 | 0.00421 | 5.49189 | 2.93967 | 2.78553
0.420638322 | 0 | 0 | 6.996980123 | 0.00426 | 5.49384 | 2.95022 | 2.79332
0.420815949 | 0 | 0 | 6.998804271 | 0.00432 | 5.4958 | 2.941 | 2.79727
0.420993575 | 0 | 0 | 7.000627089 | 0.00438 | 5.49775 | 2.95521 | 2.79262
0.421171201 | 0 | 0 | 7.002448575 | 0.00445 | 5.49971 | 2.93981 | 2.79583
0.421348827 | 0 | 0 | 7.00426873 | 0.00451 | 5.50166 | 2.94057 | 2.80067
0.421526453 | 0 | 0 | 7.006087552 | 0.00457 | 5.50361 | 2.94451 | 2.79517
0.421704079 | 0 | 0 | 7.007905042 | 0.00463 | 5.50557 | 2.94201 | 2.7901
0.421881704 | 0 | 0 | 7.009721198 | 0.00468 | 5.50752 | 2.96275 | 2.80675
0.422059329 | 0 | 0 | 7.011536022 | 0.00474 | 5.50948 | 2.95842 | 2.81621
0.422236954 | 0 | 0 | 7.013349512 | 0.00479 | 5.51143 | 2.95299 | 2.80051
0.422414579 | 0 | 0 | 7.015161668 | 0.00484 | 5.51338 | 2.96985 | 2.80827
0.422592203 | 0 | 0 | 7.01697249 | 0.00488 | 5.51534 | 2.97731 | 2.81988
0.422769828 | 0 | 0 | 7.018781978 | 0.00492 | 5.51729 | 2.98463 | 2.82741
0.422947452 | 0 | 0 | 7.02059013 | 0.00496 | 5.51924 | 2.96678 | 2.82847
0.423125076 | 0 | 0 | 7.022396948 | 0.00499 | 5.5212 | 2.96765 | 2.83299
0.4233027 | 0 | 0 | 7.024202429 | 0.00501 | 5.52315 | 2.98226 | 2.83289
0.423480323 | 0 | 0 | 7.026006575 | 0.00503 | 5.5251 | 2.98179 | 2.83733
0.423657947 | 0 | 0 | 7.027809384 | 0.00504 | 5.52705 | 2.99345 | 2.83455
0.42383557 | 0 | 0 | 7.029610857 | 0.00505 | 5.52901 | 3.00504 | 2.83132
0.424013193 | 0 | 0 | 7.031410993 | 0.00505 | 5.53096 | 2.99763 | 2.85255
0.424190815 | 0 | 0 | 7.033209791 | 0.00505 | 5.53291 | 2.98591 | 2.86238
0.424368438 | 0 | 0 | 7.035007252 | 0.00504 | 5.53486 | 2.98364 | 2.84388
0.42454606 | 0 | 0 | 7.036803375 | 0.00502 | 5.53681 | 3.00406 | 2.86764
0.424723682 | 0 | 0 | 7.038598159 | 0.00501 | 5.53876 | 3.0123 | 2.86493
0.424901304 | 0 | 0 | 7.040391605 | 0.00499 | 5.54072 | 3.00399 | 2.88
0.425078926 | 0 | 0 | 7.042183711 | 0.00496 | 5.54267 | 3.01672 | 2.8732
0.425256547 | 0 | 0 | 7.043974479 | 0.00494 | 5.54462 | 3.01463 | 2.87934
0.425434169 | 0 | 0 | 7.045763906 | 0.00491 | 5.54657 | 3.01477 | 2.88445
0.42561179 | 0 | 0 | 7.047551994 | 0.00489 | 5.54852 | 3.01823 | 2.8955
0.425789411 | 0 | 0 | 7.049338741 | 0.00486 | 5.55047 | 3.02261 | 2.88994
0.425967032 | 0 | 0 | 7.051124147 | 0.00483 | 5.55242 | 3.01791 | 2.89799
0.426144652 | 0 | 0 | 7.052908213 | 0.0048 | 5.55437 | 3.01465 | 2.8888
0.426322272 | 0 | 0 | 7.054690937 | 0.00478 | 5.55632 | 3.03081 | 2.90197
0.426499892 | 0 | 0 | 7.056472319 | 0.00475 | 5.55827 | 3.03469 | 2.90492
0.426677512 | 0 | 0 | 7.058252359 | 0.00473 | 5.56022 | 3.02857 | 2.9084
0.426855132 | 0 | 0 | 7.060031056 | 0.0047 | 5.56217 | 3.03566 | 2.91281
0.427032752 | 0 | 0 | 7.061808411 | 0.00468 | 5.56412 | 3.04733 | 2.91756
0.427210371 | 0 | 0 | 7.063584423 | 0.00466 | 5.56607 | 3.05113 | 2.92107
0.42738799 | 0 | 0 | 7.065359091 | 0.00464 | 5.56802 | 3.05212 | 2.91973
0.427565609 | 0 | 0 | 7.067132416 | 0.00463 | 5.56997 | 3.0407 | 2.9146
0.427743228 | 0 | 0 | 7.068904396 | 0.00461 | 5.57192 | 3.05057 | 2.94597
0.427920846 | 0 | 0 | 7.070675032 | 0.0046 | 5.57386 | 3.07756 | 2.9371
0.428098464 | 0 | 0 | 7.072444324 | 0.00459 | 5.57581 | 3.06433 | 2.94103
0.428276082 | 0 | 0 | 7.07421227 | 0.00458 | 5.57776 | 3.0408 | 2.93738
0.4284537 | 0 | 0 | 7.07597887 | 0.00457 | 5.57971 | 3.06478 | 2.96199
0.428631318 | 0 | 0 | 7.077744125 | 0.00457 | 5.58166 | 3.06284 | 2.95103
0.428808935 | 0 | 0 | 7.079508034 | 0.00457 | 5.58361 | 3.06268 | 2.97072
0.428986553 | 0 | 0 | 7.081270596 | 0.00457 | 5.58555 | 3.07221 | 2.99101
0.42916417 | 0 | 0 | 7.083031811 | 0.00457 | 5.5875 | 3.09468 | 2.99683
0.429341787 | 0 | 0 | 7.084791679 | 0.00458 | 5.58945 | 3.09153 | 3.00413
0.429519403 | 0 | 0 | 7.0865502 | 0.00459 | 5.5914 | 3.094 | 3.00916
0.42969702 | 0 | 0 | 7.088307373 | 0.0046 | 5.59334 | 3.08666 | 3.0249
0.429874636 | 0 | 0 | 7.090063198 | 0.00462 | 5.59529 | 3.0969 | 3.07182
0.430052252 | 0 | 0 | 7.091817674 | 0.00464 | 5.59724 | 3.10391 | 3.08568
0.430229868 | 0 | 0 | 7.093570802 | 0.00467 | 5.59918 | 3.09422 | 3.10343
0.430407483 | 0 | 0 | 7.09532258 | 0.0047 | 5.60113 | 3.09627 | 3.13704
0.430585099 | 0 | 0 | 7.097073009 | 0.00473 | 5.60308 | 3.11851 | 3.17879
0.430762714 | 0 | 0 | 7.098822088 | 0.00477 | 5.60502 | 3.12407 | 3.20841
0.430940329 | 0 | 0 | 7.100569817 | 0.0048 | 5.60697 | 3.12534 | 3.24536
0.431117944 | 0 | 0 | 7.102316195 | 0.00484 | 5.60891 | 3.11938 | 3.26504
0.431295558 | 0 | 0 | 7.104061223 | 0.00489 | 5.61086 | 3.10864 | 3.29109
0.431473173 | 0 | 0 | 7.105804899 | 0.00493 | 5.61281 | 3.10954 | 3.33925
0.431650787 | 0 | 0 | 7.107547224 | 0.00498 | 5.61475 | 3.12545 | 3.39222
0.431828401 | 0 | 0 | 7.109288198 | 0.00502 | 5.6167 | 3.12736 | 3.43573
0.432006015 | 0 | 0 | 7.111027819 | 0.00507 | 5.61864 | 3.14237 | 3.47867
0.432183628 | 0 | 0 | 7.112766087 | 0.00512 | 5.62059 | 3.12995 | 3.50815
0.432361242 | 0 | 0 | 7.114503003 | 0.00516 | 5.62253 | 3.1354 | 3.55332
0.432538855 | 0 | 0 | 7.116238566 | 0.00521 | 5.62448 | 3.15064 | 3.5857
0.432716468 | 0 | 0 | 7.117972775 | 0.00525 | 5.62642 | 3.15015 | 3.60412
0.43289408 | 0 | 0 | 7.11970563 | 0.0053 | 5.62836 | 3.13966 | 3.63169
0.433071693 | 0 | 0 | 7.121437132 | 0.00534 | 5.63031 | 3.15354 | 3.65253
0.433249305 | 0 | 0 | 7.123167279 | 0.00538 | 5.63225 | 3.14759 | 3.64221
0.433426917 | 0 | 0 | 7.124896071 | 0.00542 | 5.6342 | 3.16311 | 3.62286
0.433604529 | 0 | 0 | 7.126623508 | 0.00546 | 5.63614 | 3.15909 | 3.60117
0.433782141 | 0 | 0 | 7.128349589 | 0.00549 | 5.63808 | 3.17609 | 3.57859
0.433959753 | 0 | 0 | 7.130074315 | 0.00553 | 5.64003 | 3.17801 | 3.5644
0.434137364 | 0 | 0 | 7.131797685 | 0.00556 | 5.64197 | 3.18562 | 3.53154
0.434314975 | 0 | 0 | 7.133519698 | 0.00559 | 5.64391 | 3.18992 | 3.49559
0.434492586 | 0 | 0 | 7.135240355 | 0.00562 | 5.64586 | 3.24771 | 3.45179
0.434670197 | 0 | 0 | 7.136959654 | 0.00564 | 5.6478 | 3.19925 | 3.40417
0.434847807 | 0 | 0 | 7.138677596 | 0.00567 | 5.64974 | 3.18811 | 3.37177
0.435025417 | 0 | 0 | 7.14039418 | 0.00569 | 5.65168 | 3.19601 | 3.34436
0.435203027 | 0 | 0 | 7.142109407 | 0.00571 | 5.65362 | 3.19198 | 3.32644
0.435380637 | 0 | 0 | 7.143823275 | 0.00573 | 5.65557 | 3.20154 | 3.31762
0.435558247 | 0 | 0 | 7.145535784 | 0.00574 | 5.65751 | 3.21226 | 3.2784
0.435735856 | 0 | 0 | 7.147246934 | 0.00576 | 5.65945 | 3.20661 | 3.25322
0.435913465 | 0 | 0 | 7.148956725 | 0.00577 | 5.66139 | 3.19185 | 3.22158
0.436091074 | 0 | 0 | 7.150665156 | 0.00577 | 5.66333 | 3.22001 | 3.20708
0.436268683 | 0 | 0 | 7.152372227 | 0.00578 | 5.66527 | 3.21551 | 3.19218
0.436446292 | 0 | 0 | 7.154077938 | 0.00578 | 5.66722 | 3.22938 | 3.18071
0.4366239 | 0 | 0 | 7.155782288 | 0.00577 | 5.66916 | 3.22843 | 3.16573
0.436801508 | 0 | 0 | 7.157485277 | 0.00577 | 5.6711 | 3.23162 | 3.15819
0.436979116 | 0 | 0 | 7.159186905 | 0.00576 | 5.67304 | 3.24511 | 3.15738
0.437156724 | 0 | 0 | 7.160887171 | 0.00574 | 5.67498 | 3.23936 | 3.12346
0.437334332 | 0 | 0 | 7.162586076 | 0.00572 | 5.67692 | 3.22987 | 3.13084
0.437511939 | 0 | 0 | 7.164283618 | 0.0057 | 5.67886 | 3.24295 | 3.12982
0.437689546 | 0 | 0 | 7.165979797 | 0.00567 | 5.6808 | 3.25086 | 3.13992
0.437867153 | 0 | 0 | 7.167674614 | 0.00564 | 5.68274 | 3.25652 | 3.13129
0.43804476 | 0 | 0 | 7.169368067 | 0.0056 | 5.68468 | 3.27666 | 3.14049
0.438222367 | 0 | 0 | 7.171060157 | 0.00556 | 5.68662 | 3.2768 | 3.1334
0.438399973 | 0 | 0 | 7.172750882 | 0.00552 | 5.68856 | 3.25903 | 3.13544
0.438577579 | 0 | 0 | 7.174440244 | 0.00547 | 5.6905 | 3.27301 | 3.12547
0.438755185 | 0 | 0 | 7.176128241 | 0.00542 | 5.69244 | 3.29793 | 3.11432
0.438932791 | 0 | 0 | 7.177814873 | 0.00536 | 5.69437 | 3.30934 | 3.1209
0.439110396 | 0 | 0 | 7.17950014 | 0.0053 | 5.69631 | 3.29341 | 3.13087
0.439288001 | 0 | 0 | 7.181184042 | 0.00524 | 5.69825 | 3.29195 | 3.12516
0.439465606 | 0 | 0 | 7.182866578 | 0.00518 | 5.70019 | 3.27638 | 3.13143
0.439643211 | 0 | 0 | 7.184547747 | 0.00511 | 5.70213 | 3.2844 | 3.13831
0.439820816 | 0 | 0 | 7.186227551 | 0.00504 | 5.70407 | 3.29482 | 3.14908
0.43999842 | 0 | 0 | 7.187905987 | 0.00497 | 5.706 | 3.29887 | 3.14451
0.440176025 | 0 | 0 | 7.189583056 | 0.0049 | 5.70794 | 3.28802 | 3.13545
0.440353629 | 0 | 0 | 7.191258758 | 0.00483 | 5.70988 | 3.32344 | 3.15434
0.440531232 | 0 | 0 | 7.192933092 | 0.00476 | 5.71182 | 3.31467 | 3.14117
0.440708836 | 0 | 0 | 7.194606059 | 0.00469 | 5.71375 | 3.32526 | 3.14958
0.440886439 | 0 | 0 | 7.196277656 | 0.00461 | 5.71569 | 3.31603 | 3.15505
0.441064043 | 0 | 0 | 7.197947885 | 0.00454 | 5.71763 | 3.31411 | 3.17357
0.441241645 | 0 | 0 | 7.199616746 | 0.00447 | 5.71957 | 3.32121 | 3.17076
0.441419248 | 0 | 0 | 7.201284236 | 0.0044 | 5.7215 | 3.31309 | 3.16558
0.441596851 | 0 | 0 | 7.202950357 | 0.00433 | 5.72344 | 3.34782 | 3.17281
0.441774453 | 0 | 0 | 7.204615109 | 0.00426 | 5.72537 | 3.34267 | 3.17021
0.441952055 | 0 | 0 | 7.20627849 | 0.00419 | 5.72731 | 3.33756 | 3.17901
0.442129657 | 0 | 0 | 7.2079405 | 0.00412 | 5.72925 | 3.33476 | 3.1843
0.442307259 | 0 | 0 | 7.209601139 | 0.00405 | 5.73118 | 3.35281 | 3.18674
0.44248486 | 0 | 0 | 7.211260408 | 0.00398 | 5.73312 | 3.37018 | 3.18765
0.442662462 | 0 | 0 | 7.212918304 | 0.00392 | 5.73505 | 3.36573 | 3.18179
0.442840063 | 0 | 0 | 7.214574829 | 0.00386 | 5.73699 | 3.34773 | 3.18771
0.443017664 | 0 | 0 | 7.216229982 | 0.00379 | 5.73892 | 3.3545 | 3.19307
0.443195264 | 0 | 0 | 7.217883762 | 0.00374 | 5.74086 | 3.35586 | 3.19957
0.443372865 | 0 | 0 | 7.21953617 | 0.00368 | 5.74279 | 3.36576 | 3.21883
0.443550465 | 0 | 0 | 7.221187204 | 0.00362 | 5.74473 | 3.37359 | 3.22354
0.443728065 | 0 | 0 | 7.222836865 | 0.00357 | 5.74666 | 3.37683 | 3.2288
0.443905665 | 0 | 0 | 7.224485152 | 0.00352 | 5.7486 | 3.39199 | 3.23291
0.444083264 | 0 | 0 | 7.226132065 | 0.00347 | 5.75053 | 3.37971 | 3.22266
0.444260864 | 0 | 0 | 7.227777604 | 0.00342 | 5.75247 | 3.39061 | 3.23634
0.444438463 | 0 | 0 | 7.229421768 | 0.00337
0.444616062 | 0 | 0 | 7.231064557 | 0.00333
0.444793661 | 0 | 0 | 7.232705971 | 0.00329
0.444971259 | 0 | 0 | 7.234346009 | 0.00325
0.445148858 | 0 | 0 | 7.235984672 | 0.00322
0.445326456 | 0 | 0 | 7.237621958 | 0.00318
0.445504054 | 0 | 0 | 7.239257867 | 0.00315
0.445681651 | 0 | 0 | 7.2408924 | 0.00312
0.445859249 | 0 | 0 | 7.242525555 | 0.0031
0.446036846 | 0 | 0 | 7.244157333 | 0.00307
0.446214443 | 0 | 0 | 7.245787734 | 0.00305
0.44639204 | 0 | 0 | 7.247416756 | 0.00303
0.446569637 | 0 | 0 | 7.249044399 | 0.00301
0.446747233 | 0 | 0 | 7.250670664 | 0.00299
0.446924829 | 0 | 0 | 7.25229555 | 0.00297
0.447102425 | 0 | 0 | 7.253919057 | 0.00296
0.447280021 | 0 | 0 | 7.255541184 | 0.00295
0.447457616 | 0 | 0 | 7.257161931 | 0.00294
0.447635212 | 0 | 0 | 7.258781298 | 0.00293
0.447812807 | 0 | 0 | 7.260399284 | 0.00292
0.447990402 | 0 | 0 | 7.262015889 | 0.00291
0.448167997 | 0 | 0 | 7.263631114 | 0.00291
0.448345591 | 0 | 0 | 7.265244956 | 0.0029
0.448523185 | 0 | 0 | 7.266857417 | 0.00289
0.448700779 | 0 | 0 | 7.268468496 | 0.00289
0.448878373 | 0 | 0 | 7.270078192 | 0.00288
0.449055967 | 0 | 0 | 7.271686506 | 0.00288
0.44923356 | 0 | 0 | 7.273293437 | 0.00287
0.449411154 | 0 | 0 | 7.274898984 | 0.00286
0.449588747 | 0 | 0 | 7.276503147 | 0.00286
0.449766339 | 0 | 0 | 7.278105927 | 0.00285
0.449943932 | 0 | 0 | 7.279707323 | 0.00285
0.450121524 | 0 | 0 | 7.281307334 | 0.00284
0.450299117 | 0 | 0 | 7.28290596 | 0.00283
0.450476708 | 0 | 0 | 7.284503201 | 0.00283
0.4506543 | 0 | 0 | 7.286099056 | 0.00282
0.450831892 | 0 | 0 | 7.287693526 | 0.00282
0.451009483 | 0 | 0 | 7.289286609 | 0.00282
0.451187074 | 0 | 0 | 7.290878307 | 0.00281
0.451364665 | 0 | 0 | 7.292468617 | 0.00281
0.451542256 | 0 | 0 | 7.294057541 | 0.00282
0.451719846 | 0 | 0 | 7.295645077 | 0.00282
0.451897436 | 0 | 0 | 7.297231226 | 0.00282
0.452075026 | 0 | 0 | 7.298815987 | 0.00283
0.452252616 | 0 | 0 | 7.300399359 | 0.00284
0.452430206 | 0 | 0 | 7.301981344 | 0.00285
0.452607795 | 0 | 0 | 7.303561939 | 0.00286
0.452785384 | 0 | 0 | 7.305141145 | 0.00288
0.452962973 | 0 | 0 | 7.306718962 | 0.00289
0.453140562 | 0 | 0 | 7.308295389 | 0.00291
0.45331815 | 0 | 0 | 7.309870427 | 0.00293
0.453495739 | 0 | 0 | 7.311444074 | 0.00294
0.453673327 | 0 | 0 | 7.31301633 | 0.00296
0.453850914 | 0 | 0 | 7.314587196 | 0.00298
0.454028502 | 0 | 0 | 7.31615667 | 0.003
0.454206089 | 0 | 0 | 7.317724753 | 0.00302
0.454383677 | 0 | 0 | 7.319291444 | 0.00303
0.454561264 | 0 | 0 | 7.320856743 | 0.00305
0.45473885 | 0 | 0 | 7.322420649 | 0.00307
0.454916437 | 0 | 0 | 7.323983163 | 0.00308
0.455094023 | 0 | 0 | 7.325544284 | 0.0031
0.455271609 | 0 | 0 | 7.327104012 | 0.00311
0.455449195 | 0 | 0 | 7.328662346 | 0.00313
0.455626781 | 0 | 0 | 7.330219287 | 0.00314
0.455804366 | 0 | 0 | 7.331774833 | 0.00316
0.455981952 | 0 | 0 | 7.333328984 | 0.00317
0.456159537 | 0 | 0 | 7.334881741 | 0.00318
0.456337122 | 0 | 0 | 7.336433103 | 0.00319
0.456514706 | 0 | 0 | 7.33798307 | 0.00321
0.456692291 | 0 | 0 | 7.339531641 | 0.00322
0.456869875 | 0 | 0 | 7.341078816 | 0.00323
0.457047459 | 0 | 0 | 7.342624594 | 0.00325
0.457225042 | 0 | 0 | 7.344168977 | 0.00326
0.457402626 | 0 | 0 | 7.345711962 | 0.00327
0.457580209 | 0 | 0 | 7.34725355 | 0.00329
0.457757792 | 0 | 0 | 7.348793741 | 0.0033
0.457935375 | 0 | 0 | 7.350332535 | 0.00332
0.458112958 | 0 | 0 | 7.35186993 | 0.00334
0.45829054 | 0 | 0 | 7.353405927 | 0.00335
0.458468122 | 0 | 0 | 7.354940525 | 0.00337
0.458645704 | 0 | 0 | 7.356473725 | 0.00338
0.458823286 | 0 | 0 | 7.358005525 | 0.0034
0.459000868 | 0 | 0 | 7.359535926 | 0.00341
0.459178449 | 0 | 0 | 7.361064928 | 0.00342
0.45935603 | 0 | 0 | 7.362592529 | 0.00343
0.459533611 | 0 | 0 | 7.36411873 | 0.00344
0.459711192 | 0 | 0 | 7.36564353 | 0.00345
0.459888772 | 0 | 0 | 7.36716693 | 0.00346
0.460066352 | 0 | 0 | 7.368688928 | 0.00346
0.460243932 | 0 | 0 | 7.370209525 | 0.00346
0.460421512 | 0 | 0 | 7.37172872 | 0.00346
0.460599092 | 0 | 0 | 7.373246513 | 0.00346
0.460776671 | 0 | 0 | 7.374762903 | 0.00346
0.46095425 | 0 | 0 | 7.376277891 | 0.00346
0.461131829 | 0 | 0 | 7.377791476 | 0.00346
0.461309408 | 0 | 0 | 7.379303658 | 0.00345
0.461486986 | 0 | 0 | 7.380814437 | 0.00345
0.461664565 | 0 | 0 | 7.382323811 | 0.00345
0.461842143 | 0 | 0 | 7.383831782 | 0.00344
0.462019721 | 0 | 0 | 7.385338348 | 0.00344
0.462197298 | 0 | 0 | 7.386843509 | 0.00344
0.462374875 | 0 | 0 | 7.388347266 | 0.00344
0.462552453 | 0 | 0 | 7.389849617 | 0.00344
0.46273003 | 0 | 0 | 7.391350563 | 0.00344
0.462907606 | 0 | 0 | 7.392850104 | 0.00344
0.463085183 | 0 | 0 | 7.394348238 | 0.00345
0.463262759 | 0 | 0 | 7.395844965 | 0.00345
0.463440335 | 0 | 0 | 7.397340286 | 0.00346
0.463617911 | 0 | 0 | 7.398834201 | 0.00347
0.463795487 | 0 | 0 | 7.400326708 | 0.00348
0.463973062 | 0 | 0 | 7.401817807 | 0.0035
0.464150637 | 0 | 0 | 7.403307499 | 0.00351
0.464328212 | 0 | 0 | 7.404795782 | 0.00353
0.464505787 | 0 | 0 | 7.406282658 | 0.00355
0.464683361 | 0 | 0 | 7.407768124 | 0.00357
0.464860936 | 0 | 0 | 7.409252182 | 0.0036
0.46503851 | 0 | 0 | 7.410734831 | 0.00362
0.465216084 | 0 | 0 | 7.41221607 | 0.00365
0.465393657 | 0 | 0 | 7.413695899 | 0.00368
0.465571231 | 0 | 0 | 7.415174318 | 0.00371
0.465748804 | 0 | 0 | 7.416651327 | 0.00374
0.465926377 | 0 | 0 | 7.418126926 | 0.00377
0.46610395 | 0 | 0 | 7.419601113 | 0.00381
0.466281522 | 0 | 0 | 7.42107389 | 0.00384
0.466459094 | 0 | 0 | 7.422545255 | 0.00388
0.466636666 | 0 | 0 | 7.424015208 | 0.00392
0.466814238 | 0 | 0 | 7.425483749 | 0.00396
0.46699181 | 0 | 0 | 7.426950878 | 0.004
0.467169381 | 0 | 0 | 7.428416595 | 0.00404
0.467346953 | 0 | 0 | 7.429880898 | 0.00408
0.467524524 | 0 | 0 | 7.431343789 | 0.00412
0.467702094 | 0 | 0 | 7.432805266 | 0.00416
0.467879665 | 0 | 0 | 7.434265329 | 0.0042
0.468057235 | 0 | 0 | 7.435723979 | 0.00424
0.468234805 | 0 | 0 | 7.437181214 | 0.00428
0.468412375 | 0 | 0 | 7.438637035 | 0.00432
0.468589945 | 0 | 0 | 7.440091441 | 0.00435
0.468767514 | 0 | 0 | 7.441544431 | 0.00439
0.468945083 | 0 | 0 | 7.442996007 | 0.00442
0.469122652 | 0 | 0 | 7.444446167 | 0.00445
0.469300221 | 0 | 0 | 7.445894911 | 0.00449
0.469477789 | 0 | 0 | 7.447342239 | 0.00452
0.469655358 | 0 | 0 | 7.448788151 | 0.00454
0.469832926 | 0 | 0 | 7.450232645 | 0.00457
0.470010494 | 0 | 0 | 7.451675723 | 0.0046
0.470188061 | 0 | 0 | 7.453117384 | 0.00462
0.470365629 | 0 | 0 | 7.454557627 | 0.00465
0.470543196 | 0 | 0 | 7.455996452 | 0.00467
0.470720763 | 0 | 0 | 7.457433859 | 0.0047
0.47089833 | 0 | 0 | 7.458869848 | 0.00472
0.471075896 | 0 | 0 | 7.460304418 | 0.00474
0.471253462 | 0 | 0 | 7.46173757 | 0.00477
0.471431028 | 0 | 0 | 7.463169302 | 0.00479
0.471608594 | 0 | 0 | 7.464599614 | 0.00481
0.47178616 | 0 | 0 | 7.466028507 | 0.00484
0.471963725 | 0 | 0 | 7.46745598 | 0.00486
0.47214129 | 0 | 0 | 7.468882033 | 0.00489
0.472318855 | 0 | 0 | 7.470306665 | 0.00491
0.47249642 | 0 | 0 | 7.471729877 | 0.00494
0.472673984 | 0 | 0 | 7.473151667 | 0.00497
0.472851549 | 0 | 0 | 7.474572036 | 0.00499
0.473029113 | 0 | 0 | 7.475990983 | 0.00502
0.473206677 | 0 | 0 | 7.477408509 | 0.00505
0.47338424 | 0 | 0 | 7.478824612 | 0.00508
0.473561803 | 0 | 0 | 7.480239293 | 0.00511
0.473739367 | 0 | 0 | 7.481652551 | 0.00513
0.473916929 | 0 | 0 | 7.483064387 | 0.00516
0.474094492 | 0 | 0 | 7.484474799 | 0.00519
0.474272055 | 0 | 0 | 7.485883787 | 0.00521
0.474449617 | 0 | 0 | 7.487291352 | 0.00524
0.474627179 | 0 | 0 | 7.488697493 | 0.00526
0.474804741 | 0 | 0 | 7.490102209 | 0.00528
0.474982302 | 0 | 0 | 7.491505501 | 0.0053
0.475159863 | 0 | 0 | 7.492907368 | 0.00531
0.475337425 | 0 | 0 | 7.49430781 | 0.00533
0.475514985 | 0 | 0 | 7.495706827 | 0.00534
0.475692546 | 0 | 0 | 7.497104418 | 0.00535
0.475870106 | 0 | 0 | 7.498500583 | 0.00536
0.476047667 | 0 | 0 | 7.499895322 | 0.00537
0.476225227 | 0 | 0 | 7.501288634 | 0.00537
0.476402786 | 0 | 0 | 7.50268052 | 0.00538
0.476580346 | 0 | 0 | 7.504070979 | 0.00538
0.476757905 | 0 | 0 | 7.505460011 | 0.00539
0.476935464 | 0 | 0 | 7.506847615 | 0.00539
0.477113023 | 0 | 0 | 7.508233791 | 0.00539
0.477290582 | 0 | 0 | 7.50961854 | 0.0054
0.47746814 | 0 | 0 | 7.51100186 | 0.0054
0.477645698 | 0 | 0 | 7.512383751 | 0.0054
0.477823256 | 0 | 0 | 7.513764214 | 0.00541
0.478000814 | 0 | 0 | 7.515143248 | 0.00542
0.478178371 | 0 | 0 | 7.516520852 | 0.00543
0.478355929 | 0 | 0 | 7.517897027 | 0.00543
0.478533486 | 0 | 0 | 7.519271772 | 0.00544
0.478711042 | 0 | 0 | 7.520645087 | 0.00546
0.478888599 | 0 | 0 | 7.522016971 | 0.00547
0.479066155 | 0 | 0 | 7.523387425 | 0.00548
0.479243711 | 0 | 0 | 7.524756448 | 0.00549
0.479421267 | 0 | 0 | 7.52612404 | 0.0055
0.479598823 | 0 | 0 | 7.5274902 | 0.00551
0.479776378 | 0 | 0 | 7.528854929 | 0.00552
0.479953933 | 0 | 0 | 7.530218225 | 0.00553
0.480131488 | 0 | 0 | 7.53158009 | 0.00553
0.480309043 | 0 | 0 | 7.532940522 | 0.00554
0.480486598 | 0 | 0 | 7.534299521 | 0.00554
0.480664152 | 0 | 0 | 7.535657088 | 0.00554
0.480841706 | 0 | 0 | 7.537013221 | 0.00554
0.48101926 | 0 | 0 | 7.538367921 | 0.00553
0.481196813 | 0 | 0 | 7.539721187 | 0.00553
0.481374367 | 0 | 0 | 7.541073019 | 0.00552
0.48155192 | 0 | 0 | 7.542423416 | 0.00551
0.481729473 | 0 | 0 | 7.543772379 | 0.0055
0.481907025 | 0 | 0 | 7.545119908 | 0.00548
0.482084578 | 0 | 0 | 7.546466001 | 0.00547
0.48226213 | 0 | 0 | 7.547810659 | 0.00545
0.482439682 | 0 | 0 | 7.549153882 | 0.00544
0.482617234 | 0 | 0 | 7.550495669 | 0.00542
0.482794785 | 0 | 0 | 7.551836019 | 0.00541
0.482972337 | 0 | 0 | 7.553174934 | 0.00539
0.483149888 | 0 | 0 | 7.554512412 | 0.00538
0.483327438 | 0 | 0 | 7.555848453 | 0.00536
0.483504989 | 0 | 0 | 7.557183057 | 0.00535
0.483682539 | 0 | 0 | 7.558516223 | 0.00534
0.48386009 | 0 | 0 | 7.559847952 | 0.00533
0.484037639 | 0 | 0 | 7.561178244 | 0.00532
0.484215189 | 0 | 0 | 7.562507097 | 0.00531
0.484392739 | 0 | 0 | 7.563834511 | 0.0053
0.484570288 | 0 | 0 | 7.565160488 | 0.0053
0.484747837 | 0 | 0 | 7.566485025 | 0.00529
0.484925386 | 0 | 0 | 7.567808123 | 0.00529
0.485102934 | 0 | 0 | 7.569129782 | 0.00528
0.485280482 | 0 | 0 | 7.570450002 | 0.00528
0.48545803 | 0 | 0 | 7.571768781 | 0.00527
0.485635578 | 0 | 0 | 7.573086121 | 0.00527
0.485813126 | 0 | 0 | 7.57440202 | 0.00526
0.485990673 | 0 | 0 | 7.575716478 | 0.00526
0.48616822 | 0 | 0 | 7.577029496 | 0.00525
0.486345767 | 0 | 0 | 7.578341072 | 0.00524
0.486523314 | 0 | 0 | 7.579651207 | 0.00524
0.48670086 | 0 | 0 | 7.580959901 | 0.00523
0.486878407 | 0 | 0 | 7.582267153 | 0.00522
0.487055953 | 0 | 0 | 7.583572962 | 0.00521
0.487233498 | 0 | 0 | 7.58487733 | 0.00519
0.487411044 | 0 | 0 | 7.586180254 | 0.00518
0.487588589 | 0 | 0 | 7.587481736 | 0.00517
0.487766134 | 0 | 0 | 7.588781775 | 0.00515
0.487943679 | 0 | 0 | 7.590080371 | 0.00513
0.488121224 | 0 | 0 | 7.591377522 | 0.00512
0.488298768 | 0 | 0 | 7.59267323 | 0.0051
0.488476312 | 0 | 0 | 7.593967494 | 0.00508
0.488653856 | 0 | 0 | 7.595260314 | 0.00505
0.4888314 | 0 | 0 | 7.596551689 | 0.00503
0.489008943 | 0 | 0 | 7.59784162 | 0.00501
0.489186486 | 0 | 0 | 7.599130105 | 0.00498
0.489364029 | 0 | 0 | 7.600417145 | 0.00495
0.489541572 | 0 | 0 | 7.601702739 | 0.00493
0.489719114 | 0 | 0 | 7.602986888 | 0.0049
0.489896657 | 0 | 0 | 7.60426959 | 0.00486
0.490074199 | 0 | 0 | 7.605550846 | 0.00483
0.490251741 | 0 | 0 | 7.606830656 | 0.0048
0.490429282 | 0 | 0 | 7.608109019 | 0.00476
0.490606823 | 0 | 0 | 7.609385935 | 0.00473
0.490784365 | 0 | 0 | 7.610661404 | 0.00469
0.490961905 | 0 | 0 | 7.611935425 | 0.00465
0.491139446 | 0 | 0 | 7.613207999 | 0.00462
0.491316986 | 0 | 0 | 7.614479124 | 0.00458
0.491494527 | 0 | 0 | 7.615748802 | 0.00454
0.491672067 | 0 | 0 | 7.61701703 | 0.00451
0.491849606 | 0 | 0 | 7.618283811 | 0.00447
0.492027146 | 0 | 0 | 7.619549142 | 0.00444
0.492204685 | 0 | 0 | 7.620813024 | 0.00441
0.492382224 | 0 | 0 | 7.622075456 | 0.00437
0.492559763 | 0 | 0 | 7.623336439 | 0.00434
0.492737301 | 0 | 0 | 7.624595972 | 0.00432
0.492914839 | 0 | 0 | 7.625854055 | 0.00429
0.493092378 | 0 | 0 | 7.627110688 | 0.00426
0.493269915 | 0 | 0 | 7.62836587 | 0.00424
0.493447453 | 0 | 0 | 7.629619601 | 0.00422
0.49362499 | 0 | 0 | 7.63087188 | 0.00419
0.493802527 | 0 | 0 | 7.632122709 | 0.00417
0.493980064 | 0 | 0 | 7.633372086 | 0.00415
0.494157601 | 0 | 0 | 7.634620011 | 0.00413
0.494335137 | 0 | 0 | 7.635866484 | 0.00411
0.494512673 | 0 | 0 | 7.637111505 | 0.00409
0.494690209 | 0 | 0 | 7.638355074 | 0.00407
0.494867745 | 0 | 0 | 7.639597189 | 0.00404
0.495045281 | 0 | 0 | 7.640837852 | 0.00402
0.495222816 | 0 | 0 | 7.642077061 | 0.004
0.495400351 | 0 | 0 | 7.643314817 | 0.00398
0.495577886 | 0 | 0 | 7.644551119 | 0.00395
0.49575542 | 0 | 0 | 7.645785967 | 0.00393
0.495932954 | 0 | 0 | 7.647019361 | 0.00391
0.496110488 | 0 | 0 | 7.648251301 | 0.00388
0.496288022 | 0 | 0 | 7.649481786 | 0.00386
0.496465556 | 0 | 0 | 7.650710816 | 0.00384
0.496643089 | 0 | 0 | 7.651938391 | 0.00382
0.496820622 | 0 | 0 | 7.653164511 | 0.00379
0.496998155 | 0 | 0 | 7.654389175 | 0.00377
0.497175688 | 0 | 0 | 7.655612383 | 0.00376
0.49735322 | 0 | 0 | 7.656834135 | 0.00374
0.497530752 | 0 | 0 | 7.658054431 | 0.00372
0.497708284 | 0 | 0 | 7.659273271 | 0.0037
0.497885816 | 0 | 0 | 7.660490653 | 0.00369
0.498063347 | 0 | 0 | 7.661706579 | 0.00368
0.498240879 | 0 | 0 | 7.662921048 | 0.00366
0.49841841 | 0 | 0 | 7.664134059 | 0.00365
0.49859594 | 0 | 0 | 7.665345612 | 0.00364
0.498773471 | 0 | 0 | 7.666555708 | 0.00363
0.498951001 | 0 | 0 | 7.667764345 | 0.00362
0.499128531 | 0 | 0 | 7.668971524 | 0.00362
0.499306061 | 0 | 0 | 7.670177245 | 0.00361
0.49948359 | 0 | 0 | 7.671381506 | 0.0036
0.49966112 | 0 | 0 | 7.672584309 | 0.0036
0.499838649 | 0 | 0 | 7.673785652 | 0.00359
0.500016178 | 0 | 0 | 7.674985536 | 0.00358
0.500193706 | 0 | 0 | 7.67618396 | 0.00358
0.500371235 | 0 | 0 | 7.677380924 | 0.00357
0.500548763 | 0 | 0 | 7.678576428 | 0.00357
0.500726291 | 0 | 0 | 7.679770472 | 0.00356
0.500903818 | 0 | 0 | 7.680963055 | 0.00356
0.501081346 | 0 | 0 | 7.682154177 | 0.00355
0.501258873 | 0 | 0 | 7.683343838 | 0.00355
0.5014364 | 0 | 0 | 7.684532038 | 0.00354
0.501613926 | 0 | 0 | 7.685718776 | 0.00354
0.501791453 | 0 | 0 | 7.686904052 | 0.00353
0.501968979 | 0 | 0 | 7.688087867 | 0.00353
0.502146505 | 0 | 0 | 7.689270219 | 0.00353
0.502324031 | 0 | 0 | 7.690451108 | 0.00352
0.502501556 | 0 | 0 | 7.691630535 | 0.00352
0.502679082 | 0 | 0 | 7.6928085 | 0.00351
0.502856607 | 0 | 0 | 7.693985001 | 0.00351
0.503034131 | 0 | 0 | 7.695160038 | 0.0035
0.503211656 | 0 | 0 | 7.696333612 | 0.0035
0.50338918 | 0 | 0 | 7.697505723 | 0.00349
0.503566704 | 0 | 0 | 7.698676369 | 0.00349
0.503744228 | 0 | 0 | 7.699845551 | 0.00348
0.503921752 | 0 | 0 | 7.701013269 | 0.00348
0.504099275 | 0 | 0 | 7.702179522 | 0.00348
0.504276798 | 0 | 0 | 7.70334431 | 0.00347
0.504454321 | 0 | 0 | 7.704507633 | 0.00347
0.504631844 | 0 | 0 | 7.70566949 | 0.00347
0.504809366 | 0 | 0 | 7.706829882 | 0.00347
0.504986888 | 0 | 0 | 7.707988808 | 0.00347
0.50516441 | 0 | 0 | 7.709146269 | 0.00347
0.505341932 | 0 | 0 | 7.710302263 | 0.00347
0.505519453 | 0 | 0 | 7.71145679 | 0.00348
0.505696974 | 0 | 0 | 7.712609851 | 0.00348
0.505874495 | 0 | 0 | 7.713761445 | 0.00349
0.506052016 | 0 | 0 | 7.714911572 | 0.00349
0.506229536 | 0 | 0 | 7.716060232 | 0.0035
0.506407057 | 0 | 0 | 7.717207424 | 0.00351
0.506584577 | 0 | 0 | 7.718353148 | 0.00351
0.506762096 | 0 | 0 | 7.719497404 | 0.00352
0.506939616 | 0 | 0 | 7.720640192 | 0.00352
0.507117135 | 0 | 0 | 7.721781512 | 0.00353
0.507294654 | 0 | 0 | 7.722921363 | 0.00353
0.507472173 | 0 | 0 | 7.724059745 | 0.00354
0.507649691 | 0 | 0 | 7.725196658 | 0.00354
0.50782721 | 0 | 0 | 7.726332102 | 0.00354
0.508004728 | 0 | 0 | 7.727466077 | 0.00354
0.508182246 | 0 | 0 | 7.728598581 | 0.00354
0.508359763 | 0 | 0 | 7.729729616 | 0.00354
0.50853728 | 0 | 0 | 7.730859181 | 0.00354
0.508714798 | 0 | 0 | 7.731987275 | 0.00354
0.508892314 | 0 | 0 | 7.733113899 | 0.00353
0.509069831 | 0 | 0 | 7.734239052 | 0.00353
0.509247347 | 0 | 0 | 7.735362734 | 0.00353
0.509424863 | 0 | 0 | 7.736484944 | 0.00353
0.509602379 | 0 | 0 | 7.737605684 | 0.00352
0.509779895 | 0 | 0 | 7.738724951 | 0.00352
0.50995741 | 0 | 0 | 7.739842747 | 0.00352
0.510134925 | 0 | 0 | 7.740959071 | 0.00352
0.51031244 | 0 | 0 | 7.742073922 | 0.00352
0.510489955 | 0 | 0 | 7.743187301 | 0.00352
0.510667469 | 0 | 0 | 7.744299208 | 0.00352
0.510844984 | 0 | 0 | 7.745409641 | 0.00352
0.511022497 | 0 | 0 | 7.746518601 | 0.00352
0.511200011 | 0 | 0 | 7.747626088 | 0.00352
0.511377525 | 0 | 0 | 7.748732101 | 0.00352
0.511555038 | 0 | 0 | 7.749836641 | 0.00351
0.511732551 | 0 | 0 | 7.750939707 | 0.00351
0.511910063 | 0 | 0 | 7.752041298 | 0.00351
0.512087576 | 0 | 0 | 7.753141415 | 0.00351
0.512265088 | 0 | 0 | 7.754240058 | 0.00351
0.5124426 | 0 | 0 | 7.755337225 | 0.00351
0.512620112 | 0 | 0 | 7.756432918 | 0.00351
0.512797623 | 0 | 0 | 7.757527136 | 0.00351
0.512975135 | 0 | 0 | 7.758619878 | 0.00351
0.513152646 | 0 | 0 | 7.759711144 | 0.00351
0.513330156 | 0 | 0 | 7.760800935 | 0.00351
0.513507667 | 0 | 0 | 7.761889249 | 0.00351
0.513685177 | 0 | 0 | 7.762976087 | 0.00351
0.513862687 | 0 | 0 | 7.764061449 | 0.00352
0.514040197 | 0 | 0 | 7.765145334 | 0.00352
0.514217706 | 0 | 0 | 7.766227743 | 0.00352
0.514395216 | 0 | 0 | 7.767308674 | 0.00353
0.514572725 | 0 | 0 | 7.768388128 | 0.00353
0.514750233 | 0 | 0 | 7.769466104 | 0.00354
0.514927742 | 0 | 0 | 7.770542603 | 0.00355
0.51510525 | 0 | 0 | 7.771617623 | 0.00355
0.515282758 | 0 | 0 | 7.772691166 | 0.00356
0.515460266 | 0 | 0 | 7.773763231 | 0.00357
0.515637774 | 0 | 0 | 7.774833816 | 0.00358
0.515815281 | 0 | 0 | 7.775902924 | 0.00359
0.515992788 | 0 | 0 | 7.776970552 | 0.00359
0.516170295 | 0 | 0 | 7.778036701 | 0.0036
0.516347802 | 0 | 0 | 7.779101371 | 0.00361
0.516525308 | 0 | 0 | 7.780164561 | 0.00362
0.516702814 | 0 | 0 | 7.781226271 | 0.00363
0.51688032 | 0 | 0 | 7.782286502 | 0.00363
0.517057826 | 0 | 0 | 7.783345252 | 0.00364
0.517235331 | 0 | 0 | 7.784402522 | 0.00364
0.517412836 | 0 | 0 | 7.785458312 | 0.00365
0.517590341 | 0 | 0 | 7.786512621 | 0.00365
0.517767845 | 0 | 0 | 7.787565449 | 0.00366
0.51794535 | 0 | 0 | 7.788616796 | 0.00366
0.518122854 | 0 | 0 | 7.789666661 | 0.00366
0.518300358 | 0 | 0 | 7.790715045 | 0.00366
0.518477861 | 0 | 0 | 7.791761947 | 0.00366
0.518655365 | 0 | 0 | 7.792807367 | 0.00367
0.518832868 | 0 | 0 | 7.793851305 | 0.00367
0.519010371 | 0 | 0 | 7.794893761 | 0.00367
0.519187874 | 0 | 0 | 7.795934734 | 0.00367
0.519365376 | 0 | 0 | 7.796974224 | 0.00368
0.519542878 | 0 | 0 | 7.798012232 | 0.00368
0.51972038 | 0 | 0 | 7.799048756 | 0.00368
0.519897882 | 0 | 0 | 7.800083797 | 0.00369
0.520075383 | 0 | 0 | 7.801117355 | 0.00369
0.520252884 | 0 | 0 | 7.802149429 | 0.0037
0.520430385 | 0 | 0 | 7.803180019 | 0.00371
0.520607886 | 0 | 0 | 7.804209125 | 0.00371
0.520785386 | 0 | 0 | 7.805236746 | 0.00372
0.520962886 | 0 | 0 | 7.806262883 | 0.00373
0.521140386 | 0 | 0 | 7.807287535 | 0.00374
0.521317886 | 0 | 0 | 7.808310703 | 0.00375
0.521495385 | 0 | 0 | 7.809332385 | 0.00376
0.521672885 | 0 | 0 | 7.810352582 | 0.00377
0.521850384 | 0 | 0 | 7.811371294 | 0.00377
0.522027882 | 0 | 0 | 7.81238852 | 0.00378
0.522205381 | 0 | 0 | 7.81340426 | 0.00379
0.522382879 | 0 | 0 | 7.814418514 | 0.0038
0.522560377 | 0 | 0 | 7.815431282 | 0.00381
0.522737874 | 0 | 0 | 7.816442563 | 0.00382
0.522915372 | 0 | 0 | 7.817452358 | 0.00383
0.523092869 | 0 | 0 | 7.818460665 | 0.00384
0.523270366 | 0 | 0 | 7.819467486 | 0.00385
0.523447863 | 0 | 0 | 7.82047282 | 0.00385
0.523625359 | 0 | 0 | 7.821476666 | 0.00386
0.523802855 | 0 | 0 | 7.822479025 | 0.00387
0.523980351 | 0 | 0 | 7.823479896 | 0.00388
0.524157847 | 0 | 0 | 7.824479279 | 0.00389
0.524335342 | 0 | 0 | 7.825477173 | 0.0039
0.524512838 | 0 | 0 | 7.82647358 | 0.0039
0.524690333 | 0 | 0 | 7.827468497 | 0.00391
0.524867827 | 0 | 0 | 7.828461927 | 0.00391
0.525045322 | 0 | 0 | 7.829453867 | 0.00392
0.525222816 | 0 | 0 | 7.830444318 | 0.00392
0.52540031 | 0 | 0 | 7.83143328 | 0.00392
0.525577804 | 0 | 0 | 7.832420752 | 0.00392
0.525755297 | 0 | 0 | 7.833406735 | 0.00392
0.52593279 | 0 | 0 | 7.834391227 | 0.00391
0.526110283 | 0 | 0 | 7.83537423 | 0.00391
0.526287776 | 0 | 0 | 7.836355743 | 0.0039
0.526465268 | 0 | 0 | 7.837335765 | 0.00389
0.526642761 | 0 | 0 | 7.838314296 | 0.00388
0.526820252 | 0 | 0 | 7.839291337 | 0.00386
0.526997744 | 0 | 0 | 7.840266887 | 0.00385
0.527175236 | 0 | 0 | 7.841240945 | 0.00384
0.527352727 | 0 | 0 | 7.842213512 | 0.00383
0.527530218 | 0 | 0 | 7.843184588 | 0.00381
0.527707708 | 0 | 0 | 7.844154172 | 0.0038
0.527885199 | 0 | 0 | 7.845122264 | 0.00379
0.528062689 | 0 | 0 | 7.846088864 | 0.00378
0.528240179 | 0 | 0 | 7.847053972 | 0.00377
0.528417669 | 0 | 0 | 7.848017587 | 0.00377
0.528595158 | 0 | 0 | 7.84897971 | 0.00376
0.528772647 | 0 | 0 | 7.849940339 | 0.00376
0.528950136 | 0 | 0 | 7.850899476 | 0.00376
0.529127625 | 0 | 0 | 7.85185712 | 0.00376
0.529305113 | 0 | 0 | 7.85281327 | 0.00376
0.529482601 | 0 | 0 | 7.853767927 | 0.00377
0.529660089 | 0 | 0 | 7.85472109 | 0.00377
0.529837577 | 0 | 0 | 7.855672759 | 0.00378
0.530015064 | 0 | 0 | 7.856622934 | 0.00379
0.530192552 | 0 | 0 | 7.857571614 | 0.0038
0.530370039 | 0 | 0 | 7.8585188 | 0.00381
0.530547525 | 0 | 0 | 7.859464492 | 0.00382
0.530725012 | 0 | 0 | 7.860408689 | 0.00383
0.530902498 | 0 | 0 | 7.861351391 | 0.00384
0.531079984 | 0 | 0 | 7.862292597 | 0.00385
0.531257469 | 0 | 0 | 7.863232308 | 0.00386
0.531434955 | 0 | 0 | 7.864170524 | 0.00387
0.53161244 | 0 | 0 | 7.865107244 | 0.00388
0.531789925 | 0 | 0 | 7.866042468 | 0.00388
0.531967409 | 0 | 0 | 7.866976196 | 0.00389
0.532144894 | 0 | 0 | 7.867908428 | 0.00389
0.532322378 | 0 | 0 | 7.868839163 | 0.0039
0.532499862 | 0 | 0 | 7.869768402 | 0.0039
0.532677345 | 0 | 0 | 7.870696144 | 0.0039
0.532854829 | 0 | 0 | 7.871622389 | 0.0039
0.533032312 | 0 | 0 | 7.872547137 | 0.00391
0.533209795 | 0 | 0 | 7.873470388 | 0.00391
0.533387277 | 0 | 0 | 7.874392141 | 0.00391
0.53356476 | 0 | 0 | 7.875312397 | 0.0039
0.533742242 | 0 | 0 | 7.876231154 | 0.0039
0.533919724 | 0 | 0 | 7.877148414 | 0.0039
0.534097205 | 0 | 0 | 7.878064175 | 0.0039
0.534274687 | 0 | 0 | 7.878978438 | 0.00389
0.534452168 | 0 | 0 | 7.879891203 | 0.00389
0.534629649 | 0 | 0 | 7.880802469 | 0.00389
0.534807129 | 0 | 0 | 7.881712236 | 0.00389
0.534984609 | 0 | 0 | 7.882620504 | 0.00389
0.53516209 | 0 | 0 | 7.883527273 | 0.00389
0.535339569 | 0 | 0 | 7.884432542 | 0.00389
0.535517049 | 0 | 0 | 7.885336312 | 0.00389
0.535694528 | 0 | 0 | 7.886238582 | 0.0039
0.535872007 | 0 | 0 | 7.887139352 | 0.0039
0.536049486 | 0 | 0 | 7.888038622 | 0.00391
0.536226965 | 0 | 0 | 7.888936392 | 0.00391
0.536404443 | 0 | 0 | 7.889832662 | 0.00392
0.536581921 | 0 | 0 | 7.890727431 | 0.00393
0.536759399 | 0 | 0 | 7.891620699 | 0.00393
0.536936876 | 0 | 0 | 7.892512466 | 0.00394
0.537114353 | 0 | 0 | 7.893402732 | 0.00395
0.53729183 | 0 | 0 | 7.894291497 | 0.00396
0.537469307 | 0 | 0 | 7.89517876 | 0.00397
0.537646784 | 0 | 0 | 7.896064522 | 0.00398
0.53782426 | 0 | 0 | 7.896948782 | 0.00398
0.538001736 | 0 | 0 | 7.89783154 | 0.00399
0.538179212 | 0 | 0 | 7.898712796 | 0.004
0.538356687 | 0 | 0 | 7.899592549 | 0.004
0.538534162 | 0 | 0 | 7.9004708 | 0.00401
0.538711637 | 0 | 0 | 7.901347549 | 0.00401
0.538889112 | 0 | 0 | 7.902222795 | 0.00401
0.539066586 | 0 | 0 | 7.903096538 | 0.00401
0.539244061 | 0 | 0 | 7.903968777 | 0.00401
0.539421535 | 0 | 0 | 7.904839514 | 0.004
0.539599008 | 0 | 0 | 7.905708747 | 0.004
0.539776482 | 0 | 0 | 7.906576476 | 0.00399
0.539953955 | 0 | 0 | 7.907442702 | 0.00398
0.540131428 | 0 | 0 | 7.908307424 | 0.00397
0.5403089 | 0 | 0 | 7.909170641 | 0.00396
0.540486373 | 0 | 0 | 7.910032355 | 0.00394
0.540663845 | 0 | 0 | 7.910892563 | 0.00393
0.540841317 | 0 | 0 | 7.911751268 | 0.00391
0.541018788 | 0 | 0 | 7.912608467 | 0.00389
0.54119626 | 0 | 0 | 7.913464162 | 0.00387
0.541373731 | 0 | 0 | 7.914318351 | 0.00385
0.541551202 | 0 | 0 | 7.915171036 | 0.00383
0.541728672 | 0 | 0 | 7.916022214 | 0.00381
0.541906143 | 0 | 0 | 7.916871888 | 0.00378
0.542083613 | 0 | 0 | 7.917720055 | 0.00376
0.542261082 | 0 | 0 | 7.918566717 | 0.00374
0.542438552 | 0 | 0 | 7.919411873 | 0.00372
0.542616021 | 0 | 0 | 7.920255522 | 0.0037
0.54279349 | 0 | 0 | 7.921097665 | 0.00367
0.542970959 | 0 | 0 | 7.921938302 | 0.00365
0.543148428 | 0 | 0 | 7.922777431 | 0.00363
0.543325896 | 0 | 0 | 7.923615054 | 0.00362
0.543503364 | 0 | 0 | 7.92445117 | 0.0036
0.543680832 | 0 | 0 | 7.925285779 | 0.00358
0.543858299 | 0 | 0 | 7.92611888 | 0.00357
0.544035766 | 0 | 0 | 7.926950474 | 0.00355
0.544213233 | 0 | 0 | 7.92778056 | 0.00354
0.5443907 | 0 | 0 | 7.928609139 | 0.00352
0.544568166 | 0 | 0 | 7.929436209 | 0.00351
0.544745633 | 0 | 0 | 7.930261772 | 0.0035
0.544923099 | 0 | 0 | 7.931085826 | 0.00349
0.545100564 | 0 | 0 | 7.931908372 | 0.00348
0.54527803 | 0 | 0 | 7.932729409 | 0.00347
0.545455495 | 0 | 0 | 7.933548937 | 0.00346
0.54563296 | 0 | 0 | 7.934366956 | 0.00345
0.545810424 | 0 | 0 | 7.935183467 | 0.00344
0.545987889 | 0 | 0 | 7.935998468 | 0.00344
0.546165353 | 0 | 0 | 7.93681196 | 0.00343
0.546342817 | 0 | 0 | 7.937623942 | 0.00342
0.54652028 | 0 | 0 | 7.938434414 | 0.00342
0.546697744 | 0 | 0 | 7.939243377 | 0.00341
0.546875207 | 0 | 0 | 7.94005083 | 0.00341
0.54705267 | 0 | 0 | 7.940856772 | 0.0034
0.547230132 | 0 | 0 | 7.941661205 | 0.0034
0.547407594 | 0 | 0 | 7.942464127 | 0.0034
0.547585056 | 0 | 0 | 7.943265538 | 0.00339
0.547762518 | 0 | 0 | 7.944065438 | 0.00339
0.54793998 | 0 | 0 | 7.944863828 | 0.00339
0.548117441 | 0 | 0 | 7.945660707 | 0.00339
0.548294902 | 0 | 0 | 7.946456074 | 0.00339
0.548472363 | 0 | 0 | 7.94724993 | 0.00338
0.548649823 | 0 | 0 | 7.948042274 | 0.00338
0.548827283 | 0 | 0 | 7.948833107 | 0.00338
0.549004743 | 0 | 0 | 7.949622428 | 0.00338
0.549182203 | 0 | 0 | 7.950410237 | 0.00338
0.549359662 | 0 | 0 | 7.951196534 | 0.00338
0.549537122 | 0 | 0 | 7.951981319 | 0.00338
0.54971458 | 0 | 0 | 7.952764591 | 0.00338
0.549892039 | 0 | 0 | 7.953546351 | 0.00338
0.550069497 | 0 | 0 | 7.954326598 | 0.00338
0.550246956 | 0 | 0 | 7.955105332 | 0.00338
0.550424413 | 0 | 0 | 7.955882553 | 0.00338
0.550601871 | 0 | 0 | 7.956658261 | 0.00338
0.550779328 | 0 | 0 | 7.957432455 | 0.00338
0.550956785 | 0 | 0 | 7.958205137 | 0.00338
0.551134242 | 0 | 0 | 7.958976304 | 0.00338
0.551311699 | 0 | 0 | 7.959745958 | 0.00338
0.551489155 | 0 | 0 | 7.960514098 | 0.00339
0.551666611 | 0 | 0 | 7.961280724 | 0.00339
0.551844067 | 0 | 0 | 7.962045836 | 0.00339
0.552021522 | 0 | 0 | 7.962809433 | 0.0034
0.552198978 | 0 | 0 | 7.963571516 | 0.00341
0.552376433 | 0 | 0 | 7.964332085 | 0.00341
0.552553887 | 0 | 0 | 7.965091138 | 0.00342
0.552731342 | 0 | 0 | 7.965848677 | 0.00343
0.552908796 | 0 | 0 | 7.966604701 | 0.00344
0.55308625 | 0 | 0 | 7.967359209 | 0.00345
0.553263703 | 0 | 0 | 7.968112202 | 0.00346
0.553441157 | 0 | 0 | 7.96886368 | 0.00347
0.55361861 | 0 | 0 | 7.969613642 | 0.00348
0.553796063 | 0 | 0 | 7.970362088 | 0.0035
0.553973515 | 0 | 0 | 7.971109019 | 0.00351
0.554150968 | 0 | 0 | 7.971854433 | 0.00353
0.55432842 | 0 | 0 | 7.972598331 | 0.00354
0.554505872 | 0 | 0 | 7.973340713 | 0.00355
0.554683323 | 0 | 0 | 7.974081578 | 0.00357
0.554860774 | 0 | 0 | 7.974820927 | 0.00358
0.555038225 | 0 | 0 | 7.975558759 | 0.00359
0.555215676 | 0 | 0 | 7.976295074 | 0.0036
0.555393127 | 0 | 0 | 7.977029872 | 0.00361
0.555570577 | 0 | 0 | 7.977763153 | 0.00362
0.555748027 | 0 | 0 | 7.978494916 | 0.00362
0.555925477 | 0 | 0 | 7.979225162 | 0.00363
0.556102926 | 0 | 0 | 7.979953891 | 0.00363
0.556280375 | 0 | 0 | 7.980681102 | 0.00363
0.556457824 | 0 | 0 | 7.981406795 | 0.00363
0.556635273 | 0 | 0 | 7.982130969 | 0.00362
0.556812721 | 0 | 0 | 7.982853626 | 0.00362
0.556990169 | 0 | 0 | 7.983574765 | 0.00361
0.557167617 | 0 | 0 | 7.984294385 | 0.0036
0.557345065 | 0 | 0 | 7.985012486 | 0.00359
0.557522512 | 0 | 0 | 7.985729069 | 0.00358
0.557699959 | 0 | 0 | 7.986444133 | 0.00357
0.557877406 | 0 | 0 | 7.987157678 | 0.00357
0.558054852 | 0 | 0 | 7.987869704 | 0.00356
0.558232298 | 0 | 0 | 7.98858021 | 0.00355
0.558409744 | 0 | 0 | 7.989289198 | 0.00355
0.55858719 | 0 | 0 | 7.989996666 | 0.00354
0.558764636 | 0 | 0 | 7.990702614 | 0.00354
0.558942081 | 0 | 0 | 7.991407042 | 0.00354
0.559119526 | 0 | 0 | 7.99210995 | 0.00355
0.55929697 | 0 | 0 | 7.992811339 | 0.00355
0.559474415 | 0 | 0 | 7.993511207 | 0.00356
0.559651859 | 0 | 0 | 7.994209555 | 0.00356
0.559829303 | 0 | 0 | 7.994906383 | 0.00357
0.560006746 | 0 | 0 | 7.995601689 | 0.00358
0.56018419 | 0 | 0 | 7.996295476 | 0.00359
0.560361633 | 0 | 0 | 7.996987741 | 0.00361
0.560539075 | 0 | 0 | 7.997678485 | 0.00362
0.560716518 | 0 | 0 | 7.998367709 | 0.00363
0.56089396 | 0 | 0 | 7.999055411 | 0.00364
0.561071402 | 0 | 0 | 7.999741592 | 0.00366
0.561248844 | 0 | 0 | 8.000426251 | 0.00367
0.561426285 | 0 | 0 | 8.001109388 | 0.00368
0.561603727 | 0 | 0 | 8.001791004 | 0.00369
0.561781167 | 0 | 0 | 8.002471098 | 0.00371
0.561958608 | 0 | 0 | 8.00314967 | 0.00372
0.562136048 | 0 | 0 | 8.00382672 | 0.00373
0.562313489 | 0 | 0 | 8.004502247 | 0.00374
0.562490928 | 0 | 0 | 8.005176252 | 0.00375
0.562668368 | 0 | 0 | 8.005848735 | 0.00376
0.562845807 | 0 | 0 | 8.006519695 | 0.00378
0.563023246 | 0 | 0 | 8.007189132 | 0.00379
0.563200685 | 0 | 0 | 8.007857046 | 0.0038
0.563378124 | 0 | 0 | 8.008523438 | 0.00382
0.563555562 | 0 | 0 | 8.009188306 | 0.00384
0.563733 | 0 | 0 | 8.00985165 | 0.00386
0.563910438 | 0 | 0 | 8.010513472 | 0.00388
0.564087875 | 0 | 0 | 8.011173769 | 0.0039
0.564265312 | 0 | 0 | 8.011832544 | 0.00392
0.564442749 | 0 | 0 | 8.012489794 | 0.00395
0.564620186 | 0 | 0 | 8.01314552 | 0.00398
0.564797622 | 0 | 0 | 8.013799723 | 0.004
0.564975058 | 0 | 0 | 8.014452401 | 0.00403
0.565152494 | 0 | 0 | 8.015103555 | 0.00406
0.565329929 | 0 | 0 | 8.015753184 | 0.00409
0.565507365 | 0 | 0 | 8.016401289 | 0.00411
0.5656848 | 0 | 0 | 8.01704787 | 0.00414
0.565862235 | 0 | 0 | 8.017692925 | 0.00417
0.566039669 | 0 | 0 | 8.018336456 | 0.00419
0.566217103 | 0 | 0 | 8.018978461 | 0.00421
0.566394537 | 0 | 0 | 8.019618942 | 0.00423
0.566571971 | 0 | 0 | 8.020257897 | 0.00424
0.566749404 | 0 | 0 | 8.020895326 | 0.00426
0.566926837 | 0 | 0 | 8.021531231 | 0.00427
0.56710427 | 0 | 0 | 8.022165609 | 0.00428
0.567281703 | 0 | 0 | 8.022798462 | 0.00429
0.567459135 | 0 | 0 | 8.023429789 | 0.00429
0.567636567 | 0 | 0 | 8.02405959 | 0.00429
0.567813999 | 0 | 0 | 8.024687865 | 0.00429
0.56799143 | 0 | 0 | 8.025314613 | 0.00429
0.568168862 | 0 | 0 | 8.025939836 | 0.00429
0.568346293 | 0 | 0 | 8.026563531 | 0.00429
0.568523723 | 0 | 0 | 8.027185701 | 0.00429
0.568701154 | 0 | 0 | 8.027806343 | 0.00428
0.568878584 | 0 | 0 | 8.028425459 | 0.00428
0.569056014 | 0 | 0 | 8.029043047 | 0.00428
0.569233443 | 0 | 0 | 8.029659109 | 0.00428
0.569410873 | 0 | 0 | 8.030273643 | 0.00427
0.569588302 | 0 | 0 | 8.03088665 | 0.00427
0.569765731 | 0 | 0 | 8.03149813 | 0.00427
0.569943159 | 0 | 0 | 8.032108082 | 0.00427
0.570120587 | 0 | 0 | 8.032716507 | 0.00427
0.570298015 | 0 | 0 | 8.033323404 | 0.00427
0.570475443 | 0 | 0 | 8.033928772 | 0.00426
0.570652871 | 0 | 0 | 8.034532613 | 0.00426
0.570830298 | 0 | 0 | 8.035134926 | 0.00426
0.571007725 | 0 | 0 | 8.035735711 | 0.00426
0.571185151 | 0 | 0 | 8.036334967 | 0.00425
0.571362578 | 0 | 0 | 8.036932694 | 0.00425
0.571540004 | 0 | 0 | 8.037528894 | 0.00424
0.571717429 | 0 | 0 | 8.038123564 | 0.00424
0.571894855 | 0 | 0 | 8.038716706 | 0.00423
0.57207228 | 0 | 0 | 8.039308319 | 0.00423
0.572249705 | 0 | 0 | 8.039898402 | 0.00422
0.57242713 | 0 | 0 | 8.040486957 | 0.00421
0.572604554 | 0 | 0 | 8.041073982 | 0.00421
0.572781979 | 0 | 0 | 8.041659478 | 0.0042
0.572959403 | 0 | 0 | 8.042243445 | 0.0042
0.573136826 | 0 | 0 | 8.042825882 | 0.0042
0.57331425 | 0 | 0 | 8.043406789 | 0.0042
0.573491673 | 0 | 0 | 8.043986167 | 0.0042
0.573669095 | 0 | 0 | 8.044564014 | 0.0042
0.573846518 | 0 | 0 | 8.045140332 | 0.0042
0.57402394 | 0 | 0 | 8.045715119 | 0.00421
0.574201362 | 0 | 0 | 8.046288377 | 0.00422
0.574378784 | 0 | 0 | 8.046860104 | 0.00423
0.574556205 | 0 | 0 | 8.0474303 | 0.00424
0.574733627 | 0 | 0 | 8.047998966 | 0.00426
0.574911047 | 0 | 0 | 8.048566101 | 0.00427
0.575088468 | 0 | 0 | 8.049131705 | 0.00429
0.575265888 | 0 | 0 | 8.049695779 | 0.00431
0.575443309 | 0 | 0 | 8.050258321 | 0.00432
0.575620728 | 0 | 0 | 8.050819333 | 0.00434
0.575798148 | 0 | 0 | 8.051378813 | 0.00436
0.575975567 | 0 | 0 | 8.051936762 | 0.00438
0.576152986 | 0 | 0 | 8.052493179 | 0.00439
0.576330405 | 0 | 0 | 8.053048065 | 0.00441
0.576507823 | 0 | 0 | 8.05360142 | 0.00442
0.576685241 | 0 | 0 | 8.054153242 | 0.00443
0.576862659 | 0 | 0 | 8.054703533 | 0.00444
0.577040077 | 0 | 0 | 8.055252292 | 0.00445
0.577217494 | 0 | 0 | 8.055799518 | 0.00446
0.577394911 | 0 | 0 | 8.056345213 | 0.00446
0.577572328 | 0 | 0 | 8.056889375 | 0.00446
0.577749745 | 0 | 0 | 8.057432005 | 0.00447
0.577927161 | 0 | 0 | 8.057973103 | 0.00447
0.578104577 | 0 | 0 | 8.058512668 | 0.00446
0.578281993 | 0 | 0 | 8.0590507 | 0.00446
0.578459408 | 0 | 0 | 8.059587199 | 0.00446
0.578636823 | 0 | 0 | 8.060122166 | 0.00446
0.578814238 | 0 | 0 | 8.060655599 | 0.00445
0.578991653 | 0 | 0 | 8.0611875 | 0.00445
0.579169067 | 0 | 0 | 8.061717867 | 0.00445
0.579346481 | 0 | 0 | 8.062246701 | 0.00444
0.579523895 | 0 | 0 | 8.062774002 | 0.00444
0.579701308 | 0 | 0 | 8.063299769 | 0.00444
0.579878721 | 0 | 0 | 8.063824003 | 0.00444
0.580056134 | 0 | 0 | 8.064346703 | 0.00444
0.580233547 | 0 | 0 | 8.064867869 | 0.00444
0.580410959 | 0 | 0 | 8.065387501 | 0.00444
0.580588371 | 0 | 0 | 8.0659056 | 0.00445
0.580765783 | 0 | 0 | 8.066422164 | 0.00445
0.580943195 | 0 | 0 | 8.066937194 | 0.00446
0.581120606 | 0 | 0 | 8.06745069 | 0.00447
0.581298017 | 0 | 0 | 8.067962651 | 0.00448
0.581475428 | 0 | 0 | 8.068473078 | 0.00449
0.581652838 | 0 | 0 | 8.06898197 | 0.0045
0.581830248 | 0 | 0 | 8.069489328 | 0.00451
0.582007658 | 0 | 0 | 8.069995151 | 0.00452
0.582185068 | 0 | 0 | 8.070499439 | 0.00453
0.582362477 | 0 | 0 | 8.071002192 | 0.00454
0.582539886 | 0 | 0 | 8.07150341 | 0.00455
0.582717295 | 0 | 0 | 8.072003093 | 0.00456
0.582894704 | 0 | 0 | 8.072501241 | 0.00458
0.583072112 | 0 | 0 | 8.072997853 | 0.00459
0.58324952 | 0 | 0 | 8.07349293 | 0.0046
0.583426927 | 0 | 0 | 8.073986472 | 0.00462
0.583604335 | 0 | 0 | 8.074478477 | 0.00463
0.583781742 | 0 | 0 | 8.074968948 | 0.00464
0.583959149 | 0 | 0 | 8.075457882 | 0.00466
0.584136555 | 0 | 0 | 8.07594528 | 0.00467
0.584313962 | 0 | 0 | 8.076431143 | 0.00469
0.584491368 | 0 | 0 | 8.076915469 | 0.0047
0.584668773 | 0 | 0 | 8.077398259 | 0.00471
0.584846179 | 0 | 0 | 8.077879513 | 0.00472
0.585023584 | 0 | 0 | 8.078359231 | 0.00473
0.585200989 | 0 | 0 | 8.078837412 | 0.00474
0.585378393 | 0 | 0 | 8.079314056 | 0.00475
0.585555798 | 0 | 0 | 8.079789164 | 0.00476
0.585733202 | 0 | 0 | 8.080262735 | 0.00476
0.585910606 | 0 | 0 | 8.08073477 | 0.00476
0.586088009 | 0 | 0 | 8.081205267 | 0.00476
0.586265412 | 0 | 0 | 8.081674228 | 0.00475
0.586442815 | 0 | 0 | 8.082141651 | 0.00475
0.586620218 | 0 | 0 | 8.082607538 | 0.00474
0.58679762 | 0 | 0 | 8.083071887 | 0.00472
0.586975022 | 0 | 0 | 8.083534698 | 0.00471
0.587152424 | 0 | 0 | 8.083995973 | 0.00469
0.587329826 | 0 | 0 | 8.084455709 | 0.00467
0.587507227 | 0 | 0 | 8.084913908 | 0.00464
0.587684628 | 0 | 0 | 8.08537057 | 0.00462
0.587862029 | 0 | 0 | 8.085825694 | 0.00459
0.588039429 | 0 | 0 | 8.086279279 | 0.00456
0.588216829 | 0 | 0 | 8.086731327 | 0.00454
0.588394229 | 0 | 0 | 8.087181837 | 0.00451
0.588571629 | 0 | 0 | 8.087630809 | 0.00448
0.588749028 | 0 | 0 | 8.088078242 | 0.00445
0.588926427 | 0 | 0 | 8.088524137 | 0.00443
0.589103826 | 0 | 0 | 8.088968494 | 0.0044
0.589281224 | 0 | 0 | 8.089411312 | 0.00438
0.589458622 | 0 | 0 | 8.089852592 | 0.00437
0.58963602 | 0 | 0 | 8.090292333 | 0.00435
0.589813418 | 0 | 0 | 8.090730536 | 0.00434
0.589990815 | 0 | 0 | 8.091167199 | 0.00433
0.590168212 | 0 | 0 | 8.091602324 | 0.00432
0.590345609 | 0 | 0 | 8.09203591 | 0.00431
0.590523006 | 0 | 0 | 8.092467957 | 0.00431
0.590700402 | 0 | 0 | 8.092898464 | 0.00431
0.590877798 | 0 | 0 | 8.093327433 | 0.00431
0.591055193 | 0 | 0 | 8.093754862 | 0.00431
0.591232589 | 0 | 0 | 8.094180751 | 0.00432
0.591409984 | 0 | 0 | 8.094605102 | 0.00432
0.591587379 | 0 | 0 | 8.095027912 | 0.00433
0.591764773 | 0 | 0 | 8.095449183 | 0.00433
0.591942167 | 0 | 0 | 8.095868915 | 0.00434
0.592119561 | 0 | 0 | 8.096287106 | 0.00434
0.592296955 | 0 | 0 | 8.096703758 | 0.00434
0.592474349 | 0 | 0 | 8.09711887 | 0.00435
0.592651742 | 0 | 0 | 8.097532442 | 0.00435
0.592829134 | 0 | 0 | 8.097944474 | 0.00435
0.593006527 | 0 | 0 | 8.098354965 | 0.00435
0.593183919 | 0 | 0 | 8.098763917 | 0.00435
0.593361311 | 0 | 0 | 8.099171328 | 0.00435
0.593538703 | 0 | 0 | 8.099577198 | 0.00435
0.593716094 | 0 | 0 | 8.099981528 | 0.00435
0.593893486 | 0 | 0 | 8.100384318 | 0.00435
0.594070876 | 0 | 0 | 8.100785567 | 0.00435
0.594248267 | 0 | 0 | 8.101185275 | 0.00436
0.594425657 | 0 | 0 | 8.101583442 | 0.00436
0.594603047 | 0 | 0 | 8.101980069 | 0.00436
0.594780437 | 0 | 0 | 8.102375154 | 0.00436
0.594957826 | 0 | 0 | 8.102768699 | 0.00437
0.595135216 | 0 | 0 | 8.103160702 | 0.00437
0.595312605 | 0 | 0 | 8.103551165 | 0.00438
0.595489993 | 0 | 0 | 8.103940086 | 0.00438
0.595667381 | 0 | 0 | 8.104327466 | 0.00439
0.595844769 | 0 | 0 | 8.104713304 | 0.00439
0.596022157 | 0 | 0 | 8.105097601 | 0.00439
0.596199545 | 0 | 0 | 8.105480356 | 0.0044
0.596376932 | 0 | 0 | 8.10586157 | 0.0044
0.596554319 | 0 | 0 | 8.106241242 | 0.00441
0.596731705 | 0 | 0 | 8.106619373 | 0.00441
0.596909092 | 0 | 0 | 8.106995961 | 0.00441
0.597086478 | 0 | 0 | 8.107371008 | 0.00441
0.597263863 | 0 | 0 | 8.107744513 | 0.00441
0.597441249 | 0 | 0 | 8.108116475 | 0.00441
0.597618634 | 0 | 0 | 8.108486896 | 0.00441
0.597796019 | 0 | 0 | 8.108855774 | 0.00441
0.597973404 | 0 | 0 | 8.10922311 | 0.00441
0.598150788 | 0 | 0 | 8.109588904 | 0.00441
0.598328172 | 0 | 0 | 8.109953156 | 0.0044
0.598505556 | 0 | 0 | 8.110315865 | 0.0044
0.598682939 | 0 | 0 | 8.110677031 | 0.00439
0.598860323 | 0 | 0 | 8.111036655 | 0.00439
0.599037705 | 0 | 0 | 8.111394736 | 0.00438
0.599215088 | 0 | 0 | 8.111751275 | 0.00437
0.59939247 | 0 | 0 | 8.11210627 | 0.00436
0.599569852 | 0 | 0 | 8.112459723 | 0.00435
0.599747234 | 0 | 0 | 8.112811633 | 0.00433
0.599924616 | 0 | 0 | 8.113162 | 0.00432
0.600101997 | 0 | 0 | 8.113510824 | 0.00431
0.600279378 | 0 | 0 | 8.113858104 | 0.00429
0.600456758 | 0 | 0 | 8.114203842 | 0.00428
0.600634139 | 0 | 0 | 8.114548036 | 0.00427
0.600811519 | 0 | 0 | 8.114890687 | 0.00425
0.600988899 | 0 | 0 | 8.115231794 | 0.00424
0.601166278 | 0 | 0 | 8.115571358 | 0.00422
0.601343657 | 0 | 0 | 8.115909379 | 0.00421
0.601521036 | 0 | 0 | 8.116245856 | 0.0042
0.601698415 | 0 | 0 | 8.116580789 | 0.00418
0.601875793 | 0 | 0 | 8.116914179 | 0.00417
0.602053171 | 0 | 0 | 8.117246024 | 0.00416
0.602230549 | 0 | 0 | 8.117576326 | 0.00415
0.602407926 | 0 | 0 | 8.117905084 | 0.00414
0.602585304 | 0 | 0 | 8.118232298 | 0.00413
0.602762681 | 0 | 0 | 8.118557968 | 0.00412
0.602940057 | 0 | 0 | 8.118882094 | 0.00411
0.603117434 | 0 | 0 | 8.119204676 | 0.0041
0.60329481 | 0 | 0 | 8.119525714 | 0.00409
0.603472185 | 0 | 0 | 8.119845207 | 0.00409
0.603649561 | 0 | 0 | 8.120163156 | 0.00408
0.603826936 | 0 | 0 | 8.120479561 | 0.00408
0.604004311 | 0 | 0 | 8.120794421 | 0.00407
0.604181685 | 0 | 0 | 8.121107736 | 0.00407
0.60435906 | 0 | 0 | 8.121419507 | 0.00407
0.604536434 | 0 | 0 | 8.121729734 | 0.00406
0.604713808 | 0 | 0 | 8.122038415 | 0.00406
0.604891181 | 0 | 0 | 8.122345552 | 0.00406
0.605068554 | 0 | 0 | 8.122651144 | 0.00405
0.605245927 | 0 | 0 | 8.122955191 | 0.00405
0.6054233 | 0 | 0 | 8.123257694 | 0.00404
0.605600672 | 0 | 0 | 8.123558651 | 0.00404
0.605778044 | 0 | 0 | 8.123858063 | 0.00403
0.605955416 | 0 | 0 | 8.124155931 | 0.00402
0.606132787 | 0 | 0 | 8.124452253 | 0.00401
0.606310158 | 0 | 0 | 8.124747029 | 0.004
0.606487529 | 0 | 0 | 8.125040261 | 0.004
0.6066649 | 0 | 0 | 8.125331947 | 0.00399
0.60684227 | 0 | 0 | 8.125622088 | 0.00398
0.60701964 | 0 | 0 | 8.125910683 | 0.00397
0.60719701 | 0 | 0 | 8.126197733 | 0.00396
0.607374379 | 0 | 0 | 8.126483238 | 0.00395
0.607551748 | 0 | 0 | 8.126767196 | 0.00395
0.607729117 | 0 | 0 | 8.127049609 | 0.00394
0.607906486 | 0 | 0 | 8.127330477 | 0.00394
0.608083854 | 0 | 0 | 8.127609799 | 0.00394
0.608261222 | 0 | 0 | 8.127887574 | 0.00394
0.60843859 | 0 | 0 | 8.128163804 | 0.00394
0.608615957 | 0 | 0 | 8.128438488 | 0.00395
0.608793324 | 0 | 0 | 8.128711626 | 0.00395
0.608970691 | 0 | 0 | 8.128983218 | 0.00396
0.609148057 | 0 | 0 | 8.129253264 | 0.00396
0.609325424 | 0 | 0 | 8.129521764 | 0.00397
0.60950279 | 0 | 0 | 8.129788718 | 0.00397
0.609680155 | 0 | 0 | 8.130054125 | 0.00398
0.609857521 | 0 | 0 | 8.130317987 | 0.00398
0.610034886 | 0 | 0 | 8.130580301 | 0.00399
0.610212251 | 0 | 0 | 8.13084107 | 0.00399
0.610389615 | 0 | 0 | 8.131100292 | 0.00399
0.610566979 | 0 | 0 | 8.131357967 | 0.00399
0.610744343 | 0 | 0 | 8.131614096 | 0.00399
0.610921707 | 0 | 0 | 8.131868679 | 0.00399
0.61109907 | 0 | 0 | 8.132121715 | 0.00399
0.611276433 | 0 | 0 | 8.132373204 | 0.00399
0.611453796 | 0 | 0 | 8.132623146 | 0.00399
0.611631158 | 0 | 0 | 8.132871542 | 0.00399
0.61180852 | 0 | 0 | 8.133118391 | 0.00399
0.611985882 | 0 | 0 | 8.133363693 | 0.00398
0.612163244 | 0 | 0 | 8.133607448 | 0.00398
0.612340605 | 0 | 0 | 8.133849656 | 0.00398
0.612517966 | 0 | 0 | 8.134090317 | 0.00398
0.612695327 | 0 | 0 | 8.134329431 | 0.00399
0.612872687 | 0 | 0 | 8.134566998 | 0.00399
0.613050047 | 0 | 0 | 8.134803018 | 0.00399
0.613227407 | 0 | 0 | 8.135037491 | 0.00399
0.613404767 | 0 | 0 | 8.135270416 | 0.00399
0.613582126 | 0 | 0 | 8.135501794 | 0.00399
0.613759485 | 0 | 0 | 8.135731625 | 0.00399
0.613936844 | 0 | 0 | 8.135959909 | 0.00399
0.614114202 | 0 | 0 | 8.136186645 | 0.00399
0.61429156 | 0 | 0 | 8.136411833 | 0.00399
0.614468918 | 0 | 0 | 8.136635475 | 0.00399
0.614646275 | 0 | 0 | 8.136857568 | 0.00399
0.614823633 | 0 | 0 | 8.137078114 | 0.00398
0.61500099 | 0 | 0 | 8.137297113 | 0.00398
0.615178346 | 0 | 0 | 8.137514563 | 0.00398
0.615355703 | 0 | 0 | 8.137730467 | 0.00398
0.615533059 | 0 | 0 | 8.137944822 | 0.00399
0.615710414 | 0 | 0 | 8.138157629 | 0.00399
0.61588777 | 0 | 0 | 8.138368889 | 0.004
0.616065125 | 0 | 0 | 8.138578601 | 0.00401
0.61624248 | 0 | 0 | 8.138786765 | 0.00402
0.616419834 | 0 | 0 | 8.138993381 | 0.00404
0.616597189 | 0 | 0 | 8.139198449 | 0.00405
0.616774543 | 0 | 0 | 8.139401969 | 0.00408
0.616951896 | 0 | 0 | 8.139603941 | 0.0041
0.61712925 | 0 | 0 | 8.139804365 | 0.00413
0.617306603 | 0 | 0 | 8.140003241 | 0.00416
0.617483956 | 0 | 0 | 8.140200569 | 0.0042
0.617661308 | 0 | 0 | 8.140396348 | 0.00424
0.61783866 | 0 | 0 | 8.140590579 | 0.00428
0.618016012 | 0 | 0 | 8.140783262 | 0.00432
0.618193364 | 0 | 0 | 8.140974397 | 0.00436
0.618370715 | 0 | 0 | 8.141163983 | 0.0044
0.618548066 | 0 | 0 | 8.141352021 | 0.00444
0.618725417 | 0 | 0 | 8.14153851 | 0.00448
0.618902767 | 0 | 0 | 8.141723451 | 0.00452
0.619080118 | 0 | 0 | 8.141906843 | 0.00456
0.619257467 | 0 | 0 | 8.142088687 | 0.00459
0.619434817 | 0 | 0 | 8.142268982 | 0.00463
0.619612166 | 0 | 0 | 8.142447729 | 0.00466
0.619789515 | 0 | 0 | 8.142624927 | 0.00468
0.619966864 | 0 | 0 | 8.142800577 | 0.0047
0.620144212 | 0 | 0 | 8.142974677 | 0.00472
0.62032156 | 0 | 0 | 8.143147229 | 0.00474
0.620498908 | 0 | 0 | 8.143318232 | 0.00475
0.620676256 | 0 | 0 | 8.143487687 | 0.00475
0.620853603 | 0 | 0 | 8.143655592 | 0.00476
0.62103095 | 0 | 0 | 8.143821949 | 0.00476
0.621208297 | 0 | 0 | 8.143986757 | 0.00476
0.621385643 | 0 | 0 | 8.144150016 | 0.00475
0.621562989 | 0 | 0 | 8.144311726 | 0.00475
0.621740335 | 0 | 0 | 8.144471887 | 0.00474
0.62191768 | 0 | 0 | 8.144630499 | 0.00473
0.622095025 | 0 | 0 | 8.144787561 | 0.00473
0.62227237 | 0 | 0 | 8.144943075 | 0.00472
0.622449715 | 0 | 0 | 8.14509704 | 0.00471
0.622627059 | 0 | 0 | 8.145249455 | 0.0047
0.622804403 | 0 | 0 | 8.145400322 | 0.00468
0.622981746 | 0 | 0 | 8.145549639 | 0.00467
0.62315909 | 0 | 0 | 8.145697407 | 0.00466
0.623336433 | 0 | 0 | 8.145843625 | 0.00465
0.623513776 | 0 | 0 | 8.145988295 | 0.00463
0.623691118 | 0 | 0 | 8.146131415 | 0.00461
0.62386846 | 0 | 0 | 8.146272986 | 0.00459
0.624045802 | 0 | 0 | 8.146413007 | 0.00457
0.624223144 | 0 | 0 | 8.146551479 | 0.00455
0.624400485 | 0 | 0 | 8.146688402 | 0.00453
0.624577826 | 0 | 0 | 8.146823775 | 0.0045
0.624755167 | 0 | 0 | 8.146957598 | 0.00447
0.624932507 | 0 | 0 | 8.147089873 | 0.00444
0.625109847 | 0 | 0 | 8.147220597 | 0.00441
0.625287187 | 0 | 0 | 8.147349772 | 0.00438
0.625464526 | 0 | 0 | 8.147477398 | 0.00435
0.625641866 | 0 | 0 | 8.147603474 | 0.00432
0.625819205 | 0 | 0 | 8.147728 | 0.00428
0.625996543 | 0 | 0 | 8.147850977 | 0.00424
0.626173881 | 0 | 0 | 8.147972404 | 0.00421
0.626351219 | 0 | 0 | 8.148092281 | 0.00417
0.626528557 | 0 | 0 | 8.148210609 | 0.00413
0.626705895 | 0 | 0 | 8.148327387 | 0.0041
0.626883232 | 0 | 0 | 8.148442615 | 0.00406
0.627060568 | 0 | 0 | 8.148556293 | 0.00402
0.627237905 | 0 | 0 | 8.148668422 | 0.00398
0.627415241 | 0 | 0 | 8.148779001 | 0.00394
0.627592577 | 0 | 0 | 8.14888803 | 0.0039
0.627769913 | 0 | 0 | 8.148995509 | 0.00386
0.627947248 | 0 | 0 | 8.149101438 | 0.00383
0.628124583 | 0 | 0 | 8.149205817 | 0.00379
0.628301918 | 0 | 0 | 8.149308646 | 0.00376
0.628479252 | 0 | 0 | 8.149409926 | 0.00372
0.628656586 | 0 | 0 | 8.149509655 | 0.00369
0.62883392 | 0 | 0 | 8.149607835 | 0.00366
0.629011254 | 0 | 0 | 8.149704464 | 0.00364
0.629188587 | 0 | 0 | 8.149799544 | 0.00361
0.62936592 | 0 | 0 | 8.149893073 | 0.00359
0.629543253 | 0 | 0 | 8.149985053 | 0.00358
0.629720585 | 0 | 0 | 8.150075482 | 0.00356
0.629897917 | 0 | 0 | 8.150164361 | 0.00355
0.630075249 | 0 | 0 | 8.15025169 | 0.00354
0.63025258 | 0 | 0 | 8.150337469 | 0.00354
0.630429911 | 0 | 0 | 8.150421698 | 0.00353
0.630607242 | 0 | 0 | 8.150504377 | 0.00353
0.630784573 | 0 | 0 | 8.150585505 | 0.00354
0.630961903 | 0 | 0 | 8.150665084 | 0.00354
0.631139233 | 0 | 0 | 8.150743112 | 0.00355
0.631316562 | 0 | 0 | 8.15081959 | 0.00355
0.631493892 | 0 | 0 | 8.150894517 | 0.00356
0.631671221 | 0 | 0 | 8.150967895 | 0.00357
0.631848549 | 0 | 0 | 8.151039722 | 0.00358
0.632025878 | 0 | 0 | 8.151109999 | 0.00358
0.632203206 | 0 | 0 | 8.151178726 | 0.00359
0.632380534 | 0 | 0 | 8.151245902 | 0.00359
0.632557861 | 0 | 0 | 8.151311528 | 0.00359
0.632735189 | 0 | 0 | 8.151375604 | 0.00359
0.632912515 | 0 | 0 | 8.151438129 | 0.00359
0.633089842 | 0 | 0 | 8.151499104 | 0.00358
0.633267168 | 0 | 0 | 8.151558529 | 0.00357
0.633444494 | 0 | 0 | 8.151616403 | 0.00356
0.63362182 | 0 | 0 | 8.151672727 | 0.00355
0.633799146 | 0 | 0 | 8.151727501 | 0.00354
0.633976471 | 0 | 0 | 8.151780724 | 0.00352
0.634153795 | 0 | 0 | 8.151832397 | 0.00351
0.63433112 | 0 | 0 | 8.151882519 | 0.00349
0.634508444 | 0 | 0 | 8.151931091 | 0.00347
0.634685768 | 0 | 0 | 8.151978113 | 0.00345
0.634863092 | 0 | 0 | 8.152023584 | 0.00343
0.635040415 | 0 | 0 | 8.152067504 | 0.00341
0.635217738 | 0 | 0 | 8.152109874 | 0.00339
0.635395061 | 0 | 0 | 8.152150694 | 0.00337
0.635572383 | 0 | 0 | 8.152189963 | 0.00335
0.635749705 | 0 | 0 | 8.152227682 | 0.00332
0.635927027 | 0 | 0 | 8.15226385 | 0.0033
0.636104348 | 0 | 0 | 8.152298467 | 0.00327
0.63628167 | 0 | 0 | 8.152331535 | 0.00324
0.636458991 | 0 | 0 | 8.152363051 | 0.00321
0.636636311 | 0 | 0 | 8.152393017 | 0.00318
0.636813631 | 0 | 0 | 8.152421433 | 0.00315
0.636990951 | 0 | 0 | 8.152448298 | 0.00311
0.637168271 | 0 | 0 | 8.152473612 | 0.00308
0.63734559 | 0 | 0 | 8.152497376 | 0.00304
0.637522909 | 0 | 0 | 8.15251959 | 0.00301
0.637700228 | 0 | 0 | 8.152540253 | 0.00297
0.637877547 | 0 | 0 | 8.152559365 | 0.00293
0.638054865 | 0 | 0 | 8.152576927 | 0.00289
0.638232183 | 0 | 0 | 8.152592938 | 0.00285
0.6384095 | 0 | 0 | 8.152607398 | 0.0028
0.638586817 | 0 | 0 | 8.152620309 | 0.00275
0.638764134 | 0 | 0 | 8.152631668 | 0.00269
0.638941451 | 0 | 0 | 8.152641477 | 0.00263
0.639118767 | 0 | 0 | 8.152649735 | 0.00256
0.639296083 | 0 | 0 | 8.152656443 | 0.00248
0.639473399 | 0 | 0 | 8.1526616 | 0.00239
0.639650714 | 0 | 0 | 8.152665207 | 0.00229
0.63982803 | 0 | 0
0.640005344 | 0 | 0
0.640182659 | 0 | 0
0.640359973 | 0 | 0
0.640537287 | 0 | 0
0.640714601 | 0 | 0
0.640891914 | 0 | 0
0.641069227 | 0 | 0
0.641246539 | 0 | 0
0.641423852 | 0 | 0
0.641601164 | 0 | 0
0.641778476 | 0 | 0
0.641955787 | 0 | 0
0.642133098 | 0 | 0
0.642310409 | 0 | 0
0.64248772 | 0 | 0
0.64266503 | 0 | 0
0.64284234 | 0 | 0
0.643019649 | 0 | 0
0.643196959 | 0 | 0
0.643374268 | 0 | 0
0.643551576 | 0 | 0
0.643728885 | 0 | 0
0.643906193 | 0 | 0
0.644083501 | 0 | 0
0.644260808 | 0 | 0
0.644438115 | 0 | 0
0.644615422 | 0 | 0
0.644792729 | 0 | 0
0.644970035 | 0 | 0
0.645147341 | 0 | 0
0.645324647 | 0 | 0
0.645501952 | 0 | 0
0.645679257 | 0 | 0
0.645856562 | 0 | 0
0.646033866 | 0 | 0
0.64621117 | 0 | 0
0.646388474 | 0 | 0
0.646565777 | 0 | 0
0.646743081 | 0 | 0
0.646920383 | 0 | 0
0.647097686 | 0 | 0
0.647274988 | 0 | 0
0.64745229 | 0 | 0
0.647629592 | 0 | 0
0.647806893 | 0 | 0
0.647984194 | 0 | 0
0.648161495 | 0 | 0
0.648338795 | 0 | 0
0.648516095 | 0 | 0
0.648693395 | 0 | 0
0.648870695 | 0 | 0
0.649047994 | 0 | 0
0.649225293 | 0 | 0
0.649402591 | 0 | 0
0.649579889 | 0 | 0
0.649757187 | 0 | 0
0.649934485 | 0 | 0
0.650111782 | 0 | 0
0.650289079 | 0 | 0
0.650466376 | 0 | 0
0.650643672 | 0 | 0
0.650820968 | 0 | 0
0.650998264 | 0 | 0
0.65117556 | 0 | 0
0.651352855 | 0 | 0
0.651530149 | 0 | 0
0.651707444 | 0 | 0
0.651884738 | 0 | 0
0.652062032 | 0 | 0
0.652239326 | 0 | 0
0.652416619 | 0 | 0
0.652593912 | 0 | 0
0.652771205 | 0 | 0
0.652948497 | 0 | 0
0.653125789 | 0 | 0
0.653303081 | 0 | 0
0.653480372 | 0 | 0
0.653657663 | 0 | 0
0.653834954 | 0 | 0
0.654012245 | 0 | 0
0.654189535 | 0 | 0
0.654366825 | 0 | 0
0.654544114 | 0 | 0
0.654721403 | 0 | 0
0.654898692 | 0 | 0
0.655075981 | 0 | 0
0.655253269 | 0 | 0
0.655430557 | 0 | 0
0.655607845 | 0 | 0
0.655785132 | 0 | 0
0.655962419 | 0 | 0
0.656139706 | 0 | 0
0.656316992 | 0 | 0
0.656494279 | 0 | 0
0.656671564 | 0 | 0
0.65684885 | 0 | 0
0.657026135 | 0 | 0
0.65720342 | 0 | 0
0.657380704 | 0 | 0
0.657557989 | 0 | 0
0.657735273 | 0 | 0
0.657912556 | 0 | 0
0.658089839 | 0 | 0
0.658267122 | 0 | 0
0.658444405 | 0 | 0
0.658621687 | 0 | 0
0.65879897 | 0 | 0
0.658976251 | 0 | 0
0.659153533 | 0 | 0
0.659330814 | 0 | 0
0.659508095 | 0 | 0
0.659685375 | 0 | 0
0.659862655 | 0 | 0
0.660039935 | 0 | 0
0.660217215 | 0 | 0
0.660394494 | 0 | 0
0.660571773 | 0 | 0
0.660749051 | 0 | 0
0.66092633 | 0 | 0
0.661103608 | 0 | 0
0.661280885 | 0 | 0
0.661458163 | 0 | 0
0.66163544 | 0 | 0
0.661812716 | 0 | 0
0.661989993 | 0 | 0
0.662167269 | 0 | 0
0.662344545 | 0 | 0
0.66252182 | 0 | 0
0.662699095 | 0 | 0
0.66287637 | 0 | 0
0.663053644 | 0 | 0
0.663230919 | 0 | 0
0.663408192 | 0 | 0
0.663585466 | 0 | 0
0.663762739 | 0 | 0
0.663940012 | 0 | 0
0.664117285 | 0 | 0
0.664294557 | 0 | 0
0.664471829 | 0 | 0
0.664649101 | 0 | 0
0.664826372 | 0 | 0
0.665003643 | 0 | 0
0.665180914 | 0 | 0
0.665358184 | 0 | 0
0.665535454 | 0 | 0
0.665712724 | 0 | 0
0.665889993 | 0 | 0
0.666067263 | 0 | 0
0.666244531 | 0 | 0
0.6664218 | 0 | 0
0.666599068 | 0 | 0
0.666776336 | 0 | 0
0.666953603 | 0 | 0
0.667130871 | 0 | 0
0.667308137 | 0 | 0
0.667485404 | 0 | 0
0.66766267 | 0 | 0
0.667839936 | 0 | 0
0.668017202 | 0 | 0
0.668194467 | 0 | 0
0.668371732 | 0 | 0
0.668548997 | 0 | 0
0.668726261 | 0 | 0
0.668903525 | 0 | 0
0.669080789 | 0 | 0
0.669258052 | 0 | 0
0.669435315 | 0 | 0
0.669612578 | 0 | 0
0.669789841 | 0 | 0
0.669967103 | 0 | 0
0.670144365 | 0 | 0
0.670321626 | 0 | 0
0.670498887 | 0 | 0
0.670676148 | 0 | 0
0.670853409 | 0 | 0
0.671030669 | 0 | 0
0.671207929 | 0 | 0
0.671385188 | 0 | 0
0.671562448 | 0 | 0
0.671739707 | 0 | 0
0.671916965 | 0 | 0
0.672094223 | 0 | 0
0.672271481 | 0 | 0
0.672448739 | 0 | 0
0.672625996 | 0 | 0
0.672803253 | 0 | 0
0.67298051 | 0 | 0
0.673157766 | 0 | 0
0.673335023 | 0 | 0
0.673512278 | 0 | 0
0.673689534 | 0 | 0
0.673866789 | 0 | 0
0.674044044 | 0 | 0
0.674221298 | 0 | 0
0.674398552 | 0 | 0
0.674575806 | 0 | 0
0.674753059 | 0 | 0
0.674930313 | 0 | 0
0.675107565 | 0 | 0
0.675284818 | 0 | 0
0.67546207 | 0 | 0
0.675639322 | 0 | 0
0.675816574 | 0 | 0
0.675993825 | 0 | 0
0.676171076 | 0 | 0
0.676348326 | 0 | 0
0.676525577 | 0 | 0
0.676702827 | 0 | 0
0.676880076 | 0 | 0
0.677057326 | 0 | 0
0.677234574 | 0 | 0
0.677411823 | 0 | 0
0.677589071 | 0 | 0
0.67776632 | 0 | 0
0.677943567 | 0 | 0
0.678120815 | 0 | 0
0.678298062 | 0 | 0
0.678475308 | 0 | 0
0.678652555 | 0 | 0
0.678829801 | 0 | 0
0.679007047 | 0 | 0
0.679184292 | 0 | 0
0.679361537 | 0 | 0
0.679538782 | 0 | 0
0.679716026 | 0 | 0
0.679893271 | 0 | 0
0.680070514 | 0 | 0
0.680247758 | 0 | 0
0.680425001 | 0 | 0
0.680602244 | 0 | 0
0.680779486 | 0 | 0
0.680956729 | 0 | 0
0.68113397 | 0 | 0
0.681311212 | 0 | 0
0.681488453 | 0 | 0
0.681665694 | 0 | 0
0.681842935 | 0 | 0
0.682020175 | 0 | 0
0.682197415 | 0 | 0
0.682374654 | 0 | 0
0.682551894 | 0 | 0
0.682729133 | 0 | 0
0.682906371 | 0 | 0
0.68308361 | 0 | 0
0.683260848 | 0 | 0
0.683438085 | 0 | 0
0.683615323 | 0 | 0
0.68379256 | 0 | 0
0.683969796 | 0 | 0
0.684147033 | 0 | 0
0.684324269 | 0 | 0
0.684501504 | 0 | 0
0.68467874 | 0 | 0
0.684855975 | 0 | 0
0.685033209 | 0 | 0
0.685210444 | 0 | 0
0.685387678 | 0 | 0
0.685564912 | 0 | 0
0.685742145 | 0 | 0
0.685919378 | 0 | 0
0.686096611 | 0 | 0
0.686273843 | 0 | 0
0.686451075 | 0 | 0
0.686628307 | 0 | 0
0.686805539 | 0 | 0
0.68698277 | 0 | 0
0.687160001 | 0 | 0
0.687337231 | 0 | 0
0.687514461 | 0 | 0
0.687691691 | 0 | 0
0.687868921 | 0 | 0
0.68804615 | 0 | 0
0.688223379 | 0 | 0
0.688400607 | 0 | 0
0.688577835 | 0 | 0
0.688755063 | 0 | 0
0.688932291 | 0 | 0
0.689109518 | 0 | 0
0.689286745 | 0 | 0
0.689463971 | 0 | 0
0.689641198 | 0 | 0
0.689818423 | 0 | 0
0.689995649 | 0 | 0
0.690172874 | 0 | 0
0.690350099 | 0 | 0
0.690527324 | 0 | 0
0.690704548 | 0 | 0
0.690881772 | 0 | 0
0.691058995 | 0 | 0
0.691236219 | 0 | 0
0.691413442 | 0 | 0
0.691590664 | 0 | 0
0.691767886 | 0 | 0
0.691945108 | 0 | 0
0.69212233 | 0 | 0
0.692299551 | 0 | 0
0.692476772 | 0 | 0
0.692653993 | 0 | 0
0.692831213 | 0 | 0
0.693008433 | 0 | 0
0.693185653 | 0 | 0
0.693362872 | 0 | 0
0.693540091 | 0 | 0
0.69371731 | 0 | 0
0.693894528 | 0 | 0
0.694071746 | 0 | 0
0.694248964 | 0 | 0
0.694426181 | 0 | 0
0.694603398 | 0 | 0
0.694780615 | 0 | 0
0.694957831 | 0 | 0
0.695135047 | 0 | 0
0.695312263 | 0 | 0
0.695489478 | 0 | 0
0.695666693 | 0 | 0
0.695843908 | 0 | 0
0.696021122 | 0 | 0
0.696198336 | 0 | 0
0.69637555 | 0 | 0
0.696552763 | 0 | 0
0.696729976 | 0 | 0
0.696907189 | 0 | 0
0.697084401 | 0 | 0
0.697261613 | 0 | 0
0.697438825 | 0 | 0
0.697616036 | 0 | 0
0.697793247 | 0 | 0
0.697970458 | 0 | 0
0.698147668 | 0 | 0
0.698324878 | 0 | 0
0.698502088 | 0 | 0
0.698679297 | 0 | 0
0.698856506 | 0 | 0
0.699033715 | 0 | 0
0.699210924 | 0 | 0
0.699388132 | 0 | 0
0.699565339 | 0 | 0
0.699742547 | 0 | 0
0.699919754 | 0 | 0
0.70009696 | 0 | 0
0.700274167 | 0 | 0
0.700451373 | 0 | 0
0.700628579 | 0 | 0
0.700805784 | 0 | 0
0.700982989 | 0 | 0
0.701160194 | 0 | 0
0.701337398 | 0 | 0
0.701514602 | 0 | 0
0.701691806 | 0 | 0
0.701869009 | 0 | 0
0.702046212 | 0 | 0
0.702223415 | 0 | 0
0.702400617 | 0 | 0
0.702577819 | 0 | 0
0.702755021 | 0 | 0
0.702932222 | 0 | 0
0.703109423 | 0 | 0
0.703286624 | 0 | 0
0.703463824 | 0 | 0
0.703641024 | 0 | 0
0.703818224 | 0 | 0
0.703995423 | 0 | 0
0.704172622 | 0 | 0
0.704349821 | 0 | 0
0.70452702 | 0 | 0
0.704704218 | 0 | 0
0.704881415 | 0 | 0
0.705058613 | 0 | 0
0.70523581 | 0 | 0
0.705413006 | 0 | 0
0.705590203 | 0 | 0
0.705767399 | 0 | 0
0.705944594 | 0 | 0
0.70612179 | 0 | 0
0.706298985 | 0 | 0
0.706476179 | 0 | 0
0.706653374 | 0 | 0
0.706830568 | 0 | 0
0.707007761 | 0 | 0
0.707184954 | 0 | 0
0.707362147 | 0 | 0
0.70753934 | 0 | 0
0.707716532 | 0 | 0
0.707893724 | 0 | 0
0.708070916 | 0 | 0
0.708248107 | 0 | 0
0.708425298 | 0 | 0
0.708602489 | 0 | 0
0.708779679 | 0 | 0
0.708956869 | 0 | 0
0.709134059 | 0 | 0
0.709311248 | 0 | 0
0.709488437 | 0 | 0
0.709665625 | 0 | 0
0.709842814 | 0 | 0
0.710020002 | 0 | 0
0.710197189 | 0 | 0
0.710374376 | 0 | 0
0.710551563 | 0 | 0
0.71072875 | 0 | 0
0.710905936 | 0 | 0
0.711083122 | 0 | 0
0.711260308 | 0 | 0
0.711437493 | 0 | 0
0.711614678 | 0 | 0
0.711791862 | 0 | 0
0.711969046 | 0 | 0
0.71214623 | 0 | 0
0.712323414 | 0 | 0
0.712500597 | 0 | 0
0.71267778 | 0 | 0
0.712854962 | 0 | 0
0.713032144 | 0 | 0
0.713209326 | 0 | 0
0.713386508 | 0 | 0
0.713563689 | 0 | 0
0.71374087 | 0 | 0
0.71391805 | 0 | 0
0.71409523 | 0 | 0
0.71427241 | 0 | 0
0.714449589 | 0 | 0
0.714626769 | 0 | 0
0.714803947 | 0 | 0
0.714981126 | 0 | 0
0.715158304 | 0 | 0
0.715335482 | 0 | 0
0.715512659 | 0 | 0
0.715689836 | 0 | 0
0.715867013 | 0 | 0
0.716044189 | 0 | 0
0.716221365 | 0 | 0
0.716398541 | 0 | 0
0.716575716 | 0 | 0
0.716752891 | 0 | 0
0.716930066 | 0 | 0
0.71710724 | 0 | 0
0.717284414 | 0 | 0
0.717461588 | 0 | 0
0.717638761 | 0 | 0
0.717815934 | 0 | 0
0.717993107 | 0 | 0
0.718170279 | 0 | 0
0.718347451 | 0 | 0
0.718524623 | 0 | 0
0.718701794 | 0 | 0
0.718878965 | 0 | 0
0.719056135 | 0 | 0
0.719233306 | 0 | 0
0.719410475 | 0 | 0
0.719587645 | 0 | 0
0.719764814 | 0 | 0
0.719941983 | 0 | 0
0.720119152 | 0 | 0
0.72029632 | 0 | 0
0.720473488 | 0 | 0
0.720650655 | 0 | 0
0.720827822 | 0 | 0
0.721004989 | 0 | 0
0.721182155 | 0 | 0
0.721359322 | 0 | 0
0.721536487 | 0 | 0
0.721713653 | 0 | 0
0.721890818 | 0 | 0
0.722067983 | 0 | 0
0.722245147 | 0 | 0
0.722422311 | 0 | 0
0.722599475 | 0 | 0
0.722776638 | 0 | 0
0.722953801 | 0 | 0
0.723130964 | 0 | 0
0.723308126 | 0 | 0
0.723485288 | 0 | 0
0.72366245 | 0 | 0
0.723839611 | 0 | 0
0.724016772 | 0 | 0
0.724193933 | 0 | 0
0.724371093 | 0 | 0
0.724548253 | 0 | 0
0.724725412 | 0 | 0
0.724902572 | 0 | 0
0.725079731 | 0 | 0
0.725256889 | 0 | 0
0.725434047 | 0 | 0
0.725611205 | 0 | 0
0.725788363 | 0 | 0
0.72596552 | 0 | 0
0.726142677 | 0 | 0
0.726319833 | 0 | 0
0.726496989 | 0 | 0
0.726674145 | 0 | 0
0.726851301 | 0 | 0
0.727028456 | 0 | 0
0.72720561 | 0 | 0
0.727382765 | 0 | 0
0.727559919 | 0 | 0
0.727737072 | 0 | 0
0.727914226 | 0 | 0
0.728091379 | 0 | 0
0.728268532 | 0 | 0
0.728445684 | 0 | 0
0.728622836 | 0 | 0
0.728799987 | 0 | 0
0.728977139 | 0 | 0
0.72915429 | 0 | 0
0.72933144 | 0 | 0
0.72950859 | 0 | 0
0.72968574 | 0 | 0
0.72986289 | 0 | 0
0.730040039 | 0 | 0
0.730217188 | 0 | 0
0.730394336 | 0 | 0
0.730571485 | 0 | 0
0.730748632 | 0 | 0
0.73092578 | 0 | 0
0.731102927 | 0 | 0
0.731280074 | 0 | 0
0.73145722 | 0 | 0
0.731634366 | 0 | 0
0.731811512 | 0 | 0
0.731988657 | 0 | 0
0.732165802 | 0 | 0
0.732342947 | 0 | 0
0.732520091 | 0 | 0
0.732697235 | 0 | 0
0.732874379 | 0 | 0
0.733051522 | 0 | 0
0.733228665 | 0 | 0
0.733405808 | 0 | 0
0.73358295 | 0 | 0
0.733760092 | 0 | 0
0.733937233 | 0 | 0
0.734114374 | 0 | 0
0.734291515 | 0 | 0
0.734468656 | 0 | 0
0.734645796 | 0 | 0
0.734822936 | 0 | 0
0.735000075 | 0 | 0
0.735177214 | 0 | 0
0.735354353 | 0 | 0
0.735531491 | 0 | 0
0.735708629 | 0 | 0
0.735885767 | 0 | 0
0.736062904 | 0 | 0
0.736240041 | 0 | 0
0.736417178 | 0 | 0
0.736594314 | 0 | 0
0.73677145 | 0 | 0
0.736948586 | 0 | 0
0.737125721 | 0 | 0
0.737302856 | 0 | 0
0.73747999 | 0 | 0
0.737657125 | 0 | 0
0.737834258 | 0 | 0
0.738011392 | 0 | 0
0.738188525 | 0 | 0
0.738365658 | 0 | 0
0.73854279 | 0 | 0
0.738719922 | 0 | 0
0.738897054 | 0 | 0
0.739074185 | 0 | 0
0.739251316 | 0 | 0
0.739428447 | 0 | 0
0.739605577 | 0 | 0
0.739782707 | 0 | 0
0.739959837 | 0 | 0
0.740136966 | 0 | 0
0.740314095 | 0 | 0
0.740491224 | 0 | 0
0.740668352 | 0 | 0
0.74084548 | 0 | 0
0.741022607 | 0 | 0
0.741199734 | 0 | 0
0.741376861 | 0 | 0
0.741553987 | 0 | 0
0.741731114 | 0 | 0
0.741908239 | 0 | 0
0.742085365 | 0 | 0
0.74226249 | 0 | 0
0.742439614 | 0 | 0
0.742616739 | 0 | 0
0.742793863 | 0 | 0
0.742970986 | 0 | 0
0.743148109 | 0 | 0
0.743325232 | 0 | 0
0.743502355 | 0 | 0
0.743679477 | 0 | 0
0.743856599 | 0 | 0
0.74403372 | 0 | 0
0.744210842 | 0 | 0
0.744387962 | 0 | 0
0.744565083 | 0 | 0
0.744742203 | 0 | 0
0.744919323 | 0 | 0
0.745096442 | 0 | 0
0.745273561 | 0 | 0
0.74545068 | 0 | 0
0.745627798 | 0 | 0
0.745804916 | 0 | 0
0.745982033 | 0 | 0
0.746159151 | 0 | 0
0.746336267 | 0 | 0
0.746513384 | 0 | 0
0.7466905 | 0 | 0
0.746867616 | 0 | 0
0.747044731 | 0 | 0
0.747221847 | 0 | 0
0.747398961 | 0 | 0
0.747576076 | 0 | 0
0.74775319 | 0 | 0
0.747930303 | 0 | 0
0.748107417 | 0 | 0
0.74828453 | 0 | 0
0.748461642 | 0 | 0
0.748638754 | 0 | 0
0.748815866 | 0 | 0
0.748992978 | 0 | 0
0.749170089 | 0 | 0
0.7493472 | 0 | 0
0.74952431 | 0 | 0
0.74970142 | 0 | 0
0.74987853 | 0 | 0
0.75005564 | 0 | 0
0.750232749 | 0 | 0
0.750409857 | 0 | 0
0.750586966 | 0 | 0
0.750764074 | 0 | 0
0.750941181 | 0 | 0
0.751118289 | 0 | 0
0.751295395 | 0 | 0
0.751472502 | 0 | 0
0.751649608 | 0 | 0
0.751826714 | 0 | 0
0.752003819 | 0 | 0
0.752180925 | 0 | 0
0.752358029 | 0 | 0
0.752535134 | 0 | 0
0.752712238 | 0 | 0
0.752889341 | 0 | 0
0.753066445 | 0 | 0
0.753243548 | 0 | 0
0.75342065 | 0 | 0
0.753597752 | 0 | 0
0.753774854 | 0 | 0
0.753951956 | 0 | 0
0.754129057 | 0 | 0
0.754306158 | 0 | 0
0.754483258 | 0 | 0
0.754660358 | 0 | 0
0.754837458 | 0 | 0
0.755014557 | 0 | 0
0.755191656 | 0 | 0
0.755368755 | 0 | 0
0.755545853 | 0 | 0
0.755722951 | 0 | 0
0.755900049 | 0 | 0
0.756077146 | 0 | 0
0.756254243 | 0 | 0
0.756431339 | 0 | 0
0.756608436 | 0 | 0
0.756785531 | 0 | 0
0.756962627 | 0 | 0
0.757139722 | 0 | 0
0.757316817 | 0 | 0
0.757493911 | 0 | 0
0.757671005 | 0 | 0
0.757848098 | 0 | 0
0.758025192 | 0 | 0
0.758202285 | 0 | 0
0.758379377 | 0 | 0
0.758556469 | 0 | 0
0.758733561 | 0 | 0
0.758910653 | 0 | 0
0.759087744 | 0 | 0
0.759264834 | 0 | 0
0.759441925 | 0 | 0
0.759619015 | 0 | 0
0.759796104 | 0 | 0
0.759973194 | 0 | 0
0.760150282 | 0 | 0
0.760327371 | 0 | 0
0.760504459 | 0 | 0
0.760681547 | 0 | 0
0.760858635 | 0 | 0
0.761035722 | 0 | 0
0.761212808 | 0 | 0
0.761389895 | 0 | 0
0.761566981 | 0 | 0
0.761744066 | 0 | 0
0.761921152 | 0 | 0
0.762098237 | 0 | 0
0.762275321 | 0 | 0
0.762452405 | 0 | 0
0.762629489 | 0 | 0
0.762806573 | 0 | 0
0.762983656 | 0 | 0
0.763160739 | 0 | 0
0.763337821 | 0 | 0
0.763514903 | 0 | 0
0.763691985 | 0 | 0
0.763869066 | 0 | 0
0.764046147 | 0 | 0
0.764223227 | 0 | 0
0.764400308 | 0 | 0
0.764577387 | 0 | 0
0.764754467 | 0 | 0
0.764931546 | 0 | 0
0.765108625 | 0 | 0
0.765285703 | 0 | 0
0.765462781 | 0 | 0
0.765639859 | 0 | 0
0.765816936 | 0 | 0
0.765994013 | 0 | 0
0.76617109 | 0 | 0
0.766348166 | 0 | 0
0.766525242 | 0 | 0
0.766702317 | 0 | 0
0.766879392 | 0 | 0
0.767056467 | 0 | 0
0.767233541 | 0 | 0
0.767410615 | 0 | 0
0.767587689 | 0 | 0
0.767764762 | 0 | 0
0.767941835 | 0 | 0
0.768118908 | 0 | 0
0.76829598 | 0 | 0
0.768473052 | 0 | 0
0.768650123 | 0 | 0
0.768827194 | 0 | 0
0.769004265 | 0 | 0
0.769181335 | 0 | 0
0.769358405 | 0 | 0
0.769535475 | 0 | 0
0.769712544 | 0 | 0
0.769889613 | 0 | 0
0.770066682 | 0 | 0
0.77024375 | 0 | 0
0.770420818 | 0 | 0
0.770597885 | 0 | 0
0.770774952 | 0 | 0
0.770952019 | 0 | 0
0.771129085 | 0 | 0
0.771306151 | 0 | 0
0.771483217 | 0 | 0
0.771660282 | 0 | 0
0.771837347 | 0 | 0
0.772014411 | 0 | 0
0.772191475 | 0 | 0
0.772368539 | 0 | 0
0.772545602 | 0 | 0
0.772722665 | 0 | 0
0.772899728 | 0 | 0
0.77307679 | 0 | 0
0.773253852 | 0 | 0
0.773430914 | 0 | 0
0.773607975 | 0 | 0
0.773785036 | 0 | 0
0.773962096 | 0 | 0
0.774139156 | 0 | 0
0.774316216 | 0 | 0
0.774493275 | 0 | 0
0.774670334 | 0 | 0
0.774847393 | 0 | 0
0.775024451 | 0 | 0
0.775201509 | 0 | 0
0.775378567 | 0 | 0
0.775555624 | 0 | 0
0.77573268 | 0 | 0
0.775909737 | 0 | 0
0.776086793 | 0 | 0
0.776263848 | 0 | 0
0.776440904 | 0 | 0
0.776617959 | 0 | 0
0.776795013 | 0 | 0
0.776972067 | 0 | 0
0.777149121 | 0 | 0
0.777326175 | 0 | 0
0.777503228 | 0 | 0
0.77768028 | 0 | 0
0.777857333 | 0 | 0
0.778034385 | 0 | 0
0.778211436 | 0 | 0
0.778388487 | 0 | 0
0.778565538 | 0 | 0
0.778742589 | 0 | 0
0.778919639 | 0 | 0
0.779096688 | 0 | 0
0.779273738 | 0 | 0
0.779450787 | 0 | 0
0.779627835 | 0 | 0
0.779804884 | 0 | 0
0.779981931 | 0 | 0
0.780158979 | 0 | 0
0.780336026 | 0 | 0
0.780513073 | 0 | 0
0.780690119 | 0 | 0
0.780867165 | 0 | 0
0.781044211 | 0 | 0
0.781221256 | 0 | 0
0.781398301 | 0 | 0
0.781575346 | 0 | 0
0.78175239 | 0 | 0
0.781929433 | 0 | 0
0.782106477 | 0 | 0
0.78228352 | 0 | 0
0.782460563 | 0 | 0
0.782637605 | 0 | 0
0.782814647 | 0 | 0
0.782991688 | 0 | 0
0.783168729 | 0 | 0
0.78334577 | 0 | 0
0.783522811 | 0 | 0
0.783699851 | 0 | 0
0.78387689 | 0 | 0
0.78405393 | 0 | 0
0.784230969 | 0 | 0
0.784408007 | 0 | 0
0.784585045 | 0 | 0
0.784762083 | 0 | 0
0.784939121 | 0 | 0
0.785116158 | 0 | 0
0.785293194 | 0 | 0
0.785470231 | 0 | 0
0.785647267 | 0 | 0
0.785824302 | 0 | 0
0.786001337 | 0 | 0
0.786178372 | 0 | 0
0.786355407 | 0 | 0
0.786532441 | 0 | 0
0.786709475 | 0 | 0
0.786886508 | 0 | 0
0.787063541 | 0 | 0
0.787240573 | 0 | 0
0.787417606 | 0 | 0
0.787594637 | 0 | 0
0.787771669 | 0 | 0
0.7879487 | 0 | 0
0.788125731 | 0 | 0
0.788302761 | 0 | 0
0.788479791 | 0 | 0
0.78865682 | 0 | 0
0.78883385 | 0 | 0
0.789010879 | 0 | 0
0.789187907 | 0 | 0
0.789364935 | 0 | 0
0.789541963 | 0 | 0
0.78971899 | 0 | 0
0.789896017 | 0 | 0
0.790073044 | 0 | 0
0.79025007 | 0 | 0
0.790427096 | 0 | 0
0.790604121 | 0 | 0
0.790781146 | 0 | 0
0.790958171 | 0 | 0
0.791135195 | 0 | 0
0.791312219 | 0 | 0
0.791489243 | 0 | 0
0.791666266 | 0 | 0
0.791843289 | 0 | 0
0.792020311 | 0 | 0
0.792197333 | 0 | 0
0.792374355 | 0 | 0
0.792551376 | 0 | 0
0.792728397 | 0 | 0
0.792905418 | 0 | 0
0.793082438 | 0 | 0
0.793259457 | 0 | 0
0.793436477 | 0 | 0
0.793613496 | 0 | 0
0.793790515 | 0 | 0
0.793967533 | 0 | 0
0.794144551 | 0 | 0
0.794321568 | 0 | 0
0.794498585 | 0 | 0
0.794675602 | 0 | 0
0.794852619 | 0 | 0
0.795029635 | 0 | 0
0.79520665 | 0 | 0
0.795383665 | 0 | 0
0.79556068 | 0 | 0
0.795737695 | 0 | 0
0.795914709 | 0 | 0
0.796091723 | 0 | 0
0.796268736 | 0 | 0
0.796445749 | 0 | 0
0.796622762 | 0 | 0
0.796799774 | 0 | 0
0.796976786 | 0 | 0
0.797153797 | 0 | 0
0.797330808 | 0 | 0
0.797507819 | 0 | 0
0.797684829 | 0 | 0
0.797861839 | 0 | 0
0.798038849 | 0 | 0
0.798215858 | 0 | 0
0.798392867 | 0 | 0
0.798569875 | 0 | 0
0.798746883 | 0 | 0
0.798923891 | 0 | 0
0.799100898 | 0 | 0
0.799277905 | 0 | 0
0.799454912 | 0 | 0
0.799631918 | 0 | 0
0.799808924 | 0 | 0
0.799985929 | 0 | 0
0.800162934 | 0 | 0
0.800339939 | 0 | 0
0.800516943 | 0 | 0
0.800693947 | 0 | 0
0.80087095 | 0 | 0
0.801047953 | 0 | 0
0.801224956 | 0 | 0
0.801401958 | 0 | 0
0.80157896 | 0 | 0
0.801755962 | 0 | 0
0.801932963 | 0 | 0
0.802109964 | 0 | 0
0.802286964 | 0 | 0
0.802463964 | 0 | 0
0.802640964 | 0 | 0
0.802817963 | 0 | 0
0.802994962 | 0 | 0
0.803171961 | 0 | 0
0.803348959 | 0 | 0
0.803525956 | 0 | 0
0.803702954 | 0 | 0
0.803879951 | 0 | 0
0.804056947 | 0 | 0
0.804233944 | 0 | 0
0.80441094 | 0 | 0
0.804587935 | 0 | 0
0.80476493 | 0 | 0
0.804941925 | 0 | 0
0.805118919 | 0 | 0
0.805295913 | 0 | 0
0.805472907 | 0 | 0
0.8056499 | 0 | 0
0.805826892 | 0 | 0
0.806003885 | 0 | 0
0.806180877 | 0 | 0
0.806357868 | 0 | 0
0.80653486 | 0 | 0
0.806711851 | 0 | 0
0.806888841 | 0 | 0
0.807065831 | 0 | 0
0.807242821 | 0 | 0
0.80741981 | 0 | 0
0.807596799 | 0 | 0
0.807773788 | 0 | 0
0.807950776 | 0 | 0
0.808127764 | 0 | 0
0.808304751 | 0 | 0
0.808481738 | 0 | 0
0.808658725 | 0 | 0
0.808835711 | 0 | 0
0.809012697 | 0 | 0
0.809189682 | 0 | 0
0.809366667 | 0 | 0
0.809543652 | 0 | 0
0.809720636 | 0 | 0
0.80989762 | 0 | 0
0.810074604 | 0 | 0
0.810251587 | 0 | 0
0.81042857 | 0 | 0
0.810605552 | 0 | 0
0.810782534 | 0 | 0
0.810959516 | 0 | 0
0.811136497 | 0 | 0
0.811313478 | 0 | 0
0.811490458 | 0 | 0
0.811667438 | 0 | 0
0.811844418 | 0 | 0
0.812021397 | 0 | 0
0.812198376 | 0 | 0
0.812375355 | 0 | 0
0.812552333 | 0 | 0
0.812729311 | 0 | 0
0.812906288 | 0 | 0
0.813083265 | 0 | 0
0.813260242 | 0 | 0
0.813437218 | 0 | 0
0.813614194 | 0 | 0
0.813791169 | 0 | 0
0.813968144 | 0 | 0
0.814145119 | 0 | 0
0.814322093 | 0 | 0
0.814499067 | 0 | 0
0.81467604 | 0 | 0
0.814853013 | 0 | 0
0.815029986 | 0 | 0
0.815206958 | 0 | 0
0.81538393 | 0 | 0
0.815560902 | 0 | 0
0.815737873 | 0 | 0
0.815914844 | 0 | 0
0.816091814 | 0 | 0
0.816268784 | 0 | 0
0.816445754 | 0 | 0
0.816622723 | 0 | 0
0.816799692 | 0 | 0
0.81697666 | 0 | 0
0.817153628 | 0 | 0
0.817330596 | 0 | 0
0.817507563 | 0 | 0
0.81768453 | 0 | 0
0.817861497 | 0 | 0
0.818038463 | 0 | 0
0.818215429 | 0 | 0
0.818392394 | 0 | 0
0.818569359 | 0 | 0
0.818746323 | 0 | 0
0.818923288 | 0 | 0
0.819100251 | 0 | 0
0.819277215 | 0 | 0
0.819454178 | 0 | 0
0.81963114 | 0 | 0
0.819808103 | 0 | 0
0.819985064 | 0 | 0
0.820162026 | 0 | 0
0.820338987 | 0 | 0
0.820515948 | 0 | 0
0.820692908 | 0 | 0
0.820869868 | 0 | 0
0.821046827 | 0 | 0
0.821223786 | 0 | 0
0.821400745 | 0 | 0
0.821577703 | 0 | 0
0.821754661 | 0 | 0
0.821931619 | 0 | 0
0.822108576 | 0 | 0
0.822285533 | 0 | 0
0.822462489 | 0 | 0
0.822639445 | 0 | 0
0.8228164 | 0 | 0
0.822993356 | 0 | 0
0.82317031 | 0 | 0
0.823347265 | 0 | 0
0.823524219 | 0 | 0
0.823701172 | 0 | 0
0.823878126 | 0 | 0
0.824055078 | 0 | 0
0.824232031 | 0 | 0
0.824408983 | 0 | 0
0.824585935 | 0 | 0
0.824762886 | 0 | 0
0.824939837 | 0 | 0
0.825116787 | 0 | 0
0.825293737 | 0 | 0
0.825470687 | 0 | 0
0.825647636 | 0 | 0
0.825824585 | 0 | 0
0.826001534 | 0 | 0
0.826178482 | 0 | 0
0.826355429 | 0 | 0
0.826532377 | 0 | 0
0.826709324 | 0 | 0
0.82688627 | 0 | 0
0.827063216 | 0 | 0
0.827240162 | 0 | 0
0.827417108 | 0 | 0
0.827594052 | 0 | 0
0.827770997 | 0 | 0
0.827947941 | 0 | 0
0.828124885 | 0 | 0
0.828301828 | 0 | 0
0.828478771 | 0 | 0
0.828655714 | 0 | 0
0.828832656 | 0 | 0
0.829009598 | 0 | 0
0.829186539 | 0 | 0
0.82936348 | 0 | 0
0.829540421 | 0 | 0
0.829717361 | 0 | 0
0.829894301 | 0 | 0
0.830071241 | 0 | 0
0.83024818 | 0 | 0
0.830425118 | 0 | 0
0.830602057 | 0 | 0
0.830778994 | 0 | 0
0.830955932 | 0 | 0
0.831132869 | 0 | 0
0.831309806 | 0 | 0
0.831486742 | 0 | 0
0.831663678 | 0 | 0
0.831840613 | 0 | 0
0.832017548 | 0 | 0
0.832194483 | 0 | 0
0.832371417 | 0 | 0
0.832548351 | 0 | 0
0.832725285 | 0 | 0
0.832902218 | 0 | 0
0.833079151 | 0 | 0
0.833256083 | 0 | 0
0.833433015 | 0 | 0
0.833609946 | 0 | 0
0.833786877 | 0 | 0
0.833963808 | 0 | 0
0.834140739 | 0 | 0
0.834317668 | 0 | 0
0.834494598 | 0 | 0
0.834671527 | 0 | 0
0.834848456 | 0 | 0
0.835025384 | 0 | 0
0.835202312 | 0 | 0
0.83537924 | 0 | 0
0.835556167 | 0 | 0
0.835733094 | 0 | 0
0.83591002 | 0 | 0
0.836086946 | 0 | 0
0.836263872 | 0 | 0
0.836440797 | 0 | 0
0.836617722 | 0 | 0
0.836794646 | 0 | 0
0.83697157 | 0 | 0
0.837148493 | 0 | 0
0.837325417 | 0 | 0
0.837502339 | 0 | 0
0.837679262 | 0 | 0
0.837856184 | 0 | 0
0.838033105 | 0 | 0
0.838210026 | 0 | 0
0.838386947 | 0 | 0
0.838563868 | 0 | 0
0.838740788 | 0 | 0
0.838917707 | 0 | 0
0.839094626 | 0 | 0
0.839271545 | 0 | 0
0.839448464 | 0 | 0
0.839625382 | 0 | 0
0.839802299 | 0 | 0
0.839979216 | 0 | 0
0.840156133 | 0 | 0
0.84033305 | 0 | 0
0.840509966 | 0 | 0
0.840686881 | 0 | 0
0.840863796 | 0 | 0
0.841040711 | 0 | 0
0.841217625 | 0 | 0
0.841394539 | 0 | 0
0.841571453 | 0 | 0
0.841748366 | 0 | 0
0.841925279 | 0 | 0
0.842102191 | 0 | 0
0.842279103 | 0 | 0
0.842456015 | 0 | 0
0.842632926 | 0 | 0
0.842809837 | 0 | 0
0.842986747 | 0 | 0
0.843163657 | 0 | 0
0.843340567 | 0 | 0
0.843517476 | 0 | 0
0.843694385 | 0 | 0
0.843871293 | 0 | 0
0.844048201 | 0 | 0
0.844225109 | 0 | 0
0.844402016 | 0 | 0
0.844578923 | 0 | 0
0.844755829 | 0 | 0
0.844932735 | 0 | 0
0.845109641 | 0 | 0
0.845286546 | 0 | 0
0.84546345 | 0 | 0
0.845640355 | 0 | 0
0.845817259 | 0 | 0
0.845994162 | 0 | 0
0.846171065 | 0 | 0
0.846347968 | 0 | 0
0.846524871 | 0 | 0
0.846701772 | 0 | 0
0.846878674 | 0 | 0
0.847055575 | 0 | 0
0.847232476 | 0 | 0
0.847409376 | 0 | 0
0.847586276 | 0 | 0
0.847763176 | 0 | 0
0.847940075 | 0 | 0
0.848116973 | 0 | 0
0.848293872 | 0 | 0
0.84847077 | 0 | 0
0.848647667 | 0 | 0
0.848824564 | 0 | 0
0.849001461 | 0 | 0
0.849178357 | 0 | 0
0.849355253 | 0 | 0
0.849532149 | 0 | 0
0.849709044 | 0 | 0
0.849885938 | 0 | 0
0.850062833 | 0 | 0
0.850239726 | 0 | 0
0.85041662 | 0 | 0
0.850593513 | 0 | 0
0.850770406 | 0 | 0
0.850947298 | 0 | 0
0.85112419 | 0 | 0
0.851301081 | 0 | 0
0.851477972 | 0 | 0
0.851654863 | 0 | 0
0.851831753 | 0 | 0
0.852008643 | 0 | 0
0.852185532 | 0 | 0
0.852362421 | 0 | 0
0.85253931 | 0 | 0
0.852716198 | 0 | 0
0.852893086 | 0 | 0
0.853069973 | 0 | 0
0.85324686 | 0 | 0
0.853423747 | 0 | 0
0.853600633 | 0 | 0
0.853777519 | 0 | 0
0.853954404 | 0 | 0
0.854131289 | 0 | 0
0.854308173 | 0 | 0
0.854485058 | 0 | 0
0.854661941 | 0 | 0
0.854838825 | 0 | 0
0.855015707 | 0 | 0
0.85519259 | 0 | 0
0.855369472 | 0 | 0
0.855546354 | 0 | 0
0.855723235 | 0 | 0
0.855900116 | 0 | 0
0.856076996 | 0 | 0
0.856253876 | 0 | 0
0.856430756 | 0 | 0
0.856607635 | 0 | 0
0.856784514 | 0 | 0
0.856961393 | 0 | 0
0.857138271 | 0 | 0
0.857315148 | 0 | 0
0.857492025 | 0 | 0
0.857668902 | 0 | 0
0.857845779 | 0 | 0
0.858022655 | 0 | 0
0.85819953 | 0 | 0
0.858376405 | 0 | 0
0.85855328 | 0 | 0
0.858730154 | 0 | 0
0.858907028 | 0 | 0
0.859083902 | 0 | 0
0.859260775 | 0 | 0
0.859437648 | 0 | 0
0.85961452 | 0 | 0
0.859791392 | 0 | 0
0.859968263 | 0 | 0
0.860145134 | 0 | 0
0.860322005 | 0 | 0
0.860498875 | 0 | 0
0.860675745 | 0 | 0
0.860852615 | 0 | 0
0.861029484 | 0 | 0
0.861206352 | 0 | 0
0.86138322 | 0 | 0
0.861560088 | 0 | 0
0.861736956 | 0 | 0
0.861913822 | 0 | 0
0.862090689 | 0 | 0
0.862267555 | 0 | 0
0.862444421 | 0 | 0
0.862621286 | 0 | 0
0.862798151 | 0 | 0
0.862975016 | 0 | 0
0.86315188 | 0 | 0
0.863328743 | 0 | 0
0.863505607 | 0 | 0
0.86368247 | 0 | 0
0.863859332 | 0 | 0
0.864036194 | 0 | 0
0.864213056 | 0 | 0
0.864389917 | 0 | 0
0.864566778 | 0 | 0
0.864743638 | 0 | 0
0.864920498 | 0 | 0
0.865097358 | 0 | 0
0.865274217 | 0 | 0
0.865451076 | 0 | 0
0.865627934 | 0 | 0
0.865804792 | 0 | 0
0.865981649 | 0 | 0
0.866158507 | 0 | 0
0.866335363 | 0 | 0
0.866512219 | 0 | 0
0.866689075 | 0 | 0
0.866865931 | 0 | 0
0.867042786 | 0 | 0
0.86721964 | 0 | 0
0.867396495 | 0 | 0
0.867573348 | 0 | 0
0.867750202 | 0 | 0
0.867927055 | 0 | 0
0.868103907 | 0 | 0
0.86828076 | 0 | 0
0.868457611 | 0 | 0
0.868634463 | 0 | 0
0.868811314 | 0 | 0
0.868988164 | 0 | 0
0.869165014 | 0 | 0
0.869341864 | 0 | 0
0.869518713 | 0 | 0
0.869695562 | 0 | 0
0.86987241 | 0 | 0
0.870049258 | 0 | 0
0.870226106 | 0 | 0
0.870402953 | 0 | 0
0.8705798 | 0 | 0
0.870756646 | 0 | 0
0.870933492 | 0 | 0
0.871110338 | 0 | 0
0.871287183 | 0 | 0
0.871464027 | 0 | 0
0.871640872 | 0 | 0
0.871817716 | 0 | 0
0.871994559 | 0 | 0
0.872171402 | 0 | 0
0.872348245 | 0 | 0
0.872525087 | 0 | 0
0.872701929 | 0 | 0
0.87287877 | 0 | 0
0.873055611 | 0 | 0
0.873232452 | 0 | 0
0.873409292 | 0 | 0
0.873586131 | 0 | 0
0.873762971 | 0 | 0
0.87393981 | 0 | 0
0.874116648 | 0 | 0
0.874293486 | 0 | 0
0.874470324 | 0 | 0
0.874647161 | 0 | 0
0.874823998 | 0 | 0
0.875000834 | 0 | 0
0.87517767 | 0 | 0
0.875354506 | 0 | 0
0.875531341 | 0 | 0
0.875708176 | 0 | 0
0.87588501 | 0 | 0
0.876061844 | 0 | 0
0.876238677 | 0 | 0
0.87641551 | 0 | 0
0.876592343 | 0 | 0
0.876769175 | 0 | 0
0.876946007 | 0 | 0
0.877122838 | 0 | 0
0.877299669 | 0 | 0
0.8774765 | 0 | 0
0.87765333 | 0 | 0
0.87783016 | 0 | 0
0.878006989 | 0 | 0
0.878183818 | 0 | 0
0.878360646 | 0 | 0
0.878537474 | 0 | 0
0.878714302 | 0 | 0
0.878891129 | 0 | 0
0.879067956 | 0 | 0
0.879244782 | 0 | 0
0.879421608 | 0 | 0
0.879598434 | 0 | 0
0.879775259 | 0 | 0
0.879952084 | 0 | 0
0.880128908 | 0 | 0
0.880305732 | 0 | 0
0.880482555 | 0 | 0
0.880659378 | 0 | 0
0.880836201 | 0 | 0
0.881013023 | 0 | 0
0.881189845 | 0 | 0
0.881366666 | 0 | 0
0.881543487 | 0 | 0
0.881720308 | 0 | 0
0.881897128 | 0 | 0
0.882073947 | 0 | 0
0.882250766 | 0 | 0
0.882427585 | 0 | 0
0.882604404 | 0 | 0
0.882781222 | 0 | 0
0.882958039 | 0 | 0
0.883134856 | 0 | 0
0.883311673 | 0 | 0
0.883488489 | 0 | 0
0.883665305 | 0 | 0
0.883842121 | 0 | 0
0.884018936 | 0 | 0
0.88419575 | 0 | 0
0.884372565 | 0 | 0
0.884549378 | 0 | 0
0.884726192 | 0 | 0
0.884903005 | 0 | 0
0.885079817 | 0 | 0
0.885256629 | 0 | 0
0.885433441 | 0 | 0
0.885610252 | 0 | 0
0.885787063 | 0 | 0
0.885963873 | 0 | 0
0.886140683 | 0 | 0
0.886317493 | 0 | 0
0.886494302 | 0 | 0
0.886671111 | 0 | 0
0.886847919 | 0 | 0
0.887024727 | 0 | 0
0.887201534 | 0 | 0
0.887378341 | 0 | 0
0.887555148 | 0 | 0
0.887731954 | 0 | 0
0.88790876 | 0 | 0
0.888085565 | 0 | 0
0.88826237 | 0 | 0
0.888439175 | 0 | 0
0.888615979 | 0 | 0
0.888792783 | 0 | 0
0.888969586 | 0 | 0
0.889146389 | 0 | 0
0.889323191 | 0 | 0
0.889499993 | 0 | 0
0.889676794 | 0 | 0
0.889853596 | 0 | 0
0.890030396 | 0 | 0
0.890207196 | 0 | 0
0.890383996 | 0 | 0
0.890560796 | 0 | 0
0.890737595 | 0 | 0
0.890914393 | 0 | 0
0.891091191 | 0 | 0
0.891267989 | 0 | 0
0.891444786 | 0 | 0
0.891621583 | 0 | 0
0.89179838 | 0 | 0
0.891975176 | 0 | 0
0.892151971 | 0 | 0
0.892328767 | 0 | 0
0.892505561 | 0 | 0
0.892682356 | 0 | 0
0.89285915 | 0 | 0
0.893035943 | 0 | 0
0.893212736 | 0 | 0
0.893389529 | 0 | 0
0.893566321 | 0 | 0
0.893743113 | 0 | 0
0.893919904 | 0 | 0
0.894096695 | 0 | 0
0.894273485 | 0 | 0
0.894450275 | 0 | 0
0.894627065 | 0 | 0
0.894803854 | 0 | 0
0.894980643 | 0 | 0
0.895157431 | 0 | 0
0.895334219 | 0 | 0
0.895511007 | 0 | 0
0.895687794 | 0 | 0
0.895864581 | 0 | 0
0.896041367 | 0 | 0
0.896218153 | 0 | 0
0.896394938 | 0 | 0
0.896571723 | 0 | 0
0.896748508 | 0 | 0
0.896925292 | 0 | 0
0.897102075 | 0 | 0
0.897278859 | 0 | 0
0.897455641 | 0 | 0
0.897632424 | 0 | 0
0.897809206 | 0 | 0
0.897985987 | 0 | 0
0.898162768 | 0 | 0
0.898339549 | 0 | 0
0.898516329 | 0 | 0
0.898693109 | 0 | 0
0.898869889 | 0 | 0
0.899046668 | 0 | 0
0.899223446 | 0 | 0
0.899400224 | 0 | 0
0.899577002 | 0 | 0
0.899753779 | 0 | 0
0.899930556 | 0 | 0
0.900107332 | 0 | 0
0.900284108 | 0 | 0
0.900460884 | 0 | 0
0.900637659 | 0 | 0
0.900814434 | 0 | 0
0.900991208 | 0 | 0
0.901167982 | 0 | 0
0.901344755 | 0 | 0
0.901521528 | 0 | 0
0.901698301 | 0 | 0
0.901875073 | 0 | 0
0.902051845 | 0 | 0
0.902228616 | 0 | 0
0.902405387 | 0 | 0
0.902582157 | 0 | 0
0.902758927 | 0 | 0
0.902935697 | 0 | 0
0.903112466 | 0 | 0
0.903289234 | 0 | 0
0.903466003 | 0 | 0
0.90364277 | 0 | 0
0.903819538 | 0 | 0
0.903996305 | 0 | 0
0.904173071 | 0 | 0
0.904349837 | 0 | 0
0.904526603 | 0 | 0
0.904703368 | 0 | 0
0.904880133 | 0 | 0
0.905056898 | 0 | 0
0.905233661 | 0 | 0
0.905410425 | 0 | 0
0.905587188 | 0 | 0
0.905763951 | 0 | 0
0.905940713 | 0 | 0
0.906117475 | 0 | 0
0.906294236 | 0 | 0
0.906470997 | 0 | 0
0.906647758 | 0 | 0
0.906824518 | 0 | 0
0.907001277 | 0 | 0
0.907178036 | 0 | 0
0.907354795 | 0 | 0
0.907531554 | 0 | 0
0.907708311 | 0 | 0
0.907885069 | 0 | 0
0.908061826 | 0 | 0
0.908238583 | 0 | 0
0.908415339 | 0 | 0
0.908592094 | 0 | 0
0.90876885 | 0 | 0
0.908945605 | 0 | 0
0.909122359 | 0 | 0
0.909299113 | 0 | 0
0.909475867 | 0 | 0
0.90965262 | 0 | 0
0.909829373 | 0 | 0
0.910006125 | 0 | 0
0.910182877 | 0 | 0
0.910359628 | 0 | 0
0.910536379 | 0 | 0
0.91071313 | 0 | 0
0.91088988 | 0 | 0
0.911066629 | 0 | 0
0.911243379 | 0 | 0
0.911420128 | 0 | 0
0.911596876 | 0 | 0
0.911773624 | 0 | 0
0.911950371 | 0 | 0
0.912127118 | 0 | 0
0.912303865 | 0 | 0
0.912480611 | 0 | 0
0.912657357 | 0 | 0
0.912834102 | 0 | 0
0.913010847 | 0 | 0
0.913187592 | 0 | 0
0.913364336 | 0 | 0
0.913541079 | 0 | 0
0.913717823 | 0 | 0
0.913894565 | 0 | 0
0.914071308 | 0 | 0
0.91424805 | 0 | 0
0.914424791 | 0 | 0
0.914601532 | 0 | 0
0.914778273 | 0 | 0
0.914955013 | 0 | 0
0.915131752 | 0 | 0
0.915308492 | 0 | 0
0.91548523 | 0 | 0
0.915661969 | 0 | 0
0.915838707 | 0 | 0
0.916015444 | 0 | 0
0.916192181 | 0 | 0
0.916368918 | 0 | 0
0.916545654 | 0 | 0
0.91672239 | 0 | 0
0.916899125 | 0 | 0
0.91707586 | 0 | 0
0.917252595 | 0 | 0
0.917429329 | 0 | 0
0.917606062 | 0 | 0
0.917782795 | 0 | 0
0.917959528 | 0 | 0
0.91813626 | 0 | 0
0.918312992 | 0 | 0
0.918489724 | 0 | 0
0.918666455 | 0 | 0
0.918843185 | 0 | 0
0.919019915 | 0 | 0
0.919196645 | 0 | 0
0.919373374 | 0 | 0
0.919550103 | 0 | 0
0.919726831 | 0 | 0
0.919903559 | 0 | 0
0.920080286 | 0 | 0
0.920257013 | 0 | 0
0.92043374 | 0 | 0
0.920610466 | 0 | 0
0.920787192 | 0 | 0
0.920963917 | 0 | 0
0.921140642 | 0 | 0
0.921317366 | 0 | 0
0.92149409 | 0 | 0
0.921670814 | 0 | 0
0.921847537 | 0 | 0
0.92202426 | 0 | 0
0.922200982 | 0 | 0
0.922377704 | 0 | 0
0.922554425 | 0 | 0
0.922731146 | 0 | 0
0.922907866 | 0 | 0
0.923084586 | 0 | 0
0.923261306 | 0 | 0
0.923438025 | 0 | 0
0.923614744 | 0 | 0
0.923791462 | 0 | 0
0.92396818 | 0 | 0
0.924144897 | 0 | 0
0.924321614 | 0 | 0
0.92449833 | 0 | 0
0.924675046 | 0 | 0
0.924851762 | 0 | 0
0.925028477 | 0 | 0
0.925205192 | 0 | 0
0.925381906 | 0 | 0
0.92555862 | 0 | 0
0.925735334 | 0 | 0
0.925912046 | 0 | 0
0.926088759 | 0 | 0
0.926265471 | 0 | 0
0.926442183 | 0 | 0
0.926618894 | 0 | 0
0.926795605 | 0 | 0
0.926972315 | 0 | 0
0.927149025 | 0 | 0
0.927325734 | 0 | 0
0.927502443 | 0 | 0
0.927679152 | 0 | 0
0.92785586 | 0 | 0
0.928032568 | 0 | 0
0.928209275 | 0 | 0
0.928385982 | 0 | 0
0.928562688 | 0 | 0
0.928739394 | 0 | 0
0.928916099 | 0 | 0
0.929092804 | 0 | 0
0.929269509 | 0 | 0
0.929446213 | 0 | 0
0.929622917 | 0 | 0
0.92979962 | 0 | 0
0.929976323 | 0 | 0
0.930153025 | 0 | 0
0.930329727 | 0 | 0
0.930506429 | 0 | 0
0.93068313 | 0 | 0
0.93085983 | 0 | 0
0.93103653 | 0 | 0
0.93121323 | 0 | 0
0.931389929 | 0 | 0
0.931566628 | 0 | 0
0.931743327 | 0 | 0
0.931920025 | 0 | 0
0.932096722 | 0 | 0
0.932273419 | 0 | 0
0.932450116 | 0 | 0
0.932626812 | 0 | 0
0.932803508 | 0 | 0
0.932980203 | 0 | 0
0.933156898 | 0 | 0
0.933333592 | 0 | 0
0.933510286 | 0 | 0
0.933686979 | 0 | 0
0.933863673 | 0 | 0
0.934040365 | 0 | 0
0.934217057 | 0 | 0
0.934393749 | 0 | 0
0.93457044 | 0 | 0
0.934747131 | 0 | 0
0.934923821 | 0 | 0
0.935100511 | 0 | 0
0.935277201 | 0 | 0
0.93545389 | 0 | 0
0.935630579 | 0 | 0
0.935807267 | 0 | 0
0.935983954 | 0 | 0
0.936160642 | 0 | 0
0.936337329 | 0 | 0
0.936514015 | 0 | 0
0.936690701 | 0 | 0
0.936867386 | 0 | 0
0.937044071 | 0 | 0
0.937220756 | 0 | 0
0.93739744 | 0 | 0
0.937574124 | 0 | 0
0.937750807 | 0 | 0
0.93792749 | 0 | 0
0.938104172 | 0 | 0
0.938280854 | 0 | 0
0.938457536 | 0 | 0
0.938634217 | 0 | 0
0.938810897 | 0 | 0
0.938987577 | 0 | 0
0.939164257 | 0 | 0
0.939340936 | 0 | 0
0.939517615 | 0 | 0
0.939694293 | 0 | 0
0.939870971 | 0 | 0
0.940047649 | 0 | 0
0.940224326 | 0 | 0
0.940401002 | 0 | 0
0.940577678 | 0 | 0
0.940754354 | 0 | 0
0.940931029 | 0 | 0
0.941107704 | 0 | 0
0.941284378 | 0 | 0
0.941461052 | 0 | 0
0.941637725 | 0 | 0
0.941814398 | 0 | 0
0.941991071 | 0 | 0
0.942167743 | 0 | 0
0.942344415 | 0 | 0
0.942521086 | 0 | 0
0.942697757 | 0 | 0
0.942874427 | 0 | 0
0.943051097 | 0 | 0
0.943227766 | 0 | 0
0.943404435 | 0 | 0
0.943581103 | 0 | 0
0.943757771 | 0 | 0
0.943934439 | 0 | 0
0.944111106 | 0 | 0
0.944287773 | 0 | 0
0.944464439 | 0 | 0
0.944641105 | 0 | 0
0.94481777 | 0 | 0
0.944994435 | 0 | 0
0.9451711 | 0 | 0
0.945347764 | 0 | 0
0.945524427 | 0 | 0
0.94570109 | 0 | 0
0.945877753 | 0 | 0
0.946054415 | 0 | 0
0.946231077 | 0 | 0
0.946407738 | 0 | 0
0.946584399 | 0 | 0
0.946761059 | 0 | 0
0.946937719 | 0 | 0
0.947114379 | 0 | 0
0.947291038 | 0 | 0
0.947467696 | 0 | 0
0.947644354 | 0 | 0
0.947821012 | 0 | 0
0.947997669 | 0 | 0
0.948174326 | 0 | 0
0.948350982 | 0 | 0
0.948527638 | 0 | 0
0.948704294 | 0 | 0
0.948880949 | 0 | 0
0.949057603 | 0 | 0
0.949234257 | 0 | 0
0.949410911 | 0 | 0
0.949587564 | 0 | 0
0.949764217 | 0 | 0
0.949940869 | 0 | 0
0.950117521 | 0 | 0
0.950294172 | 0 | 0
0.950470823 | 0 | 0
0.950647473 | 0 | 0
0.950824123 | 0 | 0
0.951000773 | 0 | 0
0.951177422 | 0 | 0
0.951354071 | 0 | 0
0.951530719 | 0 | 0
0.951707367 | 0 | 0
0.951884014 | 0 | 0
0.952060661 | 0 | 0
0.952237307 | 0 | 0
0.952413953 | 0 | 0
0.952590598 | 0 | 0
0.952767243 | 0 | 0
0.952943888 | 0 | 0
0.953120532 | 0 | 0
0.953297176 | 0 | 0
0.953473819 | 0 | 0
0.953650462 | 0 | 0
0.953827104 | 0 | 0
0.954003746 | 0 | 0
0.954180387 | 0 | 0
0.954357028 | 0 | 0
0.954533669 | 0 | 0
0.954710309 | 0 | 0
0.954886948 | 0 | 0
0.955063587 | 0 | 0
0.955240226 | 0 | 0
0.955416864 | 0 | 0
0.955593502 | 0 | 0
0.955770139 | 0 | 0
0.955946776 | 0 | 0
0.956123412 | 0 | 0
0.956300048 | 0 | 0
0.956476684 | 0 | 0
0.956653319 | 0 | 0
0.956829953 | 0 | 0
0.957006588 | 0 | 0
0.957183221 | 0 | 0
0.957359854 | 0 | 0
0.957536487 | 0 | 0
0.957713119 | 0 | 0
0.957889751 | 0 | 0
0.958066383 | 0 | 0
0.958243014 | 0 | 0
0.958419644 | 0 | 0
0.958596274 | 0 | 0
0.958772904 | 0 | 0
0.958949533 | 0 | 0
0.959126161 | 0 | 0
0.959302789 | 0 | 0
0.959479417 | 0 | 0
0.959656044 | 0 | 0
0.959832671 | 0 | 0
0.960009298 | 0 | 0
0.960185923 | 0 | 0
0.960362549 | 0 | 0
0.960539174 | 0 | 0
0.960715798 | 0 | 0
0.960892423 | 0 | 0
0.961069046 | 0 | 0
0.961245669 | 0 | 0
0.961422292 | 0 | 0
0.961598914 | 0 | 0
0.961775536 | 0 | 0
0.961952157 | 0 | 0
0.962128778 | 0 | 0
0.962305399 | 0 | 0
0.962482019 | 0 | 0
0.962658638 | 0 | 0
0.962835257 | 0 | 0
0.963011876 | 0 | 0
0.963188494 | 0 | 0
0.963365111 | 0 | 0
0.963541729 | 0 | 0
0.963718345 | 0 | 0
0.963894962 | 0 | 0
0.964071577 | 0 | 0
0.964248193 | 0 | 0
0.964424808 | 0 | 0
0.964601422 | 0 | 0
0.964778036 | 0 | 0
0.96495465 | 0 | 0
0.965131263 | 0 | 0
0.965307875 | 0 | 0
0.965484487 | 0 | 0
0.965661099 | 0 | 0
0.96583771 | 0 | 0
0.966014321 | 0 | 0
0.966190931 | 0 | 0
0.966367541 | 0 | 0
0.966544151 | 0 | 0
0.96672076 | 0 | 0
0.966897368 | 0 | 0
0.967073976 | 0 | 0
0.967250584 | 0 | 0
0.967427191 | 0 | 0
0.967603797 | 0 | 0
0.967780404 | 0 | 0
0.967957009 | 0 | 0
0.968133614 | 0 | 0
0.968310219 | 0 | 0
0.968486824 | 0 | 0
0.968663427 | 0 | 0
0.968840031 | 0 | 0
0.969016634 | 0 | 0
0.969193236 | 0 | 0
0.969369838 | 0 | 0
0.96954644 | 0 | 0
0.969723041 | 0 | 0
0.969899642 | 0 | 0
0.970076242 | 0 | 0
0.970252841 | 0 | 0
0.970429441 | 0 | 0
0.970606039 | 0 | 0
0.970782638 | 0 | 0
0.970959236 | 0 | 0
0.971135833 | 0 | 0
0.97131243 | 0 | 0
0.971489026 | 0 | 0
0.971665622 | 0 | 0
0.971842218 | 0 | 0
0.972018813 | 0 | 0
0.972195408 | 0 | 0
0.972372002 | 0 | 0
0.972548596 | 0 | 0
0.972725189 | 0 | 0
0.972901782 | 0 | 0
0.973078374 | 0 | 0
0.973254966 | 0 | 0
0.973431557 | 0 | 0
0.973608148 | 0 | 0
0.973784739 | 0 | 0
0.973961329 | 0 | 0
0.974137918 | 0 | 0
0.974314507 | 0 | 0
0.974491096 | 0 | 0
0.974667684 | 0 | 0
0.974844272 | 0 | 0
0.975020859 | 0 | 0
0.975197446 | 0 | 0
0.975374032 | 0 | 0
0.975550618 | 0 | 0
0.975727203 | 0 | 0
0.975903788 | 0 | 0
0.976080372 | 0 | 0
0.976256956 | 0 | 0
0.97643354 | 0 | 0
0.976610123 | 0 | 0
0.976786705 | 0 | 0
0.976963287 | 0 | 0
0.977139869 | 0 | 0
0.97731645 | 0 | 0
0.977493031 | 0 | 0
0.977669611 | 0 | 0
0.977846191 | 0 | 0
0.97802277 | 0 | 0
0.978199349 | 0 | 0
0.978375928 | 0 | 0
0.978552505 | 0 | 0
0.978729083 | 0 | 0
0.97890566 | 0 | 0
0.979082236 | 0 | 0
0.979258812 | 0 | 0
0.979435388 | 0 | 0
0.979611963 | 0 | 0
0.979788538 | 0 | 0
0.979965112 | 0 | 0
0.980141686 | 0 | 0
0.980318259 | 0 | 0
0.980494832 | 0 | 0
0.980671404 | 0 | 0
0.980847976 | 0 | 0
0.981024547 | 0 | 0
0.981201118 | 0 | 0
0.981377689 | 0 | 0
0.981554259 | 0 | 0
0.981730828 | 0 | 0
0.981907397 | 0 | 0
0.982083966 | 0 | 0
0.982260534 | 0 | 0
0.982437102 | 0 | 0
0.982613669 | 0 | 0
0.982790236 | 0 | 0
0.982966802 | 0 | 0
0.983143368 | 0 | 0
0.983319933 | 0 | 0
0.983496498 | 0 | 0
0.983673062 | 0 | 0
0.983849626 | 0 | 0
0.984026189 | 0 | 0
0.984202752 | 0 | 0
0.984379315 | 0 | 0
0.984555877 | 0 | 0
0.984732438 | 0 | 0
0.984909 | 0 | 0
0.98508556 | 0 | 0
0.98526212 | 0 | 0
0.98543868 | 0 | 0
0.985615239 | 0 | 0
0.985791798 | 0 | 0
0.985968356 | 0 | 0
0.986144914 | 0 | 0
0.986321471 | 0 | 0
0.986498028 | 0 | 0
0.986674585 | 0 | 0
0.986851141 | 0 | 0
0.987027696 | 0 | 0
0.987204251 | 0 | 0
0.987380806 | 0 | 0
0.98755736 | 0 | 0
0.987733913 | 0 | 0
0.987910466 | 0 | 0
0.988087019 | 0 | 0
0.988263571 | 0 | 0
0.988440123 | 0 | 0
0.988616674 | 0 | 0
0.988793225 | 0 | 0
0.988969775 | 0 | 0
0.989146325 | 0 | 0
0.989322874 | 0 | 0
0.989499423 | 0 | 0
0.989675972 | 0 | 0
0.98985252 | 0 | 0
0.990029067 | 0 | 0
0.990205614 | 0 | 0
0.990382161 | 0 | 0
0.990558707 | 0 | 0
0.990735252 | 0 | 0
0.990911797 | 0 | 0
0.991088342 | 0 | 0
0.991264886 | 0 | 0
0.99144143 | 0 | 0
0.991617973 | 0 | 0
0.991794516 | 0 | 0
0.991971058 | 0 | 0
0.9921476 | 0 | 0
0.992324141 | 0 | 0
0.992500682 | 0 | 0
0.992677222 | 0 | 0
0.992853762 | 0 | 0
0.993030302 | 0 | 0
0.993206841 | 0 | 0
0.993383379 | 0 | 0
0.993559917 | 0 | 0
0.993736455 | 0 | 0
0.993912992 | 0 | 0
0.994089529 | 0 | 0
0.994266065 | 0 | 0
0.9944426 | 0 | 0
0.994619136 | 0 | 0
0.99479567 | 0 | 0
0.994972204 | 0 | 0
0.995148738 | 0 | 0
0.995325272 | 0 | 0
0.995501804 | 0 | 0
0.995678337 | 0 | 0
0.995854869 | 0 | 0
0.9960314 | 0 | 0
0.996207931 | 0 | 0
0.996384461 | 0 | 0
0.996560991 | 0 | 0
0.996737521 | 0 | 0
0.99691405 | 0 | 0
0.997090578 | 0 | 0
0.997267106 | 0 | 0
0.997443634 | 0 | 0
0.997620161 | 0 | 0
0.997796688 | 0 | 0
0.997973214 | 0 | 0
0.99814974 | 0 | 0
0.998326265 | 0 | 0
0.99850279 | 0 | 0
0.998679314 | 0 | 0
0.998855838 | 0 | 0
0.999032361 | 0 | 0
0.999208884 | 0 | 0
0.999385406 | 0 | 0
0.999561928 | 0 | 0
0.99973845 | 0 | 0
0.999914971 | 0 | 0
1.000091491 | 0 | 0
1.000268011 | 0 | 0
1.000444531 | 0 | 0
1.00062105 | 0 | 0
1.000797568 | 0 | 0
1.000974086 | 0 | 0
1.001150604 | 0 | 0
1.001327121 | 0 | 0
1.001503638 | 0 | 0
1.001680154 | 0 | 0
1.00185667 | 0 | 0
1.002033185 | 0 | 0
1.0022097 | 0 | 0
1.002386214 | 0 | 0
1.002562728 | 0 | 0
1.002739241 | 0 | 0
1.002915754 | 0 | 0
1.003092266 | 0 | 0
1.003268778 | 0 | 0
1.00344529 | 0 | 0
1.0036218 | 0 | 0
1.003798311 | 0 | 0
1.003974821 | 0 | 0
1.00415133 | 0 | 0
1.004327839 | 0 | 0
1.004504348 | 0 | 0
1.004680856 | 0 | 0
1.004857364 | 0 | 0
1.005033871 | 0 | 0
1.005210377 | 0 | 0
1.005386884 | 0 | 0
1.005563389 | 0 | 0
1.005739894 | 0 | 0
1.005916399 | 0 | 0
1.006092903 | 0 | 0
1.006269407 | 0 | 0
1.00644591 | 0 | 0
1.006622413 | 0 | 0
1.006798916 | 0 | 0
1.006975417 | 0 | 0
1.007151919 | 0 | 0
1.00732842 | 0 | 0
1.00750492 | 0 | 0
1.00768142 | 0 | 0
1.007857919 | 0 | 0
1.008034418 | 0 | 0
1.008210917 | 0 | 0
1.008387415 | 0 | 0
1.008563912 | 0 | 0
1.008740409 | 0 | 0
1.008916906 | 0 | 0
1.009093402 | 0 | 0
1.009269898 | 0 | 0
1.009446393 | 0 | 0
1.009622888 | 0 | 0
1.009799382 | 0 | 0
1.009975875 | 0 | 0
1.010152369 | 0 | 0
1.010328861 | 0 | 0
1.010505354 | 0 | 0
1.010681845 | 0 | 0
1.010858337 | 0 | 0
1.011034827 | 0 | 0
1.011211318 | 0 | 0
1.011387808 | 0 | 0
1.011564297 | 0 | 0
1.011740786 | 0 | 0
1.011917274 | 0 | 0
1.012093762 | 0 | 0
1.01227025 | 0 | 0
1.012446736 | 0 | 0
1.012623223 | 0 | 0
1.012799709 | 0 | 0
1.012976194 | 0 | 0
1.013152679 | 0 | 0
1.013329164 | 0 | 0
1.013505648 | 0 | 0
1.013682132 | 0 | 0
1.013858615 | 0 | 0
1.014035097 | 0 | 0
1.014211579 | 0 | 0
1.014388061 | 0 | 0
1.014564542 | 0 | 0
1.014741023 | 0 | 0
1.014917503 | 0 | 0
1.015093983 | 0 | 0
1.015270462 | 0 | 0
1.015446941 | 0 | 0
1.015623419 | 0 | 0
1.015799897 | 0 | 0
1.015976374 | 0 | 0
1.016152851 | 0 | 0
1.016329327 | 0 | 0
1.016505803 | 0 | 0
1.016682278 | 0 | 0
1.016858753 | 0 | 0
1.017035228 | 0 | 0
1.017211702 | 0 | 0
1.017388175 | 0 | 0
1.017564648 | 0 | 0
1.01774112 | 0 | 0
1.017917592 | 0 | 0
1.018094064 | 0 | 0
1.018270535 | 0 | 0
1.018447005 | 0 | 0
1.018623475 | 0 | 0
1.018799945 | 0 | 0
1.018976414 | 0 | 0
1.019152883 | 0 | 0
1.019329351 | 0 | 0
1.019505818 | 0 | 0
1.019682285 | 0 | 0
1.019858752 | 0 | 0
1.020035218 | 0 | 0
1.020211684 | 0 | 0
1.020388149 | 0 | 0
1.020564614 | 0 | 0
1.020741078 | 0 | 0
1.020917542 | 0 | 0
1.021094005 | 0 | 0
1.021270468 | 0 | 0
1.02144693 | 0 | 0
1.021623392 | 0 | 0
1.021799853 | 0 | 0
1.021976314 | 0 | 0
1.022152774 | 0 | 0
1.022329234 | 0 | 0
1.022505693 | 0 | 0
1.022682152 | 0 | 0
1.022858611 | 0 | 0
1.023035069 | 0 | 0
1.023211526 | 0 | 0
1.023387983 | 0 | 0
1.023564439 | 0 | 0
1.023740895 | 0 | 0
1.023917351 | 0 | 0
1.024093806 | 0 | 0
1.02427026 | 0 | 0
1.024446714 | 0 | 0
1.024623168 | 0 | 0
1.024799621 | 0 | 0
1.024976073 | 0 | 0
1.025152525 | 0 | 0
1.025328977 | 0 | 0
1.025505428 | 0 | 0
1.025681878 | 0 | 0
1.025858328 | 0 | 0
1.026034778 | 0 | 0
1.026211227 | 0 | 0
1.026387676 | 0 | 0
1.026564124 | 0 | 0
1.026740572 | 0 | 0
1.026917019 | 0 | 0
1.027093465 | 0 | 0
1.027269912 | 0 | 0
1.027446357 | 0 | 0
1.027622802 | 0 | 0
1.027799247 | 0 | 0
1.027975691 | 0 | 0
1.028152135 | 0 | 0
1.028328578 | 0 | 0
1.028505021 | 0 | 0
1.028681463 | 0 | 0
1.028857905 | 0 | 0
1.029034346 | 0 | 0
1.029210787 | 0 | 0
1.029387227 | 0 | 0
1.029563667 | 0 | 0
1.029740107 | 0 | 0
1.029916545 | 0 | 0
1.030092984 | 0 | 0
1.030269422 | 0 | 0
1.030445859 | 0 | 0
1.030622296 | 0 | 0
1.030798732 | 0 | 0
1.030975168 | 0 | 0
1.031151604 | 0 | 0
1.031328038 | 0 | 0
1.031504473 | 0 | 0
1.031680907 | 0 | 0
1.03185734 | 0 | 0
1.032033773 | 0 | 0
1.032210206 | 0 | 0
1.032386638 | 0 | 0
1.032563069 | 0 | 0
1.0327395 | 0 | 0
1.032915931 | 0 | 0
1.033092361 | 0 | 0
1.03326879 | 0 | 0
1.033445219 | 0 | 0
1.033621648 | 0 | 0
1.033798076 | 0 | 0
1.033974503 | 0 | 0
1.03415093 | 0 | 0
1.034327357 | 0 | 0
1.034503783 | 0 | 0
1.034680208 | 0 | 0
1.034856634 | 0 | 0
1.035033058 | 0 | 0
1.035209482 | 0 | 0
1.035385906 | 0 | 0
1.035562329 | 0 | 0
1.035738751 | 0 | 0
1.035915174 | 0 | 0
1.036091595 | 0 | 0
1.036268016 | 0 | 0
1.036444437 | 0 | 0
1.036620857 | 0 | 0
1.036797277 | 0 | 0
1.036973696 | 0 | 0
1.037150115 | 0 | 0
1.037326533 | 0 | 0
1.037502951 | 0 | 0
1.037679368 | 0 | 0
1.037855784 | 0 | 0
1.038032201 | 0 | 0
1.038208616 | 0 | 0
1.038385031 | 0 | 0
1.038561446 | 0 | 0
1.03873786 | 0 | 0
1.038914274 | 0 | 0
1.039090687 | 0 | 0
1.0392671 | 0 | 0
1.039443512 | 0 | 0
1.039619924 | 0 | 0
1.039796335 | 0 | 0
1.039972746 | 0 | 0
1.040149156 | 0 | 0
1.040325566 | 0 | 0
1.040501975 | 0 | 0
1.040678384 | 0 | 0
1.040854793 | 0 | 0
1.0410312 | 0 | 0
1.041207608 | 0 | 0
1.041384014 | 0 | 0
1.041560421 | 0 | 0
1.041736826 | 0 | 0
1.041913232 | 0 | 0
1.042089637 | 0 | 0
1.042266041 | 0 | 0
1.042442445 | 0 | 0
1.042618848 | 0 | 0
1.042795251 | 0 | 0
1.042971653 | 0 | 0
1.043148055 | 0 | 0
1.043324456 | 0 | 0
1.043500857 | 0 | 0
1.043677258 | 0 | 0
1.043853657 | 0 | 0
1.044030057 | 0 | 0
1.044206456 | 0 | 0
1.044382854 | 0 | 0
1.044559252 | 0 | 0
1.044735649 | 0 | 0
1.044912046 | 0 | 0
1.045088442 | 0 | 0
1.045264838 | 0 | 0
1.045441234 | 0 | 0
1.045617629 | 0 | 0
1.045794023 | 0 | 0
1.045970417 | 0 | 0
1.04614681 | 0 | 0
1.046323203 | 0 | 0
1.046499596 | 0 | 0
1.046675987 | 0 | 0
1.046852379 | 0 | 0
1.04702877 | 0 | 0
1.04720516 | 0 | 0
1.04738155 | 0 | 0
1.047557939 | 0 | 0
1.047734328 | 0 | 0
1.047910717 | 0 | 0
1.048087105 | 0 | 0
1.048263492 | 0 | 0
1.048439879 | 0 | 0
1.048616265 | 0 | 0
1.048792651 | 0 | 0
1.048969037 | 0 | 0
1.049145422 | 0 | 0
1.049321806 | 0 | 0
1.04949819 | 0 | 0
1.049674573 | 0 | 0
1.049850956 | 0 | 0
1.050027339 | 0 | 0
1.05020372 | 0 | 0
1.050380102 | 0 | 0
1.050556483 | 0 | 0
1.050732863 | 0 | 0
1.050909243 | 0 | 0
1.051085623 | 0 | 0
1.051262001 | 0 | 0
1.05143838 | 0 | 0
1.051614758 | 0 | 0
1.051791135 | 0 | 0
1.051967512 | 0 | 0
1.052143888 | 0 | 0
1.052320264 | 0 | 0
1.05249664 | 0 | 0
1.052673015 | 0 | 0
1.052849389 | 0 | 0
1.053025763 | 0 | 0
1.053202136 | 0 | 0
1.053378509 | 0 | 0
1.053554882 | 0 | 0
1.053731254 | 0 | 0
1.053907625 | 0 | 0
1.054083996 | 0 | 0
1.054260366 | 0 | 0
1.054436736 | 0 | 0
1.054613106 | 0 | 0
1.054789474 | 0 | 0
1.054965843 | 0 | 0
1.055142211 | 0 | 0
1.055318578 | 0 | 0
1.055494945 | 0 | 0
1.055671311 | 0 | 0
1.055847677 | 0 | 0
1.056024043 | 0 | 0
1.056200407 | 0 | 0
1.056376772 | 0 | 0
1.056553136 | 0 | 0
1.056729499 | 0 | 0
1.056905862 | 0 | 0
1.057082224 | 0 | 0
1.057258586 | 0 | 0
1.057434947 | 0 | 0
1.057611308 | 0 | 0
1.057787669 | 0 | 0
1.057964029 | 0 | 0
1.058140388 | 0 | 0
1.058316747 | 0 | 0
1.058493105 | 0 | 0
1.058669463 | 0 | 0
1.05884582 | 0 | 0
1.059022177 | 0 | 0
1.059198533 | 0 | 0
1.059374889 | 0 | 0
1.059551244 | 0 | 0
1.059727599 | 0 | 0
1.059903953 | 0 | 0
1.060080307 | 0 | 0
1.060256661 | 0 | 0
1.060433013 | 0 | 0
1.060609366 | 0 | 0
1.060785717 | 0 | 0
1.060962069 | 0 | 0
1.061138419 | 0 | 0
1.06131477 | 0 | 0
1.061491119 | 0 | 0
1.061667469 | 0 | 0
1.061843817 | 0 | 0
1.062020166 | 0 | 0
1.062196513 | 0 | 0
1.062372861 | 0 | 0
1.062549207 | 0 | 0
1.062725553 | 0 | 0
1.062901899 | 0 | 0
1.063078244 | 0 | 0
1.063254589 | 0 | 0
1.063430933 | 0 | 0
1.063607277 | 0 | 0
1.06378362 | 0 | 0
1.063959963 | 0 | 0
1.064136305 | 0 | 0
1.064312647 | 0 | 0
1.064488988 | 0 | 0
1.064665328 | 0 | 0
1.064841669 | 0 | 0
1.065018008 | 0 | 0
1.065194347 | 0 | 0
1.065370686 | 0 | 0
1.065547024 | 0 | 0
1.065723362 | 0 | 0
1.065899699 | 0 | 0
1.066076035 | 0 | 0
1.066252371 | 0 | 0
1.066428707 | 0 | 0
1.066605042 | 0 | 0
1.066781377 | 0 | 0
1.066957711 | 0 | 0
1.067134044 | 0 | 0
1.067310377 | 0 | 0
1.06748671 | 0 | 0
1.067663042 | 0 | 0
1.067839373 | 0 | 0
1.068015704 | 0 | 0
1.068192035 | 0 | 0
1.068368365 | 0 | 0
1.068544694 | 0 | 0
1.068721023 | 0 | 0
1.068897352 | 0 | 0
1.06907368 | 0 | 0
1.069250007 | 0 | 0
1.069426334 | 0 | 0
1.06960266 | 0 | 0
1.069778986 | 0 | 0
1.069955312 | 0 | 0
1.070131637 | 0 | 0
1.070307961 | 0 | 0
1.070484285 | 0 | 0
1.070660608 | 0 | 0
1.070836931 | 0 | 0
1.071013253 | 0 | 0
1.071189575 | 0 | 0
1.071365897 | 0 | 0
1.071542217 | 0 | 0
1.071718538 | 0 | 0
1.071894858 | 0 | 0
1.072071177 | 0 | 0
1.072247496 | 0 | 0
1.072423814 | 0 | 0
1.072600132 | 0 | 0
1.072776449 | 0 | 0
1.072952766 | 0 | 0
1.073129082 | 0 | 0
1.073305398 | 0 | 0
1.073481713 | 0 | 0
1.073658027 | 0 | 0
1.073834342 | 0 | 0
1.074010655 | 0 | 0
1.074186968 | 0 | 0
1.074363281 | 0 | 0
1.074539593 | 0 | 0
1.074715905 | 0 | 0
1.074892216 | 0 | 0
1.075068527 | 0 | 0
1.075244837 | 0 | 0
1.075421146 | 0 | 0
1.075597455 | 0 | 0
1.075773764 | 0 | 0
1.075950072 | 0 | 0
1.076126379 | 0 | 0
1.076302686 | 0 | 0
1.076478993 | 0 | 0
1.076655299 | 0 | 0
1.076831604 | 0 | 0
1.077007909 | 0 | 0
1.077184214 | 0 | 0
1.077360518 | 0 | 0
1.077536821 | 0 | 0
1.077713124 | 0 | 0
1.077889427 | 0 | 0
1.078065728 | 0 | 0
1.07824203 | 0 | 0
1.078418331 | 0 | 0
1.078594631 | 0 | 0
1.078770931 | 0 | 0
1.07894723 | 0 | 0
1.079123529 | 0 | 0
1.079299827 | 0 | 0
1.079476125 | 0 | 0
1.079652422 | 0 | 0
1.079828719 | 0 | 0
1.080005015 | 0 | 0
1.080181311 | 0 | 0
1.080357606 | 0 | 0
1.080533901 | 0 | 0
1.080710195 | 0 | 0
1.080886489 | 0 | 0
1.081062782 | 0 | 0
1.081239075 | 0 | 0
1.081415367 | 0 | 0
1.081591658 | 0 | 0
1.08176795 | 0 | 0
1.08194424 | 0 | 0
1.08212053 | 0 | 0
1.08229682 | 0 | 0
1.082473109 | 0 | 0
1.082649397 | 0 | 0
1.082825685 | 0 | 0
1.083001973 | 0 | 0
1.08317826 | 0 | 0
1.083354546 | 0 | 0
1.083530832 | 0 | 0
1.083707118 | 0 | 0
1.083883403 | 0 | 0
1.084059687 | 0 | 0
1.084235971 | 0 | 0
1.084412254 | 0 | 0
1.084588537 | 0 | 0
1.084764819 | 0 | 0
1.084941101 | 0 | 0
1.085117382 | 0 | 0
1.085293663 | 0 | 0
1.085469944 | 0 | 0
1.085646223 | 0 | 0
1.085822503 | 0 | 0
1.085998781 | 0 | 0
1.086175059 | 0 | 0
1.086351337 | 0 | 0
1.086527614 | 0 | 0
1.086703891 | 0 | 0
1.086880167 | 0 | 0
1.087056443 | 0 | 0
1.087232718 | 0 | 0
1.087408992 | 0 | 0
1.087585266 | 0 | 0
1.08776154 | 0 | 0
1.087937813 | 0 | 0
1.088114085 | 0 | 0
1.088290357 | 0 | 0
1.088466629 | 0 | 0
1.0886429 | 0 | 0
1.08881917 | 0 | 0
1.08899544 | 0 | 0
1.08917171 | 0 | 0
1.089347979 | 0 | 0
1.089524247 | 0 | 0
1.089700515 | 0 | 0
1.089876782 | 0 | 0
1.090053049 | 0 | 0
1.090229315 | 0 | 0
1.090405581 | 0 | 0
1.090581846 | 0 | 0
1.090758111 | 0 | 0
1.090934375 | 0 | 0
1.091110639 | 0 | 0
1.091286902 | 0 | 0
1.091463165 | 0 | 0
1.091639427 | 0 | 0
1.091815688 | 0 | 0
1.09199195 | 0 | 0
1.09216821 | 0 | 0
1.09234447 | 0 | 0
1.09252073 | 0 | 0
1.092696989 | 0 | 0
1.092873247 | 0 | 0
1.093049505 | 0 | 0
1.093225763 | 0 | 0
1.09340202 | 0 | 0
1.093578276 | 0 | 0
1.093754532 | 0 | 0
1.093930787 | 0 | 0
1.094107042 | 0 | 0
1.094283296 | 0 | 0
1.09445955 | 0 | 0
1.094635804 | 0 | 0
1.094812056 | 0 | 0
1.094988309 | 0 | 0
1.09516456 | 0 | 0
1.095340812 | 0 | 0
1.095517062 | 0 | 0
1.095693312 | 0 | 0
1.095869562 | 0 | 0
1.096045811 | 0 | 0
1.09622206 | 0 | 0
1.096398308 | 0 | 0
1.096574555 | 0 | 0
1.096750802 | 0 | 0
1.096927049 | 0 | 0
1.097103295 | 0 | 0
1.09727954 | 0 | 0
1.097455785 | 0 | 0
1.09763203 | 0 | 0
1.097808274 | 0 | 0
1.097984517 | 0 | 0
1.09816076 | 0 | 0
1.098337002 | 0 | 0
1.098513244 | 0 | 0
1.098689485 | 0 | 0
1.098865726 | 0 | 0
1.099041966 | 0 | 0
1.099218206 | 0 | 0
1.099394445 | 0 | 0
1.099570684 | 0 | 0
1.099746922 | 0 | 0
1.09992316 | 0 | 0
1.100099397 | 0 | 0
1.100275633 | 0 | 0
1.100451869 | 0 | 0
1.100628105 | 0 | 0
1.10080434 | 0 | 0
1.100980574 | 0 | 0
1.101156808 | 0 | 0
1.101333042 | 0 | 0
1.101509275 | 0 | 0
1.101685507 | 0 | 0
1.101861739 | 0 | 0
1.10203797 | 0 | 0
1.102214201 | 0 | 0
1.102390431 | 0 | 0
1.102566661 | 0 | 0
1.10274289 | 0 | 0
1.102919119 | 0 | 0
1.103095347 | 0 | 0
1.103271575 | 0 | 0
1.103447802 | 0 | 0
1.103624029 | 0 | 0
1.103800255 | 0 | 0
1.10397648 | 0 | 0
1.104152705 | 0 | 0
1.10432893 | 0 | 0
1.104505154 | 0 | 0
1.104681377 | 0 | 0
1.1048576 | 0 | 0
1.105033823 | 0 | 0
1.105210045 | 0 | 0
1.105386266 | 0 | 0
1.105562487 | 0 | 0
1.105738707 | 0 | 0
1.105914927 | 0 | 0
1.106091146 | 0 | 0
1.106267365 | 0 | 0
1.106443583 | 0 | 0
1.106619801 | 0 | 0
1.106796018 | 0 | 0
1.106972234 | 0 | 0
1.107148451 | 0 | 0
1.107324666 | 0 | 0
1.107500881 | 0 | 0
1.107677096 | 0 | 0
1.10785331 | 0 | 0
1.108029523 | 0 | 0
1.108205736 | 0 | 0
1.108381948 | 0 | 0
1.10855816 | 0 | 0
1.108734372 | 0 | 0
1.108910582 | 0 | 0
1.109086793 | 0 | 0
1.109263003 | 0 | 0
1.109439212 | 0 | 0
1.10961542 | 0 | 0
1.109791629 | 0 | 0
1.109967836 | 0 | 0
1.110144043 | 0 | 0
1.11032025 | 0 | 0
1.110496456 | 0 | 0
1.110672662 | 0 | 0
1.110848867 | 0 | 0
1.111025071 | 0 | 0
1.111201275 | 0 | 0
1.111377478 | 0 | 0
1.111553681 | 0 | 0
1.111729884 | 0 | 0
1.111906086 | 0 | 0
1.112082287 | 0 | 0
1.112258488 | 0 | 0
1.112434688 | 0 | 0
1.112610888 | 0 | 0
1.112787087 | 0 | 0
1.112963285 | 0 | 0
1.113139484 | 0 | 0
1.113315681 | 0 | 0
1.113491878 | 0 | 0
1.113668075 | 0 | 0
1.113844271 | 0 | 0
1.114020466 | 0 | 0
1.114196661 | 0 | 0
1.114372856 | 0 | 0
1.11454905 | 0 | 0
1.114725243 | 0 | 0
1.114901436 | 0 | 0
1.115077628 | 0 | 0
1.11525382 | 0 | 0
1.115430011 | 0 | 0
1.115606202 | 0 | 0
1.115782392 | 0 | 0
1.115958582 | 0 | 0
1.116134771 | 0 | 0
1.116310959 | 0 | 0
1.116487147 | 0 | 0
1.116663335 | 0 | 0
1.116839522 | 0 | 0
1.117015708 | 0 | 0
1.117191894 | 0 | 0
1.11736808 | 0 | 0
1.117544264 | 0 | 0
1.117720449 | 0 | 0
1.117896633 | 0 | 0
1.118072816 | 0 | 0
1.118248998 | 0 | 0
1.118425181 | 0 | 0
1.118601362 | 0 | 0
1.118777543 | 0 | 0
1.118953724 | 0 | 0
1.119129904 | 0 | 0
1.119306084 | 0 | 0
1.119482263 | 0 | 0
1.119658441 | 0 | 0
1.119834619 | 0 | 0
1.120010796 | 0 | 0
1.120186973 | 0 | 0
1.12036315 | 0 | 0
1.120539326 | 0 | 0
1.120715501 | 0 | 0
1.120891676 | 0 | 0
1.12106785 | 0 | 0
1.121244023 | 0 | 0
1.121420197 | 0 | 0
1.121596369 | 0 | 0
1.121772541 | 0 | 0
1.121948713 | 0 | 0
1.122124884 | 0 | 0
1.122301054 | 0 | 0
1.122477224 | 0 | 0
1.122653394 | 0 | 0
1.122829562 | 0 | 0
1.123005731 | 0 | 0
1.123181899 | 0 | 0
1.123358066 | 0 | 0
1.123534232 | 0 | 0
1.123710399 | 0 | 0
1.123886564 | 0 | 0
1.124062729 | 0 | 0
1.124238894 | 0 | 0
1.124415058 | 0 | 0
1.124591222 | 0 | 0
1.124767385 | 0 | 0
1.124943547 | 0 | 0
1.125119709 | 0 | 0
1.12529587 | 0 | 0
1.125472031 | 0 | 0
1.125648191 | 0 | 0
1.125824351 | 0 | 0
1.12600051 | 0 | 0
1.126176669 | 0 | 0
1.126352827 | 0 | 0
1.126528985 | 0 | 0
1.126705142 | 0 | 0
1.126881299 | 0 | 0
1.127057455 | 0 | 0
1.12723361 | 0 | 0
1.127409765 | 0 | 0
1.127585919 | 0 | 0
1.127762073 | 0 | 0
1.127938227 | 0 | 0
1.128114379 | 0 | 0
1.128290532 | 0 | 0
1.128466683 | 0 | 0
1.128642835 | 0 | 0
1.128818985 | 0 | 0
1.128995135 | 0 | 0
1.129171285 | 0 | 0
1.129347434 | 0 | 0
1.129523582 | 0 | 0
1.12969973 | 0 | 0
1.129875878 | 0 | 0
1.130052025 | 0 | 0
1.130228171 | 0 | 0
1.130404317 | 0 | 0
1.130580462 | 0 | 0
1.130756607 | 0 | 0
1.130932751 | 0 | 0
1.131108895 | 0 | 0
1.131285038 | 0 | 0
1.13146118 | 0 | 0
1.131637322 | 0 | 0
1.131813464 | 0 | 0
1.131989605 | 0 | 0
1.132165745 | 0 | 0
1.132341885 | 0 | 0
1.132518025 | 0 | 0
1.132694163 | 0 | 0
1.132870302 | 0 | 0
1.133046439 | 0 | 0
1.133222577 | 0 | 0
1.133398713 | 0 | 0
1.133574849 | 0 | 0
1.133750985 | 0 | 0
1.13392712 | 0 | 0
1.134103254 | 0 | 0
1.134279388 | 0 | 0
1.134455522 | 0 | 0
1.134631655 | 0 | 0
1.134807787 | 0 | 0
1.134983919 | 0 | 0
1.13516005 | 0 | 0
1.135336181 | 0 | 0
1.135512311 | 0 | 0
1.13568844 | 0 | 0
1.13586457 | 0 | 0
1.136040698 | 0 | 0
1.136216826 | 0 | 0
1.136392954 | 0 | 0
1.136569081 | 0 | 0
1.136745207 | 0 | 0
1.136921333 | 0 | 0
1.137097458 | 0 | 0
1.137273583 | 0 | 0
1.137449707 | 0 | 0
1.137625831 | 0 | 0
1.137801954 | 0 | 0
1.137978076 | 0 | 0
1.138154199 | 0 | 0
1.13833032 | 0 | 0
1.138506441 | 0 | 0
1.138682561 | 0 | 0
1.138858681 | 0 | 0
1.139034801 | 0 | 0
1.139210919 | 0 | 0
1.139387038 | 0 | 0
1.139563155 | 0 | 0
1.139739273 | 0 | 0
1.139915389 | 0 | 0
1.140091505 | 0 | 0
1.140267621 | 0 | 0
1.140443736 | 0 | 0
1.14061985 | 0 | 0
1.140795964 | 0 | 0
1.140972078 | 0 | 0
1.141148191 | 0 | 0
1.141324303 | 0 | 0
1.141500415 | 0 | 0
1.141676526 | 0 | 0
1.141852636 | 0 | 0
1.142028747 | 0 | 0
1.142204856 | 0 | 0
1.142380965 | 0 | 0
1.142557074 | 0 | 0
1.142733182 | 0 | 0
1.142909289 | 0 | 0
1.143085396 | 0 | 0
1.143261502 | 0 | 0
1.143437608 | 0 | 0
1.143613713 | 0 | 0
1.143789818 | 0 | 0
1.143965922 | 0 | 0
1.144142026 | 0 | 0
1.144318129 | 0 | 0
1.144494231 | 0 | 0
1.144670333 | 0 | 0
1.144846434 | 0 | 0
1.145022535 | 0 | 0
1.145198636 | 0 | 0
1.145374735 | 0 | 0
1.145550835 | 0 | 0
1.145726933 | 0 | 0
1.145903031 | 0 | 0
1.146079129 | 0 | 0
1.146255226 | 0 | 0
1.146431323 | 0 | 0
1.146607419 | 0 | 0
1.146783514 | 0 | 0
1.146959609 | 0 | 0
1.147135703 | 0 | 0
1.147311797 | 0 | 0
1.14748789 | 0 | 0
1.147663983 | 0 | 0
1.147840075 | 0 | 0
1.148016167 | 0 | 0
1.148192258 | 0 | 0
1.148368348 | 0 | 0
1.148544438 | 0 | 0
1.148720527 | 0 | 0
1.148896616 | 0 | 0
1.149072705 | 0 | 0
1.149248792 | 0 | 0
1.14942488 | 0 | 0
1.149600966 | 0 | 0
1.149777052 | 0 | 0
1.149953138 | 0 | 0
1.150129223 | 0 | 0
1.150305307 | 0 | 0
1.150481391 | 0 | 0
1.150657475 | 0 | 0
1.150833558 | 0 | 0
1.15100964 | 0 | 0
1.151185722 | 0 | 0
1.151361803 | 0 | 0
1.151537883 | 0 | 0
1.151713964 | 0 | 0
1.151890043 | 0 | 0
1.152066122 | 0 | 0
1.152242201 | 0 | 0
1.152418278 | 0 | 0
1.152594356 | 0 | 0
1.152770433 | 0 | 0
1.152946509 | 0 | 0
1.153122585 | 0 | 0
1.15329866 | 0 | 0
1.153474734 | 0 | 0
1.153650808 | 0 | 0
1.153826882 | 0 | 0
1.154002955 | 0 | 0
1.154179027 | 0 | 0
1.154355099 | 0 | 0
1.154531171 | 0 | 0
1.154707241 | 0 | 0
1.154883311 | 0 | 0
1.155059381 | 0 | 0
1.15523545 | 0 | 0
1.155411519 | 0 | 0
1.155587587 | 0 | 0
1.155763654 | 0 | 0
1.155939721 | 0 | 0
1.156115788 | 0 | 0
1.156291853 | 0 | 0
1.156467919 | 0 | 0
1.156643983 | 0 | 0
1.156820048 | 0 | 0
1.156996111 | 0 | 0
1.157172174 | 0 | 0
1.157348237 | 0 | 0
1.157524299 | 0 | 0
1.15770036 | 0 | 0
1.157876421 | 0 | 0
1.158052481 | 0 | 0
1.158228541 | 0 | 0
1.1584046 | 0 | 0
1.158580659 | 0 | 0
1.158756717 | 0 | 0
1.158932775 | 0 | 0
1.159108832 | 0 | 0
1.159284888 | 0 | 0
1.159460944 | 0 | 0
1.159636999 | 0 | 0
1.159813054 | 0 | 0
1.159989108 | 0 | 0
1.160165162 | 0 | 0
1.160341215 | 0 | 0
1.160517268 | 0 | 0
1.16069332 | 0 | 0
1.160869371 | 0 | 0
1.161045422 | 0 | 0
1.161221473 | 0 | 0
1.161397522 | 0 | 0
1.161573572 | 0 | 0
1.16174962 | 0 | 0
1.161925669 | 0 | 0
1.162101716 | 0 | 0
1.162277763 | 0 | 0
1.16245381 | 0 | 0
1.162629856 | 0 | 0
1.162805901 | 0 | 0
1.162981946 | 0 | 0
1.16315799 | 0 | 0
1.163334034 | 0 | 0
1.163510077 | 0 | 0
1.16368612 | 0 | 0
1.163862162 | 0 | 0
1.164038203 | 0 | 0
1.164214244 | 0 | 0
1.164390285 | 0 | 0
1.164566325 | 0 | 0
1.164742364 | 0 | 0
1.164918403 | 0 | 0
1.165094441 | 0 | 0
1.165270478 | 0 | 0
1.165446516 | 0 | 0
1.165622552 | 0 | 0
1.165798588 | 0 | 0
1.165974624 | 0 | 0
1.166150658 | 0 | 0
1.166326693 | 0 | 0
1.166502726 | 0 | 0
1.16667876 | 0 | 0
1.166854792 | 0 | 0
1.167030824 | 0 | 0
1.167206856 | 0 | 0
1.167382887 | 0 | 0
1.167558917 | 0 | 0
1.167734947 | 0 | 0
1.167910977 | 0 | 0
1.168087005 | 0 | 0
1.168263033 | 0 | 0
1.168439061 | 0 | 0
1.168615088 | 0 | 0
1.168791115 | 0 | 0
1.168967141 | 0 | 0
1.169143166 | 0 | 0
1.169319191 | 0 | 0
1.169495215 | 0 | 0
1.169671239 | 0 | 0
1.169847262 | 0 | 0
1.170023285 | 0 | 0
1.170199307 | 0 | 0
1.170375329 | 0 | 0
1.170551349 | 0 | 0
1.17072737 | 0 | 0
1.17090339 | 0 | 0
1.171079409 | 0 | 0
1.171255428 | 0 | 0
1.171431446 | 0 | 0
1.171607464 | 0 | 0
1.171783481 | 0 | 0
1.171959497 | 0 | 0
1.172135513 | 0 | 0
1.172311528 | 0 | 0
1.172487543 | 0 | 0
1.172663558 | 0 | 0
1.172839571 | 0 | 0
1.173015584 | 0 | 2.57e-05
1.173191597 | 0 | 3.62e-05
1.173367609 | 0 | 5.1e-05
1.173543621 | 0 | 7.15e-05
1.173719632 | 0 | 9.99e-05
1.173895642 | 0 | 0.00013918
1.174071652 | 0 | 0.00019315
1.174247661 | 0 | 0.00026713
1.17442367 | 0 | 0.00036815
1.174599678 | 0 | 0.00050563
1.174775685 | 0 | 0.00069205
1.174951692 | 0 | 0.00094392
1.175127699 | 0 | 0.001283
1.175303705 | 0 | 0.0017379
1.17547971 | 0 | 0.0023458
1.175655715 | 0 | 0.0031556
1.175831719 | 0 | 0.0042301
1.176007723 | 0 | 0.0056509
1.176183726 | 0 | 0.0075228
1.176359728 | 0 | 0.0099801
1.17653573 | 0 | 0.013194
1.176711732 | 0 | 0.017383
1.176887733 | 0 | 0.022823
1.177063733 | 0 | 0.029861
1.177239733 | 0 | 0.038935
1.177415732 | 0 | 0.05059
1.17759173 | 0 | 0.065507
1.177767728 | 0 | 0.084528
1.177943726 | 0 | 0.1087
1.178119723 | 0 | 0.13929
1.178295719 | 0 | 0.17788
1.178471715 | 0 | 0.22637
1.17864771 | 0 | 0.28708
1.178823705 | 0 | 0.36282
1.178999699 | 0 | 0.45695
1.179175693 | 0 | 0.57351
1.179351686 | 0 | 0.71732
1.179527678 | 0 | 0.89408
1.17970367 | 0 | 1.1105
1.179879661 | 0 | 1.3746
1.180055652 | 0 | 1.6956
1.180231642 | 0 | 2.0844
1.180407632 | 0 | 2.5534
1.180583621 | 0 | 3.1171
1.18075961 | 0 | 3.7921
1.180935598 | 0 | 4.5973
1.181111585 | 0 | 5.5542
1.181287572 | 0 | 6.687
1.181463558 | 0 | 8.023
1.181639544 | 0 | 9.5927
1.181815529 | 0 | 11.43
1.181991513 | 0 | 13.572
1.182167497 | 0 | 16.059
1.182343481 | 0 | 18.936
1.182519464 | 0 | 22.252
1.182695446 | 0 | 26.058
1.182871428 | 0 | 30.41
1.183047409 | 0 | 35.365
1.18322339 | 0 | 40.985
1.18339937 | 0 | 47.335
1.183575349 | 0 | 54.478
1.183751328 | 0 | 62.483
1.183927307 | 0 | 71.417
1.184103284 | 0 | 81.345
1.184279262 | 0 | 92.332
1.184455238 | 0 | 104.44
1.184631215 | 0 | 117.73
1.18480719 | 0 | 132.25
1.184983165 | 0 | 148.05
1.18515914 | 0 | 165.16
1.185335113 | 0 | 183.61
1.185511087 | 0 | 203.42
1.185687059 | 0 | 224.58
1.185863032 | 0 | 247.09
1.186039003 | 0 | 270.91
1.186214974 | 0 | 296
1.186390945 | 0 | 322.29
1.186566915 | 0 | 349.71
1.186742884 | 0 | 378.15
1.186918853 | 0 | 407.48
1.187094821 | 0 | 437.58
1.187270789 | 0 | 468.26
1.187446756 | 0 | 499.37
1.187622722 | 0 | 530.7
1.187798688 | 0 | 562.05
1.187974654 | 0 | 593.18
1.188150619 | 0 | 623.88
1.188326583 | 0 | 653.89
1.188502547 | 0 | 682.98
1.18867851 | 0 | 710.89
1.188854472 | 0 | 737.39
1.189030434 | 0 | 762.22
1.189206396 | 0 | 785.17
1.189382357 | 0 | 806
1.189558317 | 0 | 824.53
1.189734277 | 0 | 840.57
1.189910236 | 0 | 853.95
1.190086195 | 0 | 864.55
1.190262153 | 0 | 872.24
1.19043811 | 0 | 876.96
1.190614067 | 0 | 878.66
1.190790023 | 0 | 877.32
1.190965979 | 0 | 872.94
1.191141934 | 0 | 865.58
1.191317889 | 0 | 855.32
1.191493843 | 0 | 842.25
1.191669797 | 0 | 826.51
1.191845749 | 0 | 808.27
1.192021702 | 0 | 787.68
1.192197654 | 0 | 764.97
1.192373605 | 0 | 740.34
1.192549556 | 0 | 714.03
1.192725506 | 0 | 686.27
1.192901455 | 0 | 657.3
1.193077404 | 0 | 627.39
1.193253353 | 0 | 596.76
1.1934293 | 0 | 565.66
1.193605248 | 0 | 534.33
1.193781194 | 0 | 502.98
1.193957141 | 0 | 471.84
1.194133086 | 0 | 441.09
1.194309031 | 0 | 410.92
1.194484976 | 0 | 381.49
1.194660919 | 0 | 352.95
1.194836863 | 0 | 325.41
1.195012805 | 0 | 298.98
1.195188748 | 0 | 273.74
1.195364689 | 0 | 249.77
1.19554063 | 0 | 227.11
1.195716571 | 0 | 205.79
1.19589251 | 0 | 185.83
1.19606845 | 0 | 167.22
1.196244389 | 0 | 149.96
1.196420327 | 0 | 134.01
1.196596264 | 0 | 119.34
1.196772201 | 0 | 105.92
1.196948138 | 0 | 93.673
1.197124074 | 0 | 82.559
1.197300009 | 0 | 72.512
1.197475944 | 0 | 63.467
1.197651878 | 0 | 55.358
1.197827812 | 0 | 48.118
1.198003745 | 0 | 41.68
1.198179677 | 0 | 35.979
1.198355609 | 0 | 30.95
1.19853154 | 0 | 26.532
1.198707471 | 0 | 22.666
1.198883401 | 0 | 19.296
1.199059331 | 0 | 16.371
1.19923526 | 0 | 13.84
1.199411188 | 0 | 11.661
1.199587116 | 0 | 9.7906
1.199763044 | 0 | 8.1918
1.19993897 | 0 | 6.8304
1.200114897 | 0 | 5.6756
1.200290822 | 0 | 4.6996
1.200466747 | 0 | 3.8781
1.200642672 | 0 | 3.1891
1.200818596 | 0 | 2.6134
1.200994519 | 0 | 2.1342
1.201170442 | 0 | 1.7369
1.201346364 | 0 | 1.4086
1.201522286 | 0 | 1.1385
1.201698207 | 0 | 0.91692
1.201874127 | 0 | 0.73593
1.202050047 | 0 | 0.58863
1.202225966 | 0 | 0.46918
1.202401885 | 0 | 0.37268
1.202577803 | 0 | 0.295
1.202753721 | 0 | 0.23271
1.202929638 | 0 | 0.18293
1.203105554 | 0 | 0.14331
1.20328147 | 0 | 0.11187
1.203457386 | 0 | 0.087036
1.2036333 | 0 | 0.067477
1.203809215 | 0 | 0.052132
1.203985128 | 0 | 0.040138
1.204161041 | 0 | 0.030796
1.204336954 | 0 | 0.023547
1.204512866 | 0 | 0.017942
1.204688777 | 0 | 0.013624
1.204864688 | 0 | 0.010309
1.205040598 | 0 | 0.0077739
1.205216507 | 0 | 0.0058418
1.205392416 | 0 | 0.0043748
1.205568325 | 0 | 0.0032648
1.205744233 | 0 | 0.002428
1.20592014 | 0 | 0.0017995
1.206096047 | 0 | 0.001329
1.206271953 | 0 | 0.00097817
1.206447858 | 0 | 0.00071745
1.206623763 | 0 | 0.0005244
1.206799668 | 0 | 0.00038197
1.206975572 | 0 | 0.00027726
1.207151475 | 0 | 0.00020056
1.207327378 | 0 | 0.00014457
1.20750328 | 0 | 0.00010386
1.207679181 | 0 | 7.43e-05
1.207855082 | 0 | 5.3e-05
1.208030983 | 0 | 3.77e-05
1.208206883 | 0 | 0
1.208382782 | 0 | 0
1.20855868 | 0 | 0
1.208734579 | 0 | 0
1.208910476 | 0 | 0
1.209086373 | 0 | 0
1.209262269 | 0 | 0
1.209438165 | 0 | 0
1.20961406 | 0 | 0
1.209789955 | 0 | 0
1.209965849 | 0 | 0
1.210141743 | 0 | 0
1.210317636 | 0 | 0
1.210493528 | 0 | 0
1.21066942 | 0 | 0
1.210845311 | 0 | 0
1.211021202 | 0 | 0
1.211197092 | 0 | 0
1.211372981 | 0 | 0
1.21154887 | 0 | 0
1.211724758 | 0 | 0
1.211900646 | 0 | 0
1.212076533 | 0 | 0
1.21225242 | 0 | 0
1.212428306 | 0 | 0
1.212604191 | 0 | 0
1.212780076 | 0 | 0
1.21295596 | 0 | 0
1.213131844 | 0 | 0
1.213307727 | 0 | 0
1.21348361 | 0 | 0
1.213659492 | 0 | 0
1.213835373 | 0 | 0
1.214011254 | 0 | 0
1.214187134 | 0 | 0
1.214363014 | 0 | 0
1.214538893 | 0 | 0
1.214714771 | 0 | 0
1.214890649 | 0 | 0
1.215066527 | 0 | 0
1.215242403 | 0 | 0
1.215418279 | 0 | 0
1.215594155 | 0 | 0
1.21577003 | 0 | 0
1.215945905 | 0 | 0
1.216121778 | 0 | 0
1.216297652 | 0 | 0
1.216473524 | 0 | 0
1.216649397 | 0 | 0
1.216825268 | 0 | 0
1.217001139 | 0 | 0
1.21717701 | 0 | 0
1.217352879 | 0 | 0
1.217528749 | 0 | 0
1.217704617 | 0 | 0
1.217880485 | 0 | 0
1.218056353 | 0 | 0
1.21823222 | 0 | 0
1.218408086 | 0 | 0
1.218583952 | 0 | 0
1.218759817 | 0 | 0
1.218935682 | 0 | 0
1.219111546 | 0 | 0
1.219287409 | 0 | 0
1.219463272 | 0 | 0
1.219639134 | 0 | 0
1.219814996 | 0 | 0
1.219990857 | 0 | 0
1.220166718 | 0 | 0
1.220342577 | 0 | 0
1.220518437 | 0 | 0
1.220694296 | 0 | 0
1.220870154 | 0 | 0
1.221046011 | 0 | 0
1.221221869 | 0 | 0
1.221397725 | 0 | 0
1.221573581 | 0 | 0
1.221749436 | 0 | 0
1.221925291 | 0 | 0
1.222101145 | 0 | 0
1.222276999 | 0 | 0
1.222452852 | 0 | 0
1.222628704 | 0 | 0
1.222804556 | 0 | 0
1.222980407 | 0 | 0
1.223156258 | 0 | 0
1.223332108 | 0 | 0
1.223507957 | 0 | 0
1.223683806 | 0 | 0
1.223859654 | 0 | 0
1.224035502 | 0 | 0
1.224211349 | 0 | 0
1.224387196 | 0 | 0
1.224563042 | 0 | 0
1.224738887 | 0 | 0
1.224914732 | 0 | 0
1.225090576 | 0 | 0
1.22526642 | 0 | 0
1.225442263 | 0 | 0
1.225618106 | 0 | 0
1.225793948 | 0 | 0
1.225969789 | 0 | 0
1.22614563 | 0 | 0
1.22632147 | 0 | 0
1.226497309 | 0 | 0
1.226673148 | 0 | 0
1.226848987 | 0 | 0
1.227024825 | 0 | 0
1.227200662 | 0 | 0
1.227376498 | 0 | 0
1.227552335 | 0 | 0
1.22772817 | 0 | 0
1.227904005 | 0 | 0
1.228079839 | 0 | 0
1.228255673 | 0 | 0
1.228431506 | 0 | 0
1.228607339 | 0 | 0
1.228783171 | 0 | 0
1.228959002 | 0 | 0
1.229134833 | 0 | 0
1.229310663 | 0 | 0
1.229486493 | 0 | 0
1.229662322 | 0 | 0
1.22983815 | 0 | 0
1.230013978 | 0 | 0
1.230189805 | 0 | 0
1.230365632 | 0 | 0
1.230541458 | 0 | 0
1.230717284 | 0 | 0
1.230893109 | 0 | 0
1.231068933 | 0 | 0
1.231244757 | 0 | 0
1.23142058 | 0 | 0
1.231596403 | 0 | 0
1.231772225 | 0 | 0
1.231948046 | 0 | 0
1.232123867 | 0 | 0
1.232299687 | 0 | 0
1.232475507 | 0 | 0
1.232651326 | 0 | 0
1.232827145 | 0 | 0
1.233002963 | 0 | 0
1.23317878 | 0 | 0
1.233354597 | 0 | 0
1.233530413 | 0 | 0
1.233706228 | 0 | 0
1.233882043 | 0 | 0
1.234057858 | 0 | 0
1.234233672 | 0 | 0
1.234409485 | 0 | 0
1.234585297 | 0 | 0
1.234761109 | 0 | 0
1.234936921 | 0 | 0
1.235112732 | 0 | 0
1.235288542 | 0 | 0
1.235464352 | 0 | 0
1.235640161 | 0 | 0
1.235815969 | 0 | 0
1.235991777 | 0 | 0
1.236167585 | 0 | 0
1.236343391 | 0 | 0
1.236519198 | 0 | 0
1.236695003 | 0 | 0
1.236870808 | 0 | 0
1.237046613 | 0 | 0
1.237222416 | 0 | 0
1.23739822 | 0 | 0
1.237574022 | 0 | 0
1.237749824 | 0 | 0
1.237925626 | 0 | 0
1.238101427 | 0 | 0
1.238277227 | 0 | 0
1.238453027 | 0 | 0
1.238628826 | 0 | 0
1.238804624 | 0 | 0
1.238980422 | 0 | 0
1.239156219 | 0 | 0
1.239332016 | 0 | 0
1.239507812 | 0 | 0
1.239683608 | 0 | 0
1.239859403 | 0 | 0
1.240035197 | 0 | 0
1.240210991 | 0 | 0
1.240386784 | 0 | 0
1.240562577 | 0 | 0
1.240738369 | 0 | 0
1.24091416 | 0 | 0
1.241089951 | 0 | 0
1.241265741 | 0 | 0
1.241441531 | 0 | 0
1.24161732 | 0 | 0
1.241793108 | 0 | 0
1.241968896 | 0 | 0
1.242144684 | 0 | 0
1.24232047 | 0 | 0
1.242496256 | 0 | 0
1.242672042 | 0 | 0
1.242847827 | 0 | 0
1.243023611 | 0 | 0
1.243199395 | 0 | 0
1.243375178 | 0 | 0
1.243550961 | 0 | 0
1.243726743 | 0 | 0
1.243902524 | 0 | 0
1.244078305 | 0 | 0
1.244254085 | 0 | 0
1.244429865 | 0 | 0
1.244605644 | 0 | 0
1.244781422 | 0 | 0
1.2449572 | 0 | 0
1.245132977 | 0 | 0
1.245308754 | 0 | 0
1.24548453 | 0 | 0
1.245660305 | 0 | 0
1.24583608 | 0 | 0
1.246011854 | 0 | 0
1.246187628 | 0 | 0
1.246363401 | 0 | 0
1.246539174 | 0 | 0
1.246714945 | 0 | 0
1.246890717 | 0 | 0
1.247066488 | 0 | 0
1.247242258 | 0 | 0
1.247418027 | 0 | 0
1.247593796 | 0 | 0
1.247769564 | 0 | 0
1.247945332 | 0 | 0
1.248121099 | 0 | 0
1.248296866 | 0 | 0
1.248472632 | 0 | 0
1.248648397 | 0 | 0
1.248824162 | 0 | 0
1.248999926 | 0 | 0
1.24917569 | 0 | 0
1.249351453 | 0 | 0
1.249527215 | 0 | 0
1.249702977 | 0 | 0
1.249878738 | 0 | 0
1.250054499 | 0 | 0
1.250230259 | 0 | 0
1.250406018 | 0 | 0
1.250581777 | 0 | 0
1.250757535 | 0 | 0
1.250933293 | 0 | 0
1.25110905 | 0 | 0
1.251284806 | 0 | 0
1.251460562 | 0 | 0
1.251636317 | 0 | 0
1.251812072 | 0 | 0
1.251987826 | 0 | 0
1.252163579 | 0 | 0
1.252339332 | 0 | 0
1.252515085 | 0 | 0
1.252690836 | 0 | 0
1.252866587 | 0 | 0
1.253042338 | 0 | 0
1.253218088 | 0 | 0
1.253393837 | 0 | 0
1.253569586 | 0 | 0
1.253745334 | 0 | 0
1.253921081 | 0 | 0
1.254096828 | 0 | 0
1.254272574 | 0 | 0
1.25444832 | 0 | 0
1.254624065 | 0 | 0
1.25479981 | 0 | 0
1.254975554 | 0 | 0
1.255151297 | 0 | 0
1.25532704 | 0 | 0
1.255502782 | 0 | 0
1.255678523 | 0 | 0
1.255854264 | 0 | 0
1.256030005 | 0 | 0
1.256205744 | 0 | 0
1.256381483 | 0 | 0
1.256557222 | 0 | 0
1.25673296 | 0 | 0
1.256908697 | 0 | 0
1.257084434 | 0 | 0
1.25726017 | 0 | 0
1.257435906 | 0 | 0
1.257611641 | 0 | 0
1.257787375 | 0 | 0
1.257963109 | 0 | 0
1.258138842 | 0 | 0
1.258314574 | 0 | 0
1.258490306 | 0 | 0
1.258666038 | 0 | 0
1.258841768 | 0 | 0
1.259017499 | 0 | 0
1.259193228 | 0 | 0
1.259368957 | 0 | 0
1.259544686 | 0 | 0
1.259720413 | 0 | 0
1.25989614 | 0 | 0
1.260071867 | 0 | 0
1.260247593 | 0 | 0
1.260423318 | 0 | 0
1.260599043 | 0 | 0
1.260774767 | 0 | 0
1.260950491 | 0 | 0
1.261126214 | 0 | 0
1.261301936 | 0 | 0
1.261477658 | 0 | 0
1.261653379 | 0 | 0
1.2618291 | 0 | 0
1.262004819 | 0 | 0
1.262180539 | 0 | 0
1.262356258 | 0 | 0
1.262531976 | 0 | 0
1.262707693 | 0 | 0
1.26288341 | 0 | 0
1.263059127 | 0 | 0
1.263234842 | 0 | 0
1.263410558 | 0 | 0
1.263586272 | 0 | 0
1.263761986 | 0 | 0
1.263937699 | 0 | 0
1.264113412 | 0 | 0
1.264289124 | 0 | 0
1.264464836 | 0 | 0
1.264640547 | 0 | 0
1.264816257 | 0 | 0
1.264991967 | 0 | 0
1.265167676 | 0 | 0
1.265343384 | 0 | 0
1.265519092 | 0 | 0
1.2656948 | 0 | 0
1.265870506 | 0 | 0
1.266046213 | 0 | 0
1.266221918 | 0 | 0
1.266397623 | 0 | 0
1.266573327 | 0 | 0
1.266749031 | 0 | 0
1.266924734 | 0 | 0
1.267100437 | 0 | 0
1.267276138 | 0 | 0
1.26745184 | 0 | 0
1.26762754 | 0 | 0
1.267803241 | 0 | 0
1.26797894 | 0 | 0
1.268154639 | 0 | 0
1.268330337 | 0 | 0
1.268506035 | 0 | 0
1.268681732 | 0 | 0
1.268857428 | 0 | 0
1.269033124 | 0 | 0
1.26920882 | 0 | 0
1.269384514 | 0 | 0
1.269560208 | 0 | 0
1.269735902 | 0 | 0
1.269911595 | 0 | 0
1.270087287 | 0 | 0
1.270262978 | 0 | 0
1.270438669 | 0 | 0
1.27061436 | 0 | 0
1.27079005 | 0 | 0
1.270965739 | 0 | 0
1.271141427 | 0 | 0
1.271317115 | 0 | 0
1.271492803 | 0 | 0
1.27166849 | 0 | 0
1.271844176 | 0 | 0
1.272019861 | 0 | 0
1.272195546 | 0 | 0
1.272371231 | 0 | 0
1.272546915 | 0 | 0
1.272722598 | 0 | 0
1.27289828 | 0 | 0
1.273073962 | 0 | 0
1.273249644 | 0 | 0
1.273425324 | 0 | 0
1.273601004 | 0 | 0
1.273776684 | 0 | 0
1.273952363 | 0 | 0
1.274128041 | 0 | 0
1.274303719 | 0 | 0
1.274479396 | 0 | 0
1.274655072 | 0 | 0
1.274830748 | 0 | 0
1.275006424 | 0 | 0
1.275182098 | 0 | 0
1.275357772 | 0 | 0
1.275533446 | 0 | 0
1.275709119 | 0 | 0
1.275884791 | 0 | 0
1.276060463 | 0 | 0
1.276236134 | 0 | 0
1.276411804 | 0 | 0
1.276587474 | 0 | 0
1.276763143 | 0 | 0
1.276938812 | 0 | 0
1.27711448 | 0 | 0
1.277290147 | 0 | 0
1.277465814 | 0 | 0
1.27764148 | 0 | 0
1.277817146 | 0 | 0
1.27799281 | 0 | 0
1.278168475 | 0 | 0
1.278344139 | 0 | 0
1.278519802 | 0 | 0
1.278695464 | 0 | 0
1.278871126 | 0 | 0
1.279046787 | 0 | 0
1.279222448 | 0 | 0
1.279398108 | 0 | 0
1.279573768 | 0 | 0
1.279749427 | 0 | 0
1.279925085 | 0 | 0
1.280100742 | 0 | 0
1.280276399 | 0 | 0
1.280452056 | 0 | 0
1.280627712 | 0 | 0
1.280803367 | 0 | 0
1.280979022 | 0 | 0
1.281154676 | 0 | 0
1.281330329 | 0 | 0
1.281505982 | 0 | 0
1.281681634 | 0 | 0
1.281857285 | 0 | 0
1.282032936 | 0 | 0
1.282208587 | 0 | 0
1.282384236 | 0 | 0
1.282559885 | 0 | 0
1.282735534 | 0 | 0
1.282911182 | 0 | 0
1.283086829 | 0 | 0
1.283262476 | 0 | 0
1.283438122 | 0 | 0
1.283613767 | 0 | 0
1.283789412 | 0 | 0
1.283965056 | 0 | 0
1.2841407 | 0 | 0
1.284316343 | 0 | 0
1.284491985 | 0 | 0
1.284667627 | 0 | 0
1.284843268 | 0 | 0
1.285018909 | 0 | 0
1.285194549 | 0 | 0
1.285370188 | 0 | 0
1.285545827 | 0 | 0
1.285721465 | 0 | 0
1.285897102 | 0 | 0
1.286072739 | 0 | 0
1.286248376 | 0 | 0
1.286424011 | 0 | 0
1.286599646 | 0 | 0
1.286775281 | 0 | 0
1.286950915 | 0 | 0
1.287126548 | 0 | 0
1.28730218 | 0 | 0
1.287477812 | 0 | 0
1.287653444 | 0 | 0
1.287829075 | 0 | 0
1.288004705 | 0 | 0
1.288180334 | 0 | 0
1.288355963 | 0 | 0
1.288531591 | 0 | 0
1.288707219 | 0 | 0
1.288882846 | 0 | 0
1.289058473 | 0 | 0
1.289234099 | 0 | 0
1.289409724 | 0 | 0
1.289585348 | 0 | 0
1.289760972 | 0 | 0
1.289936596 | 0 | 0
1.290112219 | 0 | 0
1.290287841 | 0 | 0
1.290463462 | 0 | 0
1.290639083 | 0 | 0
1.290814704 | 0 | 0
1.290990323 | 0 | 0
1.291165942 | 0 | 0
1.291341561 | 0 | 0
1.291517179 | 0 | 0
1.291692796 | 0 | 0
1.291868413 | 0 | 0
1.292044029 | 0 | 0
1.292219644 | 0 | 0
1.292395259 | 0 | 0
1.292570873 | 0 | 0
1.292746487 | 0 | 0
1.2929221 | 0 | 0
1.293097712 | 0 | 0
1.293273324 | 0 | 0
1.293448935 | 0 | 0
1.293624545 | 0 | 0
1.293800155 | 0 | 0
1.293975764 | 0 | 0
1.294151373 | 0 | 0
1.294326981 | 0 | 0
1.294502588 | 0 | 0
1.294678195 | 0 | 0
1.294853801 | 0 | 0
1.295029407 | 0 | 0
1.295205012 | 0 | 0
1.295380616 | 0 | 0
1.29555622 | 0 | 0
1.295731823 | 0 | 0
1.295907425 | 0 | 0
1.296083027 | 0 | 0
1.296258629 | 0 | 0
1.296434229 | 0 | 0
1.296609829 | 0 | 0
1.296785429 | 0 | 0
1.296961027 | 0 | 0
1.297136626 | 0 | 0
1.297312223 | 0 | 0
1.29748782 | 0 | 0
1.297663416 | 0 | 0
1.297839012 | 0 | 0
1.298014607 | 0 | 0
1.298190202 | 0 | 0
1.298365795 | 0 | 0
1.298541389 | 0 | 0
1.298716981 | 0 | 0
1.298892573 | 0 | 0
1.299068164 | 0 | 0
1.299243755 | 0 | 0
1.299419345 | 0 | 0
1.299594935 | 0 | 0
1.299770524 | 0 | 0
1.299946112 | 0 | 0
1.3001217 | 0 | 0
1.300297287 | 0 | 0
1.300472873 | 0 | 0
1.300648459 | 0 | 0
1.300824044 | 0 | 0
1.300999629 | 0 | 0
1.301175213 | 0 | 0
1.301350796 | 0 | 0
1.301526379 | 0 | 0
1.301701961 | 0 | 0
1.301877542 | 0 | 0
1.302053123 | 0 | 0
1.302228703 | 0 | 0
1.302404283 | 0 | 0
1.302579862 | 0 | 0
1.30275544 | 0 | 0
1.302931018 | 0 | 0
1.303106595 | 0 | 0
1.303282171 | 0 | 0
1.303457747 | 0 | 0
1.303633323 | 0 | 0
1.303808897 | 0 | 0
1.303984471 | 0 | 0
1.304160045 | 0 | 0
1.304335617 | 0 | 0
1.30451119 | 0 | 0
1.304686761 | 0 | 0
1.304862332 | 0 | 0
1.305037902 | 0 | 0
1.305213472 | 0 | 0
1.305389041 | 0 | 0
1.305564609 | 0 | 0
1.305740177 | 0 | 0
1.305915744 | 0 | 0
1.306091311 | 0 | 0
1.306266877 | 0 | 0
1.306442442 | 0 | 0
1.306618007 | 0 | 0
1.306793571 | 0 | 0
1.306969135 | 0 | 0
1.307144697 | 0 | 0
1.30732026 | 0 | 0
1.307495821 | 0 | 0
1.307671382 | 0 | 0
1.307846942 | 0 | 0
1.308022502 | 0 | 0
1.308198061 | 0 | 0
1.30837362 | 0 | 0
1.308549178 | 0 | 0
1.308724735 | 0 | 0
1.308900291 | 0 | 0
1.309075847 | 0 | 0
1.309251403 | 0 | 0
1.309426958 | 0 | 0
1.309602512 | 0 | 0
1.309778065 | 0 | 0
1.309953618 | 0 | 0
1.31012917 | 0 | 0
1.310304722 | 0 | 0
1.310480273 | 0 | 0
1.310655823 | 0 | 0
1.310831373 | 0 | 0
1.311006922 | 0 | 0
1.311182471 | 0 | 0
1.311358018 | 0 | 0
1.311533566 | 0 | 0
1.311709112 | 0 | 0
1.311884658 | 0 | 0
1.312060204 | 0 | 0
1.312235749 | 0 | 0
1.312411293 | 0 | 0
1.312586836 | 0 | 0
1.312762379 | 0 | 0
1.312937921 | 0 | 0
1.313113463 | 0 | 0
1.313289004 | 0 | 0
1.313464544 | 0 | 0
1.313640084 | 0 | 0
1.313815623 | 0 | 0
1.313991162 | 0 | 0
1.3141667 | 0 | 0
1.314342237 | 0 | 0
1.314517773 | 0 | 0
1.314693309 | 0 | 0
1.314868845 | 0 | 0
1.31504438 | 0 | 0
1.315219914 | 0 | 0
1.315395447 | 0 | 0
1.31557098 | 0 | 0
1.315746512 | 0 | 0
1.315922044 | 0 | 0
1.316097575 | 0 | 0
1.316273105 | 0 | 0
1.316448635 | 0 | 0
1.316624164 | 0 | 0
1.316799693 | 0 | 0
1.316975221 | 0 | 0
1.317150748 | 0 | 0
1.317326274 | 0 | 0
1.3175018 | 0 | 0
1.317677326 | 0 | 0
1.31785285 | 0 | 0
1.318028375 | 0 | 0
1.318203898 | 0 | 0
1.318379421 | 0 | 0
1.318554943 | 0 | 0
1.318730465 | 0 | 0
1.318905986 | 0 | 0
1.319081506 | 0 | 0
1.319257026 | 0 | 0
1.319432545 | 0 | 0
1.319608063 | 0 | 0
1.319783581 | 0 | 0
1.319959098 | 0 | 0
1.320134615 | 0 | 0
1.320310131 | 0 | 0
1.320485646 | 0 | 0
1.320661161 | 0 | 0
1.320836675 | 0 | 0
1.321012188 | 0 | 0
1.321187701 | 0 | 0
1.321363213 | 0 | 0
1.321538725 | 0 | 0
1.321714236 | 0 | 0
1.321889746 | 0 | 0
1.322065256 | 0 | 0
1.322240765 | 0 | 0
1.322416273 | 0 | 0
1.322591781 | 0 | 0
1.322767288 | 0 | 0
1.322942794 | 0 | 0
1.3231183 | 0 | 0
1.323293806 | 0 | 0
1.32346931 | 0 | 0
1.323644814 | 0 | 0
1.323820317 | 0 | 0
1.32399582 | 0 | 0
1.324171322 | 0 | 0
1.324346824 | 0 | 0
1.324522325 | 0 | 0
1.324697825 | 0 | 0
1.324873324 | 0 | 0
1.325048823 | 0 | 0
1.325224322 | 0 | 0
1.325399819 | 0 | 0
1.325575316 | 0 | 0
1.325750813 | 0 | 0
1.325926309 | 0 | 0
1.326101804 | 0 | 0
1.326277298 | 0 | 0
1.326452792 | 0 | 0
1.326628285 | 0 | 0
1.326803778 | 0 | 0
1.32697927 | 0 | 0
1.327154761 | 0 | 0
1.327330252 | 0 | 0
1.327505742 | 0 | 0
1.327681232 | 0 | 0
1.327856721 | 0 | 0
1.328032209 | 0 | 0
1.328207696 | 0 | 0
1.328383183 | 0 | 0
1.32855867 | 0 | 0
1.328734155 | 0 | 0
1.32890964 | 0 | 0
1.329085125 | 0 | 0
1.329260609 | 0 | 0
1.329436092 | 0 | 0
1.329611574 | 0 | 0
1.329787056 | 0 | 0
1.329962537 | 0 | 0
1.330138018 | 0 | 0
1.330313498 | 0 | 0
1.330488977 | 0 | 0
1.330664456 | 0 | 0
1.330839934 | 0 | 0
1.331015412 | 0 | 0
1.331190888 | 0 | 0
1.331366365 | 0 | 0
1.33154184 | 0 | 0
1.331717315 | 0 | 0
1.331892789 | 0 | 0
1.332068263 | 0 | 0
1.332243736 | 0 | 0
1.332419208 | 0 | 0
1.33259468 | 0 | 0
1.332770151 | 0 | 0
1.332945622 | 0 | 0
1.333121092 | 0 | 0
1.333296561 | 0 | 0
1.333472029 | 0 | 0
1.333647497 | 0 | 0
1.333822965 | 0 | 0
1.333998431 | 0 | 0
1.334173897 | 0 | 0
1.334349363 | 0 | 0
1.334524827 | 0 | 0
1.334700292 | 0 | 0
1.334875755 | 0 | 0
1.335051218 | 0 | 0
1.33522668 | 0 | 0
1.335402142 | 0 | 0
1.335577603 | 0 | 0
1.335753063 | 0 | 0
1.335928523 | 0 | 0
1.336103982 | 0 | 0
1.33627944 | 0 | 0
1.336454898 | 0 | 0
1.336630355 | 0 | 0
1.336805812 | 0 | 0
1.336981267 | 0 | 0
1.337156723 | 0 | 0
1.337332177 | 0 | 0
1.337507631 | 0 | 0
1.337683085 | 0 | 0
1.337858537 | 0 | 0
1.338033989 | 0 | 0
1.338209441 | 0 | 0
1.338384891 | 0 | 0
1.338560342 | 0 | 0
1.338735791 | 0 | 0
1.33891124 | 0 | 0
1.339086688 | 0 | 0
1.339262136 | 0 | 0
1.339437583 | 0 | 0
1.339613029 | 0 | 0
1.339788475 | 0 | 0
1.33996392 | 0 | 0
1.340139364 | 0 | 0
1.340314808 | 0 | 0
1.340490251 | 0 | 0
1.340665693 | 0 | 0
1.340841135 | 0 | 0
1.341016577 | 0 | 0
1.341192017 | 0 | 0
1.341367457 | 0 | 0
1.341542896 | 0 | 0
1.341718335 | 0 | 0
1.341893773 | 0 | 0
1.34206921 | 0 | 0
1.342244647 | 0 | 0
1.342420083 | 0 | 0
1.342595519 | 0 | 0
1.342770954 | 0 | 0
1.342946388 | 0 | 0
1.343121821 | 0 | 0
1.343297254 | 0 | 0
1.343472686 | 0 | 0
1.343648118 | 0 | 0
1.343823549 | 0 | 0
1.343998979 | 0 | 0
1.344174409 | 0 | 0
1.344349838 | 0 | 0
1.344525267 | 0 | 0
1.344700694 | 0 | 0
1.344876122 | 0 | 0
1.345051548 | 0 | 0
1.345226974 | 0 | 0
1.345402399 | 0 | 0
1.345577824 | 0 | 0
1.345753248 | 0 | 0
1.345928671 | 0 | 0
1.346104094 | 0 | 0
1.346279516 | 0 | 0
1.346454937 | 0 | 0
1.346630358 | 0 | 0
1.346805778 | 0 | 0
1.346981197 | 0 | 0
1.347156616 | 0 | 0
1.347332034 | 0 | 0
1.347507452 | 0 | 0
1.347682869 | 0 | 0
1.347858285 | 0 | 0
1.348033701 | 0 | 0
1.348209116 | 0 | 0
1.34838453 | 0 | 0
1.348559944 | 0 | 0
1.348735357 | 0 | 0
1.348910769 | 0 | 0
1.349086181 | 0 | 0
1.349261592 | 0 | 0
1.349437002 | 0 | 0
1.349612412 | 0 | 0
1.349787821 | 0 | 0
1.34996323 | 0 | 0
1.350138638 | 0 | 0
1.350314045 | 0 | 0
1.350489452 | 0 | 0
1.350664858 | 0 | 0
1.350840263 | 0 | 0
1.351015668 | 0 | 0
1.351191072 | 0 | 0
1.351366475 | 0 | 0
1.351541878 | 0 | 0
1.35171728 | 0 | 0
1.351892682 | 0 | 0
1.352068082 | 0 | 0
1.352243483 | 0 | 0
1.352418882 | 0 | 0
1.352594281 | 0 | 0
1.352769679 | 0 | 0
1.352945077 | 0 | 0
1.353120474 | 0 | 0
1.35329587 | 0 | 0
1.353471266 | 0 | 0
1.353646661 | 0 | 0
1.353822055 | 0 | 0
1.353997449 | 0 | 0
1.354172842 | 0 | 0
1.354348235 | 0 | 0
1.354523627 | 0 | 0
1.354699018 | 0 | 0
1.354874408 | 0 | 0
1.355049798 | 0 | 0
1.355225187 | 0 | 0
1.355400576 | 0 | 0
1.355575964 | 0 | 0
1.355751351 | 0 | 0
1.355926738 | 0 | 0
1.356102124 | 0 | 0
1.356277509 | 0 | 0
1.356452894 | 0 | 0
1.356628278 | 0 | 0
1.356803661 | 0 | 0
1.356979044 | 0 | 0
1.357154426 | 0 | 0
1.357329808 | 0 | 0
1.357505189 | 0 | 0
1.357680569 | 0 | 0
1.357855948 | 0 | 0
1.358031327 | 0 | 0
1.358206706 | 0 | 0
1.358382083 | 0 | 0
1.35855746 | 0 | 0
1.358732837 | 0 | 0
1.358908212 | 0 | 0
1.359083587 | 0 | 0
1.359258962 | 0 | 0
1.359434335 | 0 | 0
1.359609708 | 0 | 0
1.359785081 | 0 | 0
1.359960453 | 0 | 0
1.360135824 | 0 | 0
1.360311194 | 0 | 0
1.360486564 | 0 | 0
1.360661933 | 0 | 0
1.360837302 | 0 | 0
1.36101267 | 0 | 0
1.361188037 | 0 | 0
1.361363404 | 0 | 0
1.36153877 | 0 | 0
1.361714135 | 0 | 0
1.3618895 | 0 | 0
1.362064864 | 0 | 0
1.362240227 | 0 | 0
1.36241559 | 0 | 0
1.362590952 | 0 | 0
1.362766313 | 0 | 0
1.362941674 | 0 | 0
1.363117034 | 0 | 0
1.363292394 | 0 | 0
1.363467752 | 0 | 0
1.363643111 | 0 | 0
1.363818468 | 0 | 0
1.363993825 | 0 | 0
1.364169181 | 0 | 0
1.364344537 | 0 | 0
1.364519892 | 0 | 0
1.364695246 | 0 | 0
1.3648706 | 0 | 0
1.365045953 | 0 | 0
1.365221305 | 0 | 0
1.365396657 | 0 | 0
1.365572008 | 0 | 0
1.365747358 | 0 | 0
1.365922708 | 0 | 0
1.366098057 | 0 | 0
1.366273405 | 0 | 0
1.366448753 | 0 | 0
1.3666241 | 0 | 0
1.366799447 | 0 | 0
1.366974793 | 0 | 0
1.367150138 | 0 | 0
1.367325482 | 0 | 0
1.367500826 | 0 | 0
1.36767617 | 0 | 0
1.367851512 | 0 | 0
1.368026854 | 0 | 0
1.368202195 | 0 | 0
1.368377536 | 0 | 0
1.368552876 | 0 | 0
1.368728215 | 0 | 0
1.368903554 | 0 | 0
1.369078892 | 0 | 0
1.369254229 | 0 | 0
1.369429566 | 0 | 0
1.369604902 | 0 | 0
1.369780238 | 0 | 0
1.369955572 | 0 | 0
1.370130906 | 0 | 0
1.37030624 | 0 | 0
1.370481573 | 0 | 0
1.370656905 | 0 | 0
1.370832236 | 0 | 0
1.371007567 | 0 | 0
1.371182897 | 0 | 0
1.371358227 | 0 | 0
1.371533556 | 0 | 0
1.371708884 | 0 | 0
1.371884212 | 0 | 0
1.372059539 | 0 | 0
1.372234865 | 0 | 0
1.37241019 | 0 | 0
1.372585515 | 0 | 0
1.37276084 | 0 | 0
1.372936163 | 0 | 0
1.373111486 | 0 | 0
1.373286809 | 0 | 0
1.373462131 | 0 | 0
1.373637452 | 0 | 0
1.373812772 | 0 | 0
1.373988092 | 0 | 0
1.374163411 | 0 | 0
1.374338729 | 0 | 0
1.374514047 | 0 | 0
1.374689364 | 0 | 0
1.374864681 | 0 | 0
1.375039996 | 0 | 0
1.375215312 | 0 | 0
1.375390626 | 0 | 0
1.37556594 | 0 | 0
1.375741253 | 0 | 0
1.375916566 | 0 | 0
1.376091878 | 0 | 0
1.376267189 | 0 | 0
1.376442499 | 0 | 0
1.376617809 | 0 | 0
1.376793119 | 0 | 0
1.376968427 | 0 | 0
1.377143735 | 0 | 0
1.377319043 | 0 | 0
1.377494349 | 0 | 0
1.377669655 | 0 | 0
1.377844961 | 0 | 0
1.378020265 | 0 | 0
1.378195569 | 0 | 0
1.378370873 | 0 | 0
1.378546175 | 0 | 0
1.378721477 | 0 | 0
1.378896779 | 0 | 0
1.37907208 | 0 | 0
1.37924738 | 0 | 0
1.379422679 | 0 | 0
1.379597978 | 0 | 0
1.379773276 | 0 | 0
1.379948573 | 0 | 0
1.38012387 | 0 | 0
1.380299166 | 0 | 0
1.380474462 | 0 | 0
1.380649757 | 0 | 0
1.380825051 | 0 | 0
1.381000344 | 0 | 0
1.381175637 | 0 | 0
1.381350929 | 0 | 0
1.381526221 | 0 | 0
1.381701512 | 0 | 0
1.381876802 | 0 | 0
1.382052092 | 0 | 0
1.382227381 | 0 | 0
1.382402669 | 0 | 0
1.382577956 | 0 | 0
1.382753243 | 0 | 0
1.38292853 | 0 | 0
1.383103815 | 0 | 0
1.3832791 | 0 | 0
1.383454385 | 0 | 0
1.383629668 | 0 | 0
1.383804951 | 0 | 0
1.383980234 | 0 | 0
1.384155515 | 0 | 0
1.384330796 | 0 | 0
1.384506077 | 0 | 0
1.384681356 | 0 | 0
1.384856635 | 0 | 0
1.385031914 | 0 | 0
1.385207192 | 0 | 0
1.385382469 | 0 | 0
1.385557745 | 0 | 0
1.385733021 | 0 | 0
1.385908296 | 0 | 0
1.38608357 | 0 | 0
1.386258844 | 0 | 0
1.386434117 | 0 | 0
1.38660939 | 0 | 0
1.386784661 | 0 | 0
1.386959932 | 0 | 0
1.387135203 | 0 | 0
1.387310473 | 0 | 0
1.387485742 | 0 | 0
1.38766101 | 0 | 0
1.387836278 | 0 | 0
1.388011545 | 0 | 0
1.388186812 | 0 | 0
1.388362078 | 0 | 0
1.388537343 | 0 | 0
1.388712607 | 0 | 0
1.388887871 | 0 | 0
1.389063134 | 0 | 0
1.389238397 | 0 | 0
1.389413659 | 0 | 0
1.38958892 | 0 | 0
1.389764181 | 0 | 0
1.389939441 | 0 | 0
1.3901147 | 0 | 0
1.390289958 | 0 | 0
1.390465216 | 0 | 0
1.390640474 | 0 | 0
1.39081573 | 0 | 0
1.390990986 | 0 | 0
1.391166241 | 0 | 0
1.391341496 | 0 | 0
1.39151675 | 0 | 0
1.391692003 | 0 | 0
1.391867256 | 0 | 0
1.392042508 | 0 | 0
1.392217759 | 0 | 0
1.39239301 | 0 | 0
1.392568259 | 0 | 0
1.392743509 | 0 | 0
1.392918757 | 0 | 0
1.393094005 | 0 | 0
1.393269253 | 0 | 0
1.393444499 | 0 | 0
1.393619745 | 0 | 0
1.393794991 | 0 | 0
1.393970235 | 0 | 0
1.394145479 | 0 | 0
1.394320723 | 0 | 0
1.394495965 | 0 | 0
1.394671207 | 0 | 0
1.394846449 | 0 | 0
1.395021689 | 0 | 0
1.395196929 | 0 | 0
1.395372169 | 0 | 0
1.395547407 | 0 | 0
1.395722645 | 0 | 0
1.395897883 | 0 | 0
1.396073119 | 0 | 0
1.396248355 | 0 | 0
1.396423591 | 0 | 0
1.396598825 | 0 | 0
1.39677406 | 0 | 0
1.396949293 | 0 | 0
1.397124526 | 0 | 0
1.397299758 | 0 | 0
1.397474989 | 0 | 0
1.39765022 | 0 | 0
1.39782545 | 0 | 0
1.398000679 | 0 | 0
1.398175908 | 0 | 0
1.398351136 | 0 | 0
1.398526363 | 0 | 0
1.39870159 | 0 | 0
1.398876816 | 0 | 0
1.399052041 | 0 | 0
1.399227266 | 0 | 0
1.39940249 | 0 | 0
1.399577714 | 0 | 0
1.399752936 | 0 | 0
1.399928158 | 0 | 0
1.40010338 | 0 | 0
1.4002786 | 0 | 0
1.40045382 | 0 | 0
1.40062904 | 0 | 0
1.400804259 | 0 | 0
1.400979477 | 0 | 0
1.401154694 | 0 | 0
1.401329911 | 0 | 0
1.401505127 | 0 | 0
1.401680342 | 0 | 0
1.401855557 | 0 | 0
1.402030771 | 0 | 0
1.402205984 | 0 | 0
1.402381197 | 0 | 0
1.402556409 | 0 | 0
1.40273162 | 0 | 0
1.402906831 | 0 | 0
1.403082041 | 0 | 0
1.403257251 | 0 | 0
1.403432459 | 0 | 0
1.403607667 | 0 | 0
1.403782875 | 0 | 0
1.403958081 | 0 | 0
1.404133287 | 0 | 0
1.404308493 | 0 | 0
1.404483697 | 0 | 0
1.404658901 | 0 | 0
1.404834105 | 0 | 0
1.405009308 | 0 | 0
1.40518451 | 0 | 0
1.405359711 | 0 | 0
1.405534912 | 0 | 0
1.405710112 | 0 | 0
1.405885311 | 0 | 0
1.40606051 | 0 | 0
1.406235708 | 0 | 0
1.406410905 | 0 | 0
1.406586102 | 0 | 0
1.406761298 | 0 | 0
1.406936493 | 0 | 0
1.407111688 | 0 | 0
1.407286882 | 0 | 0
1.407462075 | 0 | 0
1.407637268 | 0 | 0
1.40781246 | 0 | 0
1.407987651 | 0 | 0
1.408162842 | 0 | 0
1.408338032 | 0 | 0
1.408513221 | 0 | 0
1.40868841 | 0 | 0
1.408863597 | 0 | 0
1.409038785 | 0 | 0
1.409213971 | 0 | 0
1.409389157 | 0 | 0
1.409564343 | 0 | 0
1.409739527 | 0 | 0
1.409914711 | 0 | 0
1.410089894 | 0 | 0
1.410265077 | 0 | 0
1.410440259 | 0 | 0
1.41061544 | 0 | 0
1.410790621 | 0 | 0
1.410965801 | 0 | 0
1.41114098 | 0 | 0
1.411316158 | 0 | 0
1.411491336 | 0 | 0
1.411666514 | 0 | 0
1.41184169 | 0 | 0
1.412016866 | 0 | 0
1.412192041 | 0 | 0
1.412367216 | 0 | 0
1.41254239 | 0 | 0
1.412717563 | 0 | 0
1.412892735 | 0 | 0
1.413067907 | 0 | 0
1.413243078 | 0 | 0
1.413418249 | 0 | 0
1.413593419 | 0 | 0
1.413768588 | 0 | 0
1.413943756 | 0 | 0
1.414118924 | 0 | 0
1.414294091 | 0 | 0
1.414469258 | 0 | 0
1.414644424 | 0 | 0
1.414819589 | 0 | 0
1.414994753 | 0 | 0
1.415169917 | 0 | 0
1.41534508 | 0 | 0
1.415520242 | 0 | 0
1.415695404 | 0 | 0
1.415870565 | 0 | 0
1.416045726 | 0 | 0
1.416220885 | 0 | 0
1.416396044 | 0 | 0
1.416571203 | 0 | 0
1.41674636 | 0 | 0
1.416921517 | 0 | 0
1.417096674 | 0 | 0
1.41727183 | 0 | 0
1.417446985 | 0 | 0
1.417622139 | 0 | 0
1.417797293 | 0 | 0
1.417972445 | 0 | 0
1.418147598 | 0 | 0
1.418322749 | 0 | 0
1.4184979 | 0 | 0
1.418673051 | 0 | 0
1.4188482 | 0 | 0
1.419023349 | 0 | 0
1.419198497 | 0 | 0
1.419373645 | 0 | 0
1.419548792 | 0 | 0
1.419723938 | 0 | 0
1.419899084 | 0 | 0
1.420074229 | 0 | 0
1.420249373 | 0 | 0
1.420424516 | 0 | 0
1.420599659 | 0 | 0
1.420774801 | 0 | 0
1.420949943 | 0 | 0
1.421125084 | 0 | 0
1.421300224 | 0 | 0
1.421475363 | 0 | 0
1.421650502 | 0 | 0
1.42182564 | 0 | 0
1.422000778 | 0 | 0
1.422175914 | 0 | 0
1.42235105 | 0 | 0
1.422526186 | 0 | 0
1.422701321 | 0 | 0
1.422876455 | 0 | 0
1.423051588 | 0 | 0
1.423226721 | 0 | 0
1.423401853 | 0 | 0
1.423576984 | 0 | 0
1.423752115 | 0 | 0
1.423927245 | 0 | 0
1.424102374 | 0 | 0
1.424277503 | 0 | 0
1.424452631 | 0 | 0
1.424627758 | 0 | 0
1.424802885 | 0 | 0
1.42497801 | 0 | 0
1.425153136 | 0 | 0
1.42532826 | 0 | 0
1.425503384 | 0 | 0
1.425678507 | 0 | 0
1.42585363 | 0 | 0
1.426028752 | 0 | 0
1.426203873 | 0 | 0
1.426378993 | 0 | 0
1.426554113 | 0 | 0
1.426729232 | 0 | 0
1.426904351 | 0 | 0
1.427079469 | 0 | 0
1.427254586 | 0 | 0
1.427429702 | 0 | 0
1.427604818 | 0 | 0
1.427779933 | 0 | 0
1.427955047 | 0 | 0
1.428130161 | 0 | 0
1.428305274 | 0 | 0
1.428480386 | 0 | 0
1.428655498 | 0 | 0
1.428830609 | 0 | 0
1.429005719 | 0 | 0
1.429180829 | 0 | 0
1.429355938 | 0 | 0
1.429531046 | 0 | 0
1.429706154 | 0 | 0
1.429881261 | 0 | 0
1.430056367 | 0 | 0
1.430231472 | 0 | 0
1.430406577 | 0 | 0
1.430581681 | 0 | 0
1.430756785 | 0 | 0
1.430931888 | 0 | 0
1.43110699 | 0 | 0
1.431282091 | 0 | 0
1.431457192 | 0 | 0
1.431632292 | 0 | 0
1.431807391 | 0 | 0
1.43198249 | 0 | 0
1.432157588 | 0 | 0
1.432332686 | 0 | 0
1.432507782 | 0 | 0
1.432682878 | 0 | 0
1.432857974 | 0 | 0
1.433033068 | 0 | 0
1.433208162 | 0 | 0
1.433383255 | 0 | 0
1.433558348 | 0 | 0
1.43373344 | 0 | 0
1.433908531 | 0 | 0
1.434083622 | 0 | 0
1.434258712 | 0 | 0
1.434433801 | 0 | 0
1.434608889 | 0 | 0
1.434783977 | 0 | 0
1.434959064 | 0 | 0
1.435134151 | 0 | 0
1.435309236 | 0 | 0
1.435484322 | 0 | 0
1.435659406 | 0 | 0
1.43583449 | 0 | 0
1.436009573 | 0 | 0
1.436184655 | 0 | 0
1.436359737 | 0 | 0
1.436534818 | 0 | 0
1.436709898 | 0 | 0
1.436884978 | 0 | 0
1.437060056 | 0 | 0
1.437235135 | 0 | 0
1.437410212 | 0 | 0
1.437585289 | 0 | 0
1.437760365 | 0 | 0
1.437935441 | 0 | 0
1.438110516 | 0 | 0
1.43828559 | 0 | 0
1.438460663 | 0 | 0
1.438635736 | 0 | 0
1.438810808 | 0 | 0
1.438985879 | 0 | 0
1.43916095 | 0 | 0
1.43933602 | 0 | 0
1.43951109 | 0 | 0
1.439686158 | 0 | 0
1.439861226 | 0 | 0
1.440036293 | 0 | 0
1.44021136 | 0 | 0
1.440386426 | 0 | 0
1.440561491 | 0 | 0
1.440736556 | 0 | 0
1.44091162 | 0 | 0
1.441086683 | 0 | 0
1.441261745 | 0 | 0
1.441436807 | 0 | 0
1.441611868 | 0 | 0
1.441786929 | 0 | 0
1.441961988 | 0 | 0
1.442137047 | 0 | 0
1.442312106 | 0 | 0
1.442487164 | 0 | 0
1.44266222 | 0 | 0
1.442837277 | 0 | 0
1.443012332 | 0 | 0
1.443187387 | 0 | 0
1.443362442 | 0 | 0
1.443537495 | 0 | 0
1.443712548 | 0 | 0
1.4438876 | 0 | 0
1.444062652 | 0 | 0
1.444237703 | 0 | 0
1.444412753 | 0 | 0
1.444587802 | 0 | 0
1.444762851 | 0 | 0
1.444937899 | 0 | 0
1.445112946 | 0 | 0
1.445287993 | 0 | 0
1.445463039 | 0 | 0
1.445638084 | 0 | 0
1.445813129 | 0 | 0
1.445988173 | 0 | 0
1.446163216 | 0 | 0
1.446338259 | 0 | 0
1.446513301 | 0 | 0
1.446688342 | 0 | 0
1.446863382 | 0 | 0
1.447038422 | 0 | 0
1.447213461 | 0 | 0
1.4473885 | 0 | 0
1.447563537 | 0 | 0
1.447738574 | 0 | 0
1.447913611 | 0 | 0
1.448088646 | 0 | 0
1.448263681 | 0 | 0
1.448438716 | 0 | 0
1.448613749 | 0 | 0
1.448788782 | 0 | 0
1.448963814 | 0 | 0
1.449138846 | 0 | 0
1.449313877 | 0 | 0
1.449488907 | 0 | 0
1.449663936 | 0 | 0
1.449838965 | 0 | 0
1.450013993 | 0 | 0
1.450189021 | 0 | 0
1.450364047 | 0 | 0
1.450539073 | 0 | 0
1.450714099 | 0 | 0
1.450889123 | 0 | 0
1.451064147 | 0 | 0
1.451239171 | 0 | 0
1.451414193 | 0 | 0
1.451589215 | 0 | 0
1.451764236 | 0 | 0
1.451939257 | 0 | 0
1.452114276 | 0 | 0
1.452289296 | 0 | 0
1.452464314 | 0 | 0
1.452639332 | 0 | 0
1.452814349 | 0 | 0
1.452989365 | 0 | 0
1.453164381 | 0 | 0
1.453339396 | 0 | 0
1.45351441 | 0 | 0
1.453689424 | 0 | 0
1.453864436 | 0 | 0
1.454039449 | 0 | 0
1.45421446 | 0 | 0
1.454389471 | 0 | 0
1.454564481 | 0 | 0
1.45473949 | 0 | 0
1.454914499 | 0 | 0
1.455089507 | 0 | 0
1.455264515 | 0 | 0
1.455439521 | 0 | 0
1.455614527 | 0 | 0
1.455789532 | 0 | 0
1.455964537 | 0 | 0
1.456139541 | 0 | 0
1.456314544 | 0 | 0
1.456489547 | 0 | 0
1.456664548 | 0 | 0
1.45683955 | 0 | 0
1.45701455 | 0 | 0
1.45718955 | 0 | 0
1.457364549 | 0 | 0
1.457539547 | 0 | 0
1.457714545 | 0 | 0
1.457889542 | 0 | 0
1.458064538 | 0 | 0
1.458239533 | 0 | 0
1.458414528 | 0 | 0
1.458589522 | 0 | 0
1.458764516 | 0 | 0
1.458939509 | 0 | 0
1.459114501 | 0 | 0
1.459289492 | 0 | 0
1.459464483 | 0 | 0
1.459639473 | 0 | 0
1.459814462 | 0 | 0
1.459989451 | 0 | 0
1.460164439 | 0 | 0
1.460339426 | 0 | 0
1.460514413 | 0 | 0
1.460689398 | 0 | 0
1.460864383 | 0 | 0
1.461039368 | 0 | 0
1.461214352 | 0 | 0
1.461389335 | 0 | 0
1.461564317 | 0 | 0
1.461739299 | 0 | 0
1.46191428 | 0 | 0
1.46208926 | 0 | 0
1.46226424 | 0 | 0
1.462439218 | 0 | 0
1.462614197 | 0 | 0
1.462789174 | 0 | 0
1.462964151 | 0 | 0
1.463139127 | 0 | 0
1.463314102 | 0 | 0
1.463489077 | 0 | 0
1.463664051 | 0 | 0
1.463839024 | 0 | 0
1.464013997 | 0 | 0
1.464188969 | 0 | 0
1.46436394 | 0 | 0
1.464538911 | 0 | 0
1.46471388 | 0 | 0
1.46488885 | 0 | 0
1.465063818 | 0 | 0
1.465238786 | 0 | 0
1.465413753 | 0 | 0
1.465588719 | 0 | 0
1.465763685 | 0 | 0
1.46593865 | 0 | 0
1.466113614 | 0 | 0
1.466288578 | 0 | 0
1.46646354 | 0 | 0
1.466638503 | 0 | 0
1.466813464 | 0 | 0
1.466988425 | 0 | 0
1.467163385 | 0 | 0
1.467338344 | 0 | 0
1.467513303 | 0 | 0
1.467688261 | 0 | 0
1.467863218 | 0 | 0
1.468038175 | 0 | 0
1.46821313 | 0 | 0
1.468388086 | 0 | 0
1.46856304 | 0 | 0
1.468737994 | 0 | 0
1.468912947 | 0 | 0
1.469087899 | 0 | 0
1.469262851 | 0 | 0
1.469437802 | 0 | 0
1.469612752 | 0 | 0
1.469787702 | 0 | 0
1.469962651 | 0 | 0
1.470137599 | 0 | 0
1.470312546 | 0 | 0
1.470487493 | 0 | 0
1.470662439 | 0 | 0
1.470837384 | 0 | 0
1.471012329 | 0 | 0
1.471187273 | 0 | 0
1.471362216 | 0 | 0
1.471537159 | 0 | 0
1.471712101 | 0 | 0
1.471887042 | 0 | 0
1.472061982 | 0 | 0
1.472236922 | 0 | 0
1.472411861 | 0 | 0
1.4725868 | 0 | 0
1.472761737 | 0 | 0
1.472936674 | 0 | 0
1.473111611 | 0 | 0
1.473286546 | 0 | 0
1.473461481 | 0 | 0
1.473636415 | 0 | 0
1.473811349 | 0 | 0
1.473986281 | 0 | 0
1.474161213 | 0 | 0
1.474336145 | 0 | 0
1.474511075 | 0 | 0
1.474686005 | 0 | 0
1.474860935 | 0 | 0
1.475035863 | 0 | 0
1.475210791 | 0 | 0
1.475385718 | 0 | 0
1.475560645 | 0 | 0
1.47573557 | 0 | 0
1.475910495 | 0 | 0
1.47608542 | 0 | 0
1.476260343 | 0 | 0
1.476435266 | 0 | 0
1.476610189 | 0 | 0
1.47678511 | 0 | 0
1.476960031 | 0 | 0
1.477134951 | 0 | 0
1.47730987 | 0 | 0
1.477484789 | 0 | 0
1.477659707 | 0 | 0
1.477834624 | 0 | 0
1.478009541 | 0 | 0
1.478184457 | 0 | 0
1.478359372 | 0 | 0
1.478534287 | 0 | 0
1.4787092 | 0 | 0
1.478884114 | 0 | 0
1.479059026 | 0 | 0
1.479233938 | 0 | 0
1.479408849 | 0 | 0
1.479583759 | 0 | 0
1.479758668 | 0 | 0
1.479933577 | 0 | 0
1.480108485 | 0 | 0
1.480283393 | 0 | 0
1.4804583 | 0 | 0
1.480633206 | 0 | 0
1.480808111 | 0 | 0
1.480983016 | 0 | 0
1.48115792 | 0 | 0
1.481332823 | 0 | 0
1.481507725 | 0 | 0
1.481682627 | 0 | 0
1.481857528 | 0 | 0
1.482032429 | 0 | 0
1.482207328 | 0 | 0
1.482382227 | 0 | 0
1.482557126 | 0 | 0
1.482732023 | 0 | 0
1.48290692 | 0 | 0
1.483081816 | 0 | 0
1.483256712 | 0 | 0
1.483431606 | 0 | 0
1.4836065 | 0 | 0
1.483781394 | 0 | 0
1.483956286 | 0 | 0
1.484131178 | 0 | 0
1.48430607 | 0 | 0
1.48448096 | 0 | 0
1.48465585 | 0 | 0
1.484830739 | 0 | 0
1.485005627 | 0 | 0
1.485180515 | 0 | 0
1.485355402 | 0 | 0
1.485530288 | 0 | 0
1.485705174 | 0 | 0
1.485880059 | 0 | 0
1.486054943 | 0 | 0
1.486229826 | 0 | 0
1.486404709 | 0 | 0
1.486579591 | 0 | 0
1.486754472 | 0 | 0
1.486929353 | 0 | 0
1.487104233 | 0 | 0
1.487279112 | 0 | 0
1.487453991 | 0 | 0
1.487628869 | 0 | 0
1.487803746 | 0 | 0
1.487978622 | 0 | 0
1.488153498 | 0 | 0
1.488328373 | 0 | 0
1.488503247 | 0 | 0
1.48867812 | 0 | 0
1.488852993 | 0 | 0
1.489027865 | 0 | 0
1.489202737 | 0 | 0
1.489377607 | 0 | 0
1.489552477 | 0 | 0
1.489727347 | 0 | 0
1.489902215 | 0 | 0
1.490077083 | 0 | 0
1.49025195 | 0 | 0
1.490426817 | 0 | 0
1.490601682 | 0 | 0
1.490776548 | 0 | 0
1.490951412 | 0 | 0
1.491126275 | 0 | 0
1.491301138 | 0 | 0
1.491476001 | 0 | 0
1.491650862 | 0 | 0
1.491825723 | 0 | 0
1.492000583 | 0 | 0
1.492175442 | 0 | 0
1.492350301 | 0 | 0
1.492525159 | 0 | 0
1.492700016 | 0 | 0
1.492874872 | 0 | 0
1.493049728 | 0 | 0
1.493224583 | 0 | 0
1.493399438 | 0 | 0
1.493574291 | 0 | 0
1.493749144 | 0 | 0
1.493923997 | 0 | 0
1.494098848 | 0 | 0
1.494273699 | 0 | 0
1.494448549 | 0 | 0
1.494623398 | 0 | 0
1.494798247 | 0 | 0
1.494973095 | 0 | 0
1.495147942 | 0 | 0
1.495322789 | 0 | 0
1.495497635 | 0 | 0
1.49567248 | 0 | 0
1.495847324 | 0 | 0
1.496022168 | 0 | 0
1.496197011 | 0 | 0
1.496371853 | 0 | 0
1.496546695 | 0 | 0
1.496721536 | 0 | 0
1.496896376 | 0 | 0
1.497071215 | 0 | 0
1.497246054 | 0 | 0
1.497420892 | 0 | 0
1.497595729 | 0 | 0
1.497770566 | 0 | 0
1.497945402 | 0 | 0
1.498120237 | 0 | 0
1.498295071 | 0 | 0
1.498469905 | 0 | 0
1.498644738 | 0 | 0
1.49881957 | 0 | 0
1.498994402 | 0 | 0
1.499169233 | 0 | 0
1.499344063 | 0 | 0
1.499518893 | 0 | 0
1.499693721 | 0 | 0
1.499868549 | 0 | 0
1.500043377 | 0 | 0
1.500218203 | 0 | 0
1.500393029 | 0 | 0
1.500567854 | 0 | 0
1.500742679 | 0 | 0
1.500917502 | 0 | 0
1.501092325 | 0 | 0
1.501267148 | 0 | 0
1.501441969 | 0 | 0
1.50161679 | 0 | 0
1.50179161 | 0 | 0
1.50196643 | 0 | 0
1.502141249 | 0 | 0
1.502316067 | 0 | 0
1.502490884 | 0 | 0
1.502665701 | 0 | 0
1.502840516 | 0 | 0
1.503015332 | 0 | 0
1.503190146 | 0 | 0
1.50336496 | 0 | 0
1.503539773 | 0 | 0
1.503714585 | 0 | 0
1.503889397 | 0 | 0
1.504064207 | 0 | 0
1.504239018 | 0 | 0
1.504413827 | 0 | 0
1.504588636 | 0 | 0
1.504763444 | 0 | 0
1.504938251 | 0 | 0
1.505113058 | 0 | 0
1.505287863 | 0 | 0
1.505462669 | 0 | 0
1.505637473 | 0 | 0
1.505812277 | 0 | 0
1.50598708 | 0 | 0
1.506161882 | 0 | 0
1.506336684 | 0 | 0
1.506511484 | 0 | 0
1.506686285 | 0 | 0
1.506861084 | 0 | 0
1.507035883 | 0 | 0
1.507210681 | 0 | 0
1.507385478 | 0 | 0
1.507560274 | 0 | 0
1.50773507 | 0 | 0
1.507909865 | 0 | 0
1.50808466 | 0 | 0
1.508259453 | 0 | 0
1.508434246 | 0 | 0
1.508609038 | 0 | 0
1.50878383 | 0 | 0
1.508958621 | 0 | 0
1.509133411 | 0 | 0
1.5093082 | 0 | 0
1.509482989 | 0 | 0
1.509657777 | 0 | 0
1.509832564 | 0 | 0
1.51000735 | 0 | 0
1.510182136 | 0 | 0
1.510356921 | 0 | 0
1.510531706 | 0 | 0
1.510706489 | 0 | 0
1.510881272 | 0 | 0
1.511056054 | 0 | 0
1.511230836 | 0 | 0
1.511405616 | 0 | 0
1.511580396 | 0 | 0
1.511755176 | 0 | 0
1.511929954 | 0 | 0
1.512104732 | 0 | 0
1.512279509 | 0 | 0
1.512454286 | 0 | 0
1.512629061 | 0 | 0
1.512803836 | 0 | 0
1.512978611 | 0 | 0
1.513153384 | 0 | 0
1.513328157 | 0 | 0
1.513502929 | 0 | 0
1.5136777 | 0 | 0
1.513852471 | 0 | 0
1.514027241 | 0 | 0
1.51420201 | 0 | 0
1.514376779 | 0 | 0
1.514551546 | 0 | 0
1.514726313 | 0 | 0
1.51490108 | 0 | 0
1.515075845 | 0 | 0
1.51525061 | 0 | 0
1.515425374 | 0 | 0
1.515600138 | 0 | 0
1.515774901 | 0 | 0
1.515949663 | 0 | 0
1.516124424 | 0 | 0
1.516299184 | 0 | 0
1.516473944 | 0 | 0
1.516648703 | 0 | 0
1.516823462 | 0 | 0
1.516998219 | 0 | 0
1.517172976 | 0 | 0
1.517347733 | 0 | 0
1.517522488 | 0 | 0
1.517697243 | 0 | 0
1.517871997 | 0 | 0
1.51804675 | 0 | 0
1.518221503 | 0 | 0
1.518396255 | 0 | 0
1.518571006 | 0 | 0
1.518745756 | 0 | 0
1.518920506 | 0 | 0
1.519095255 | 0 | 0
1.519270003 | 0 | 0
1.519444751 | 0 | 0
1.519619498 | 0 | 0
1.519794244 | 0 | 0
1.519968989 | 0 | 0
1.520143734 | 0 | 0
1.520318478 | 0 | 0
1.520493221 | 0 | 0
1.520667963 | 0 | 0
1.520842705 | 0 | 0
1.521017446 | 0 | 0
1.521192187 | 0 | 0
1.521366926 | 0 | 0
1.521541665 | 0 | 0
1.521716403 | 0 | 0
1.521891141 | 0 | 0
1.522065877 | 0 | 0
1.522240613 | 0 | 0
1.522415348 | 0 | 0
1.522590083 | 0 | 0
1.522764817 | 0 | 0
1.52293955 | 0 | 0
1.523114282 | 0 | 0
1.523289014 | 0 | 0
1.523463745 | 0 | 0
1.523638475 | 0 | 0
1.523813204 | 0 | 0
1.523987933 | 0 | 0
1.524162661 | 0 | 0
1.524337388 | 0 | 0
1.524512115 | 0 | 0
1.524686841 | 0 | 0
1.524861566 | 0 | 0
1.52503629 | 0 | 0
1.525211014 | 0 | 0
1.525385737 | 0 | 0
1.525560459 | 0 | 0
1.52573518 | 0 | 0
1.525909901 | 0 | 0
1.526084621 | 0 | 0
1.52625934 | 0 | 0
1.526434059 | 0 | 0
1.526608777 | 0 | 0
1.526783494 | 0 | 0
1.52695821 | 0 | 0
1.527132926 | 0 | 0
1.527307641 | 0 | 0
1.527482355 | 0 | 0
1.527657068 | 0 | 0
1.527831781 | 0 | 0
1.528006493 | 0 | 0
1.528181204 | 0 | 0
1.528355915 | 0 | 0
1.528530625 | 0 | 0
1.528705334 | 0 | 0
1.528880042 | 0 | 0
1.52905475 | 0 | 0
1.529229457 | 0 | 0
1.529404163 | 0 | 0
1.529578869 | 0 | 0
1.529753573 | 0 | 0
1.529928277 | 0 | 0
1.530102981 | 0 | 0
1.530277683 | 0 | 0
1.530452385 | 0 | 0
1.530627086 | 0 | 0
1.530801786 | 0 | 0
1.530976486 | 0 | 0
1.531151185 | 0 | 0
1.531325883 | 0 | 0
1.531500581 | 0 | 0
1.531675277 | 0 | 0
1.531849973 | 0 | 0
1.532024669 | 0 | 0
1.532199363 | 0 | 0
1.532374057 | 0 | 0
1.53254875 | 0 | 0
1.532723442 | 0 | 0
1.532898134 | 0 | 0
1.533072825 | 0 | 0
1.533247515 | 0 | 0
1.533422205 | 0 | 0
1.533596893 | 0 | 0
1.533771581 | 0 | 0
1.533946268 | 0 | 0
1.534120955 | 0 | 0
1.534295641 | 0 | 0
1.534470326 | 0 | 0
1.53464501 | 0 | 0
1.534819694 | 0 | 0
1.534994377 | 0 | 0
1.535169059 | 0 | 0
1.53534374 | 0 | 0
1.535518421 | 0 | 0
1.535693101 | 0 | 0
1.53586778 | 0 | 0
1.536042458 | 0 | 0
1.536217136 | 0 | 0
1.536391813 | 0 | 0
1.536566489 | 0 | 0
1.536741165 | 0 | 0
1.53691584 | 0 | 0
1.537090514 | 0 | 0
1.537265187 | 0 | 0
1.53743986 | 0 | 0
1.537614532 | 0 | 0
1.537789203 | 0 | 0
1.537963873 | 0 | 0
1.538138543 | 0 | 0
1.538313212 | 0 | 0
1.53848788 | 0 | 0
1.538662548 | 0 | 0
1.538837214 | 0 | 0
1.539011881 | 0 | 0
1.539186546 | 0 | 0
1.53936121 | 0 | 0
1.539535874 | 0 | 0
1.539710537 | 0 | 0
1.5398852 | 0 | 0
1.540059861 | 0 | 0
1.540234522 | 0 | 0
1.540409182 | 0 | 0
1.540583842 | 0 | 0
1.540758501 | 0 | 0
1.540933159 | 0 | 0
1.541107816 | 0 | 0
1.541282472 | 0 | 0
1.541457128 | 0 | 0
1.541631783 | 0 | 0
1.541806437 | 0 | 0
1.541981091 | 0 | 0
1.542155744 | 0 | 0
1.542330396 | 0 | 0
1.542505047 | 0 | 0
1.542679698 | 0 | 0
1.542854348 | 0 | 0
1.543028997 | 0 | 0
1.543203645 | 0 | 0
1.543378293 | 0 | 0
1.54355294 | 0 | 0
1.543727586 | 0 | 0
1.543902232 | 0 | 0
1.544076877 | 0 | 0
1.544251521 | 0 | 0
1.544426164 | 0 | 0
1.544600806 | 0 | 0
1.544775448 | 0 | 0
1.544950089 | 0 | 0
1.54512473 | 0 | 0
1.545299369 | 0 | 0
1.545474008 | 0 | 0
1.545648646 | 0 | 0
1.545823284 | 0 | 0
1.54599792 | 0 | 0
1.546172556 | 0 | 0
1.546347191 | 0 | 0
1.546521826 | 0 | 0
1.54669646 | 0 | 0
1.546871093 | 0 | 0
1.547045725 | 0 | 0
1.547220356 | 0 | 0
1.547394987 | 0 | 0
1.547569617 | 0 | 0
1.547744247 | 0 | 0
1.547918875 | 0 | 0
1.548093503 | 0 | 0
1.54826813 | 0 | 0
1.548442756 | 0 | 0
1.548617382 | 0 | 0
1.548792007 | 0 | 0
1.548966631 | 0 | 0
1.549141254 | 0 | 0
1.549315877 | 0 | 0
1.549490499 | 0 | 0
1.54966512 | 0 | 0
1.549839741 | 0 | 0
1.55001436 | 0 | 0
1.550188979 | 0 | 0
1.550363598 | 0 | 0
1.550538215 | 0 | 0
1.550712832 | 0 | 0
1.550887448 | 0 | 0
1.551062063 | 0 | 0
1.551236678 | 0 | 0
1.551411292 | 0 | 0
1.551585905 | 0 | 0
1.551760517 | 0 | 0
1.551935129 | 0 | 0
1.55210974 | 0 | 0
1.55228435 | 0 | 0
1.552458959 | 0 | 0
1.552633568 | 0 | 0
1.552808176 | 0 | 0
1.552982783 | 0 | 0
1.553157389 | 0 | 0
1.553331995 | 0 | 0
1.5535066 | 0 | 0
1.553681204 | 0 | 0
1.553855808 | 0 | 0
1.55403041 | 0 | 0
1.554205012 | 0 | 0
1.554379614 | 0 | 0
1.554554214 | 0 | 0
1.554728814 | 0 | 0
1.554903413 | 0 | 0
1.555078011 | 0 | 0
1.555252609 | 0 | 0
1.555427206 | 0 | 0
1.555601802 | 0 | 0
1.555776397 | 0 | 0
1.555950992 | 0 | 0
1.556125585 | 0 | 0
1.556300179 | 0 | 0
1.556474771 | 0 | 0
1.556649363 | 0 | 0
1.556823953 | 0 | 0
1.556998544 | 0 | 0
1.557173133 | 0 | 0
1.557347722 | 0 | 0
1.55752231 | 0 | 0
1.557696897 | 0 | 0
1.557871483 | 0 | 0
1.558046069 | 0 | 0
1.558220654 | 0 | 0
1.558395238 | 0 | 0
1.558569822 | 0 | 0
1.558744404 | 0 | 0
1.558918986 | 0 | 0
1.559093567 | 0 | 0
1.559268148 | 0 | 0
1.559442728 | 0 | 0
1.559617307 | 0 | 0
1.559791885 | 0 | 0
1.559966463 | 0 | 0
1.560141039 | 0 | 0
1.560315615 | 0 | 0
1.560490191 | 0 | 0
1.560664765 | 0 | 0
1.560839339 | 0 | 0
1.561013912 | 0 | 0
1.561188485 | 0 | 0
1.561363056 | 0 | 0
1.561537627 | 0 | 0
1.561712197 | 0 | 0
1.561886767 | 0 | 0
1.562061335 | 0 | 0
1.562235903 | 0 | 0
1.56241047 | 0 | 0
1.562585037 | 0 | 0
1.562759602 | 0 | 0
1.562934167 | 0 | 0
1.563108731 | 0 | 0
1.563283295 | 0 | 0
1.563457857 | 0 | 0
1.563632419 | 0 | 0
1.56380698 | 0 | 0
1.563981541 | 0 | 0
1.564156101 | 0 | 0
1.56433066 | 0 | 0
1.564505218 | 0 | 0
1.564679775 | 0 | 0
1.564854332 | 0 | 0
1.565028888 | 0 | 0
1.565203443 | 0 | 0
1.565377998 | 0 | 0
1.565552551 | 0 | 0
1.565727104 | 0 | 0
1.565901657 | 0 | 0
1.566076208 | 0 | 0
1.566250759 | 0 | 0
1.566425309 | 0 | 0
1.566599858 | 0 | 0
1.566774407 | 0 | 0
1.566948954 | 0 | 0
1.567123501 | 0 | 0
1.567298048 | 0 | 0
1.567472593 | 0 | 0
1.567647138 | 0 | 0
1.567821682 | 0 | 0
1.567996225 | 0 | 0
1.568170768 | 0 | 0
1.56834531 | 0 | 0
1.568519851 | 0 | 0
1.568694391 | 0 | 0
1.568868931 | 0 | 0
1.56904347 | 0 | 0
1.569218008 | 0 | 0
1.569392545 | 0 | 0
1.569567082 | 0 | 0
1.569741617 | 0 | 0
1.569916152 | 0 | 0
1.570090687 | 0 | 0
1.57026522 | 0 | 0
1.570439753 | 0 | 0
1.570614285 | 0 | 0
1.570788817 | 0 | 0
1.570963347 | 0 | 0
1.571137877 | 0 | 0
1.571312406 | 0 | 0
1.571486935 | 0 | 0
1.571661462 | 0 | 0
1.571835989 | 0 | 0
1.572010515 | 0 | 0
1.572185041 | 0 | 0
1.572359565 | 0 | 0
1.572534089 | 0 | 0
1.572708612 | 0 | 0
1.572883134 | 0 | 0
1.573057656 | 0 | 0
1.573232177 | 0 | 0
1.573406697 | 0 | 0
1.573581216 | 0 | 0
1.573755735 | 0 | 0
1.573930253 | 0 | 0
1.57410477 | 0 | 0
1.574279286 | 0 | 0
1.574453802 | 0 | 0
1.574628317 | 0 | 0
1.574802831 | 0 | 0
1.574977345 | 0 | 0
1.575151857 | 0 | 0
1.575326369 | 0 | 0
1.57550088 | 0 | 0
1.575675391 | 0 | 0
1.5758499 | 0 | 0
1.576024409 | 0 | 0
1.576198917 | 0 | 0
1.576373425 | 0 | 0
1.576547931 | 0 | 0
1.576722437 | 0 | 0
1.576896942 | 0 | 0
1.577071447 | 0 | 0
1.57724595 | 0 | 0
1.577420453 | 0 | 0
1.577594955 | 0 | 0
1.577769457 | 0 | 0
1.577943957 | 0 | 0
1.578118457 | 0 | 0
1.578292956 | 0 | 0
1.578467455 | 0 | 0
1.578641952 | 0 | 0
1.578816449 | 0 | 0
1.578990945 | 0 | 0
1.579165441 | 0 | 0
1.579339935 | 0 | 0
1.579514429 | 0 | 0
1.579688922 | 0 | 0
1.579863415 | 0 | 0
1.580037906 | 0 | 0
1.580212397 | 0 | 0
1.580386887 | 0 | 0
1.580561376 | 0 | 0
1.580735865 | 0 | 0
1.580910353 | 0 | 0
1.58108484 | 0 | 0
1.581259326 | 0 | 0
1.581433812 | 0 | 0
1.581608297 | 0 | 0
1.581782781 | 0 | 0
1.581957264 | 0 | 0
1.582131747 | 0 | 0
1.582306229 | 0 | 0
1.58248071 | 0 | 0
1.58265519 | 0 | 0
1.58282967 | 0 | 0
1.583004148 | 0 | 0
1.583178626 | 0 | 0
1.583353104 | 0 | 0
1.58352758 | 0 | 0
1.583702056 | 0 | 0
1.583876531 | 0 | 0
1.584051005 | 0 | 0
1.584225479 | 0 | 0
1.584399952 | 0 | 0
1.584574424 | 0 | 0
1.584748895 | 0 | 0
1.584923366 | 0 | 0
1.585097835 | 0 | 0
1.585272304 | 0 | 0
1.585446773 | 0 | 0
1.58562124 | 0 | 0
1.585795707 | 0 | 0
1.585970173 | 0 | 0
1.586144638 | 0 | 0
1.586319103 | 0 | 0
1.586493566 | 0 | 0
1.586668029 | 0 | 0
1.586842491 | 0 | 0
1.587016953 | 0 | 0
1.587191414 | 0 | 0
1.587365874 | 0 | 0
1.587540333 | 0 | 0
1.587714791 | 0 | 0
1.587889249 | 0 | 0
1.588063706 | 0 | 0
1.588238162 | 0 | 0
1.588412617 | 0 | 0
1.588587072 | 0 | 0
1.588761526 | 0 | 0
1.588935979 | 0 | 0
1.589110432 | 0 | 0
1.589284883 | 0 | 0
1.589459334 | 0 | 0
1.589633784 | 0 | 0
1.589808234 | 0 | 0
1.589982682 | 0 | 0
1.59015713 | 0 | 0
1.590331577 | 0 | 0
1.590506023 | 0 | 0
1.590680469 | 0 | 0
1.590854914 | 0 | 0
1.591029358 | 0 | 0
1.591203801 | 0 | 0
1.591378244 | 0 | 0
1.591552686 | 0 | 0
1.591727127 | 0 | 0
1.591901567 | 0 | 0
1.592076006 | 0 | 0
1.592250445 | 0 | 0
1.592424883 | 0 | 0
1.59259932 | 0 | 0
1.592773757 | 0 | 0
1.592948193 | 0 | 0
1.593122628 | 0 | 0
1.593297062 | 0 | 0
1.593471495 | 0 | 0
1.593645928 | 0 | 0
1.59382036 | 0 | 0
1.593994791 | 0 | 0
1.594169222 | 0 | 0
1.594343651 | 0 | 0
1.59451808 | 0 | 0
1.594692508 | 0 | 0
1.594866936 | 0 | 0
1.595041362 | 0 | 0
1.595215788 | 0 | 0
1.595390213 | 0 | 0
1.595564638 | 0 | 0
1.595739061 | 0 | 0
1.595913484 | 0 | 0
1.596087906 | 0 | 0
1.596262327 | 0 | 0
1.596436748 | 0 | 0
1.596611168 | 0 | 0
1.596785587 | 0 | 0
1.596960005 | 0 | 0
1.597134423 | 0 | 0
1.597308839 | 0 | 0
1.597483255 | 0 | 0
1.597657671 | 0 | 0
1.597832085 | 0 | 0
1.598006499 | 0 | 0
1.598180912 | 0 | 0
1.598355324 | 0 | 0
1.598529735 | 0 | 0
1.598704146 | 0 | 0
1.598878556 | 0 | 0
1.599052965 | 0 | 0
1.599227373 | 0 | 0
1.599401781 | 0 | 0
1.599576188 | 0 | 0
1.599750594 | 0 | 0
1.599924999 | 0 | 0
1.600099404 | 0 | 0
1.600273808 | 0 | 0
1.600448211 | 0 | 0
1.600622613 | 0 | 0
1.600797015 | 0 | 0
1.600971415 | 0 | 0
1.601145815 | 0 | 0
1.601320215 | 0 | 0
1.601494613 | 0 | 0
1.601669011 | 0 | 0
1.601843408 | 0 | 0
1.602017804 | 0 | 0
1.602192199 | 0 | 0
1.602366594 | 0 | 0
1.602540988 | 0 | 0
1.602715381 | 0 | 0
1.602889774 | 0 | 0
1.603064165 | 0 | 0
1.603238556 | 0 | 0
1.603412946 | 0 | 0
1.603587335 | 0 | 0
1.603761724 | 0 | 0
1.603936112 | 0 | 0
1.604110499 | 0 | 0
1.604284885 | 0 | 0
1.604459271 | 0 | 0
1.604633655 | 0 | 0
1.604808039 | 0 | 0
1.604982423 | 0 | 0
1.605156805 | 0 | 0
1.605331187 | 0 | 0
1.605505568 | 0 | 0
1.605679948 | 0 | 0
1.605854327 | 0 | 0
1.606028706 | 0 | 0
1.606203084 | 0 | 0
1.606377461 | 0 | 0
1.606551837 | 0 | 0
1.606726213 | 0 | 0
1.606900588 | 0 | 0
1.607074962 | 0 | 0
1.607249335 | 0 | 0
1.607423707 | 0 | 0
1.607598079 | 0 | 0
1.60777245 | 0 | 0
1.60794682 | 0 | 0
1.60812119 | 0 | 0
1.608295559 | 0 | 0
1.608469927 | 0 | 0
1.608644294 | 0 | 0
1.60881866 | 0 | 0
1.608993026 | 0 | 0
1.609167391 | 0 | 0
1.609341755 | 0 | 0
1.609516118 | 0 | 0
1.609690481 | 0 | 0
1.609864842 | 0 | 0
1.610039203 | 0 | 0
1.610213564 | 0 | 0
1.610387923 | 0 | 0
1.610562282 | 0 | 0
1.61073664 | 0 | 0
1.610910997 | 0 | 0
1.611085354 | 0 | 0
1.611259709 | 0 | 0
1.611434064 | 0 | 0
1.611608418 | 0 | 0
1.611782772 | 0 | 0
1.611957124 | 0 | 0
1.612131476 | 0 | 0
1.612305827 | 0 | 0
1.612480177 | 0 | 0
1.612654527 | 0 | 0
1.612828876 | 0 | 0
1.613003224 | 0 | 0
1.613177571 | 0 | 0
1.613351917 | 0 | 0
1.613526263 | 0 | 0
1.613700608 | 0 | 0
1.613874952 | 0 | 0
1.614049296 | 0 | 0
1.614223638 | 0 | 0
1.61439798 | 0 | 0
1.614572321 | 0 | 0
1.614746661 | 0 | 0
1.614921001 | 0 | 0
1.61509534 | 0 | 0
1.615269678 | 0 | 0
1.615444015 | 0 | 0
1.615618352 | 0 | 0
1.615792687 | 0 | 0
1.615967022 | 0 | 0
1.616141356 | 0 | 0
1.61631569 | 0 | 0
1.616490022 | 0 | 0
1.616664354 | 0 | 0
1.616838685 | 0 | 0
1.617013016 | 0 | 0
1.617187345 | 0 | 0
1.617361674 | 0 | 0
1.617536002 | 0 | 0
1.617710329 | 0 | 0
1.617884656 | 0 | 0
1.618058981 | 0 | 0
1.618233306 | 0 | 0
1.61840763 | 0 | 0
1.618581954 | 0 | 0
1.618756276 | 0 | 0
1.618930598 | 0 | 0
1.619104919 | 0 | 0
1.61927924 | 0 | 0
1.619453559 | 0 | 0
1.619627878 | 0 | 0
1.619802196 | 0 | 0
1.619976513 | 0 | 0
1.62015083 | 0 | 0
1.620325145 | 0 | 0
1.62049946 | 0 | 0
1.620673774 | 0 | 0
1.620848088 | 0 | 0
1.6210224 | 0 | 0
1.621196712 | 0 | 0
1.621371023 | 0 | 0
1.621545334 | 0 | 0
1.621719643 | 0 | 0
1.621893952 | 0 | 0
1.62206826 | 0 | 0
1.622242567 | 0 | 0
1.622416873 | 0 | 0
1.622591179 | 0 | 0
1.622765484 | 0 | 0
1.622939788 | 0 | 0
1.623114091 | 0 | 0
1.623288394 | 0 | 0
1.623462696 | 0 | 0
1.623636997 | 0 | 0
1.623811297 | 0 | 0
1.623985596 | 0 | 0
1.624159895 | 0 | 0
1.624334193 | 0 | 0
1.62450849 | 0 | 0
1.624682787 | 0 | 0
1.624857082 | 0 | 0
1.625031377 | 0 | 0
1.625205671 | 0 | 0
1.625379964 | 0 | 0
1.625554257 | 0 | 0
1.625728549 | 0 | 0
1.625902839 | 0 | 0
1.62607713 | 0 | 0
1.626251419 | 0 | 0
1.626425708 | 0 | 0
1.626599996 | 0 | 0
1.626774283 | 0 | 0
1.626948569 | 0 | 0
1.627122855 | 0 | 0
1.627297139 | 0 | 0
1.627471423 | 0 | 0
1.627645707 | 0 | 0
1.627819989 | 0 | 0
1.627994271 | 0 | 0
1.628168552 | 0 | 0
1.628342832 | 0 | 0
1.628517111 | 0 | 0
1.62869139 | 0 | 0
1.628865667 | 0 | 0
1.629039944 | 0 | 0
1.629214221 | 0 | 0
1.629388496 | 0 | 0
1.629562771 | 0 | 0
1.629737045 | 0 | 0
1.629911318 | 0 | 0
1.63008559 | 0 | 0
1.630259862 | 0 | 0
1.630434133 | 0 | 0
1.630608403 | 0 | 0
1.630782672 | 0 | 0
1.63095694 | 0 | 0
1.631131208 | 0 | 0
1.631305475 | 0 | 0
1.631479741 | 0 | 0
1.631654007 | 0 | 0
1.631828271 | 0 | 0
1.632002535 | 0 | 0
1.632176798 | 0 | 0
1.63235106 | 0 | 0
1.632525322 | 0 | 0
1.632699583 | 0 | 0
1.632873842 | 0 | 0
1.633048102 | 0 | 0
1.63322236 | 0 | 0
1.633396618 | 0 | 0
1.633570874 | 0 | 0
1.633745131 | 0 | 0
1.633919386 | 0 | 0
1.63409364 | 0 | 0
1.634267894 | 0 | 0
1.634442147 | 0 | 0
1.634616399 | 0 | 0
1.634790651 | 0 | 0
1.634964901 | 0 | 0
1.635139151 | 0 | 0
1.6353134 | 0 | 0
1.635487648 | 0 | 0
1.635661896 | 0 | 0
1.635836142 | 0 | 0
1.636010388 | 0 | 0
1.636184634 | 0 | 0
1.636358878 | 0 | 0
1.636533122 | 0 | 0
1.636707364 | 0 | 0
1.636881606 | 0 | 0
1.637055848 | 0 | 0
1.637230088 | 0 | 0
1.637404328 | 0 | 0
1.637578567 | 0 | 0
1.637752805 | 0 | 0
1.637927042 | 0 | 0
1.638101279 | 0 | 0
1.638275515 | 0 | 0
1.63844975 | 0 | 0
1.638623984 | 0 | 0
1.638798218 | 0 | 0
1.63897245 | 0 | 0
1.639146682 | 0 | 0
1.639320913 | 0 | 0
1.639495144 | 0 | 0
1.639669373 | 0 | 0
1.639843602 | 0 | 0
1.64001783 | 0 | 0
1.640192057 | 0 | 0
1.640366284 | 0 | 0
1.640540509 | 0 | 0
1.640714734 | 0 | 0
1.640888958 | 0 | 0
1.641063182 | 0 | 0
1.641237404 | 0 | 0
1.641411626 | 0 | 0
1.641585847 | 0 | 0
1.641760067 | 0 | 0
1.641934287 | 0 | 0
1.642108505 | 0 | 0
1.642282723 | 0 | 0
1.64245694 | 0 | 0
1.642631156 | 0 | 0
1.642805372 | 0 | 0
1.642979587 | 0 | 0
1.643153801 | 0 | 0
1.643328014 | 0 | 0
1.643502226 | 0 | 0
1.643676438 | 0 | 0
1.643850649 | 0 | 0
1.644024859 | 0 | 0
1.644199068 | 0 | 0
1.644373276 | 0 | 0
1.644547484 | 0 | 0
1.644721691 | 0 | 0
1.644895897 | 0 | 0
1.645070102 | 0 | 0
1.645244307 | 0 | 0
1.645418511 | 0 | 0
1.645592714 | 0 | 0
1.645766916 | 0 | 0
1.645941117 | 0 | 0
1.646115318 | 0 | 0
1.646289518 | 0 | 0
1.646463717 | 0 | 0
1.646637915 | 0 | 0
1.646812113 | 0 | 0
1.646986309 | 0 | 0
1.647160505 | 0 | 0
1.6473347 | 0 | 0
1.647508895 | 0 | 0
1.647683088 | 0 | 0
1.647857281 | 0 | 0
1.648031473 | 0 | 0
1.648205664 | 0 | 0
1.648379855 | 0 | 0
1.648554045 | 0 | 0
1.648728233 | 0 | 0
1.648902421 | 0 | 0
1.649076609 | 0 | 0
1.649250795 | 0 | 0
1.649424981 | 0 | 0
1.649599166 | 0 | 0
1.64977335 | 0 | 0
1.649947534 | 0 | 0
1.650121716 | 0 | 0
1.650295898 | 0 | 0
1.650470079 | 0 | 0
1.650644259 | 0 | 0
1.650818439 | 0 | 0
1.650992617 | 0 | 0
1.651166795 | 0 | 0
1.651340972 | 0 | 0
1.651515149 | 0 | 0
1.651689324 | 0 | 0
1.651863499 | 0 | 0
1.652037673 | 0 | 0
1.652211846 | 0 | 0
1.652386018 | 0 | 0
1.65256019 | 0 | 0
1.652734361 | 0 | 0
1.652908531 | 0 | 0
1.6530827 | 0 | 0
1.653256869 | 0 | 0
1.653431036 | 0 | 0
1.653605203 | 0 | 0
1.653779369 | 0 | 0
1.653953534 | 0 | 0
1.654127699 | 0 | 0
1.654301863 | 0 | 0
1.654476026 | 0 | 0
1.654650188 | 0 | 0
1.654824349 | 0 | 0
1.65499851 | 0 | 0
1.655172669 | 0 | 0
1.655346828 | 0 | 0
1.655520987 | 0 | 0
1.655695144 | 0 | 0
1.655869301 | 0 | 0
1.656043457 | 0 | 0
1.656217612 | 0 | 0
1.656391766 | 0 | 0
1.656565919 | 0 | 0
1.656740072 | 0 | 0
1.656914224 | 0 | 0
1.657088375 | 0 | 0
1.657262525 | 0 | 0
1.657436675 | 0 | 0
1.657610824 | 0 | 0
1.657784972 | 0 | 0
1.657959119 | 0 | 0
1.658133265 | 0 | 0
1.658307411 | 0 | 0
1.658481556 | 0 | 0
1.6586557 | 0 | 0
1.658829843 | 0 | 0
1.659003985 | 0 | 0
1.659178127 | 0 | 0
1.659352268 | 0 | 0
1.659526408 | 0 | 0
1.659700547 | 0 | 0
1.659874686 | 0 | 0
1.660048823 | 0 | 0
1.66022296 | 0 | 0
1.660397096 | 0 | 0
1.660571232 | 0 | 0
1.660745366 | 0 | 0
1.6609195 | 0 | 0
1.661093633 | 0 | 0
1.661267765 | 0 | 0
1.661441897 | 0 | 0
1.661616027 | 0 | 0
1.661790157 | 0 | 0
1.661964286 | 0 | 0
1.662138414 | 0 | 0
1.662312542 | 0 | 0
1.662486668 | 0 | 0
1.662660794 | 0 | 0
1.662834919 | 0 | 0
1.663009043 | 0 | 0
1.663183167 | 0 | 0
1.663357289 | 0 | 0
1.663531411 | 0 | 0
1.663705532 | 0 | 0
1.663879653 | 0 | 0
1.664053772 | 0 | 0
1.664227891 | 0 | 0
1.664402009 | 0 | 0
1.664576126 | 0 | 0
1.664750242 | 0 | 0
1.664924358 | 0 | 0
1.665098473 | 0 | 0
1.665272587 | 0 | 0
1.6654467 | 0 | 0
1.665620812 | 0 | 0
1.665794924 | 0 | 0
1.665969034 | 0 | 0
1.666143144 | 0 | 0
1.666317254 | 0 | 0
1.666491362 | 0 | 0
1.66666547 | 0 | 0
1.666839576 | 0 | 0
1.667013682 | 0 | 0
1.667187788 | 0 | 0
1.667361892 | 0 | 0
1.667535996 | 0 | 0
1.667710099 | 0 | 0
1.667884201 | 0 | 0
1.668058302 | 0 | 0
1.668232402 | 0 | 0
1.668406502 | 0 | 0
1.668580601 | 0 | 0
1.668754699 | 0 | 0
1.668928796 | 0 | 0
1.669102893 | 0 | 0
1.669276989 | 0 | 0
1.669451084 | 0 | 0
1.669625178 | 0 | 0
1.669799271 | 0 | 0
1.669973363 | 0 | 0
1.670147455 | 0 | 0
1.670321546 | 0 | 0
1.670495636 | 0 | 0
1.670669726 | 0 | 0
1.670843814 | 0 | 0
1.671017902 | 0 | 0
1.671191989 | 0 | 0
1.671366075 | 0 | 0
1.67154016 | 0 | 0
1.671714245 | 0 | 0
1.671888329 | 0 | 0
1.672062412 | 0 | 0
1.672236494 | 0 | 0
1.672410575 | 0 | 0
1.672584656 | 0 | 0
1.672758736 | 0 | 0
1.672932815 | 0 | 0
1.673106893 | 0 | 0
1.67328097 | 0 | 0
1.673455047 | 0 | 0
1.673629123 | 0 | 0
1.673803198 | 0 | 0
1.673977272 | 0 | 0
1.674151346 | 0 | 0
1.674325418 | 0 | 0
1.67449949 | 0 | 0
1.674673561 | 0 | 0
1.674847631 | 0 | 0
1.675021701 | 0 | 0
1.675195769 | 0 | 0
1.675369837 | 0 | 0
1.675543904 | 0 | 0
1.675717971 | 0 | 0
1.675892036 | 0 | 0
1.676066101 | 0 | 0
1.676240164 | 0 | 0
1.676414228 | 0 | 0
1.67658829 | 0 | 0
1.676762351 | 0 | 0
1.676936412 | 0 | 0
1.677110472 | 0 | 0
1.677284531 | 0 | 0
1.677458589 | 0 | 0
1.677632647 | 0 | 0
1.677806703 | 0 | 0
1.677980759 | 0 | 0
1.678154814 | 0 | 0
1.678328869 | 0 | 0
1.678502922 | 0 | 0
1.678676975 | 0 | 0
1.678851027 | 0 | 0
1.679025078 | 0 | 0
1.679199128 | 0 | 0
1.679373177 | 0 | 0
1.679547226 | 0 | 0
1.679721274 | 0 | 0
1.679895321 | 0 | 0
1.680069367 | 0 | 0
1.680243413 | 0 | 0
1.680417458 | 0 | 0
1.680591502 | 0 | 0
1.680765545 | 0 | 0
1.680939587 | 0 | 0
1.681113628 | 0 | 0
1.681287669 | 0 | 0
1.681461709 | 0 | 0
1.681635748 | 0 | 0
1.681809786 | 0 | 0
1.681983824 | 0 | 0
1.682157861 | 0 | 0
1.682331896 | 0 | 0
1.682505931 | 0 | 0
1.682679966 | 0 | 0
1.682853999 | 0 | 0
1.683028032 | 0 | 0
1.683202064 | 0 | 0
1.683376095 | 0 | 0
1.683550125 | 0 | 0
1.683724155 | 0 | 0
1.683898183 | 0 | 0
1.684072211 | 0 | 0
1.684246238 | 0 | 0
1.684420265 | 0 | 0
1.68459429 | 0 | 0
1.684768315 | 0 | 0
1.684942339 | 0 | 0
1.685116362 | 0 | 0
1.685290384 | 0 | 0
1.685464405 | 0 | 0
1.685638426 | 0 | 0
1.685812446 | 0 | 0
1.685986465 | 0 | 0
1.686160483 | 0 | 0
1.686334501 | 0 | 0
1.686508517 | 0 | 0
1.686682533 | 0 | 0
1.686856548 | 0 | 0
1.687030562 | 0 | 0
1.687204576 | 0 | 0
1.687378588 | 0 | 0
1.6875526 | 0 | 0
1.687726611 | 0 | 0
1.687900622 | 0 | 0
1.688074631 | 0 | 0
1.68824864 | 0 | 0
1.688422647 | 0 | 0
1.688596654 | 0 | 0
1.688770661 | 0 | 0
1.688944666 | 0 | 0
1.689118671 | 0 | 0
1.689292674 | 0 | 0
1.689466677 | 0 | 0
1.68964068 | 0 | 0
1.689814681 | 0 | 0
1.689988682 | 0 | 0
1.690162681 | 0 | 0
1.69033668 | 0 | 0
1.690510678 | 0 | 0
1.690684676 | 0 | 0
1.690858672 | 0 | 0
1.691032668 | 0 | 0
1.691206663 | 0 | 0
1.691380657 | 0 | 0
1.691554651 | 0 | 0
1.691728643 | 0 | 0
1.691902635 | 0 | 0
1.692076626 | 0 | 0
1.692250616 | 0 | 0
1.692424605 | 0 | 0
1.692598594 | 0 | 0
1.692772581 | 0 | 0
1.692946568 | 0 | 0
1.693120554 | 0 | 0
1.69329454 | 0 | 0
1.693468524 | 0 | 0
1.693642508 | 0 | 0
1.693816491 | 0 | 0
1.693990473 | 0 | 0
1.694164454 | 0 | 0
1.694338434 | 0 | 0
1.694512414 | 0 | 0
1.694686393 | 0 | 0
1.694860371 | 0 | 0
1.695034348 | 0 | 0
1.695208324 | 0 | 0
1.6953823 | 0 | 0
1.695556275 | 0 | 0
1.695730249 | 0 | 0
1.695904222 | 0 | 0
1.696078194 | 0 | 0
1.696252166 | 0 | 0
1.696426137 | 0 | 0
1.696600107 | 0 | 0
1.696774076 | 0 | 0
1.696948044 | 0 | 0
1.697122012 | 0 | 0
1.697295978 | 0 | 0
1.697469944 | 0 | 0
1.697643909 | 0 | 0
1.697817874 | 0 | 0
1.697991837 | 0 | 0
1.6981658 | 0 | 0
1.698339762 | 0 | 0
1.698513723 | 0 | 0
1.698687683 | 0 | 0
1.698861643 | 0 | 0
1.699035601 | 0 | 0
1.699209559 | 0 | 0
1.699383516 | 0 | 0
1.699557472 | 0 | 0
1.699731428 | 0 | 0
1.699905382 | 0 | 0
1.700079336 | 0 | 0
1.700253289 | 0 | 0
1.700427241 | 0 | 0
1.700601193 | 0 | 0
1.700775143 | 0 | 0
1.700949093 | 0 | 0
1.701123042 | 0 | 0
1.70129699 | 0 | 0
1.701470937 | 0 | 0
1.701644884 | 0 | 0
1.701818829 | 0 | 0
1.701992774 | 0 | 0
1.702166718 | 0 | 0
1.702340662 | 0 | 0
1.702514604 | 0 | 0
1.702688546 | 0 | 0
1.702862487 | 0 | 0
1.703036427 | 0 | 0
1.703210366 | 0 | 0
1.703384304 | 0 | 0
1.703558242 | 0 | 0
1.703732179 | 0 | 0
1.703906115 | 0 | 0
1.70408005 | 0 | 0
1.704253984 | 0 | 0
1.704427918 | 0 | 0
1.70460185 | 0 | 0
1.704775782 | 0 | 0
1.704949713 | 0 | 0
1.705123644 | 0 | 0
1.705297573 | 0 | 0
1.705471502 | 0 | 0
1.70564543 | 0 | 0
1.705819357 | 0 | 0
1.705993283 | 0 | 0
1.706167208 | 0 | 0
1.706341133 | 0 | 0
1.706515057 | 0 | 0
1.70668898 | 0 | 0
1.706862902 | 0 | 0
1.707036823 | 0 | 0
1.707210744 | 0 | 0
1.707384663 | 0 | 0
1.707558582 | 0 | 0
1.7077325 | 0 | 0
1.707906418 | 0 | 0
1.708080334 | 0 | 0
1.70825425 | 0 | 0
1.708428165 | 0 | 0
1.708602079 | 0 | 0
1.708775992 | 0 | 0
1.708949904 | 0 | 0
1.709123816 | 0 | 0
1.709297727 | 0 | 0
1.709471637 | 0 | 0
1.709645546 | 0 | 0
1.709819454 | 0 | 0
1.709993362 | 0 | 0
1.710167269 | 0 | 0
1.710341174 | 0 | 0
1.71051508 | 0 | 0
1.710688984 | 0 | 0
1.710862887 | 0 | 0
1.71103679 | 0 | 0
1.711210692 | 0 | 0
1.711384593 | 0 | 0
1.711558493 | 0 | 0
1.711732392 | 0 | 0
1.711906291 | 0 | 0
1.712080189 | 0 | 0
1.712254086 | 0 | 0
1.712427982 | 0 | 0
1.712601877 | 0 | 0
1.712775772 | 0 | 0
1.712949665 | 0 | 0
1.713123558 | 0 | 0
1.71329745 | 0 | 0
1.713471341 | 0 | 0
1.713645232 | 0 | 0
1.713819121 | 0 | 0
1.71399301 | 0 | 0
1.714166898 | 0 | 0
1.714340785 | 0 | 0
1.714514672 | 0 | 0
1.714688557 | 0 | 0
1.714862442 | 0 | 0
1.715036326 | 0 | 0
1.715210209 | 0 | 0
1.715384091 | 0 | 0
1.715557973 | 0 | 0
1.715731853 | 0 | 0
1.715905733 | 0 | 0
1.716079612 | 0 | 0
1.71625349 | 0 | 0
1.716427368 | 0 | 0
1.716601244 | 0 | 0
1.71677512 | 0 | 0
1.716948995 | 0 | 0
1.717122869 | 0 | 0
1.717296742 | 0 | 0
1.717470615 | 0 | 0
1.717644486 | 0 | 0
1.717818357 | 0 | 0
1.717992227 | 0 | 0
1.718166096 | 0 | 0
1.718339965 | 0 | 0
1.718513832 | 0 | 0
1.718687699 | 0 | 0
1.718861565 | 0 | 0
1.71903543 | 0 | 0
1.719209294 | 0 | 0
1.719383158 | 0 | 0
1.71955702 | 0 | 0
1.719730882 | 0 | 0
1.719904743 | 0 | 0
1.720078603 | 0 | 0
1.720252463 | 0 | 0
1.720426321 | 0 | 0
1.720600179 | 0 | 0
1.720774036 | 0 | 0
1.720947892 | 0 | 0
1.721121747 | 0 | 0
1.721295602 | 0 | 0
1.721469455 | 0 | 0
1.721643308 | 0 | 0
1.72181716 | 0 | 0
1.721991011 | 0 | 0
1.722164862 | 0 | 0
1.722338711 | 0 | 0
1.72251256 | 0 | 0
1.722686408 | 0 | 0
1.722860255 | 0 | 0
1.723034101 | 0 | 0
1.723207947 | 0 | 0
1.723381791 | 0 | 0
1.723555635 | 0 | 0
1.723729478 | 0 | 0
1.72390332 | 0 | 0
1.724077162 | 0 | 0
1.724251002 | 0 | 0
1.724424842 | 0 | 0
1.724598681 | 0 | 0
1.724772519 | 0 | 0
1.724946356 | 0 | 0
1.725120192 | 0 | 0
1.725294028 | 0 | 0
1.725467863 | 0 | 0
1.725641697 | 0 | 0
1.72581553 | 0 | 0
1.725989362 | 0 | 0
1.726163194 | 0 | 0
1.726337024 | 0 | 0
1.726510854 | 0 | 0
1.726684683 | 0 | 0
1.726858511 | 0 | 0
1.727032339 | 0 | 0
1.727206165 | 0 | 0
1.727379991 | 0 | 0
1.727553816 | 0 | 0
1.72772764 | 0 | 0
1.727901463 | 0 | 0
1.728075286 | 0 | 0
1.728249107 | 0 | 0
1.728422928 | 0 | 0
1.728596748 | 0 | 0
1.728770567 | 0 | 0
1.728944386 | 0 | 0
1.729118203 | 0 | 0
1.72929202 | 0 | 0
1.729465836 | 0 | 0
1.729639651 | 0 | 0
1.729813465 | 0 | 0
1.729987278 | 0 | 0
1.730161091 | 0 | 0
1.730334903 | 0 | 0
1.730508713 | 0 | 0
1.730682524 | 0 | 0
1.730856333 | 0 | 0
1.731030141 | 0 | 0
1.731203949 | 0 | 0
1.731377756 | 0 | 0
1.731551562 | 0 | 0
1.731725367 | 0 | 0
1.731899171 | 0 | 0
1.732072975 | 0 | 0
1.732246777 | 0 | 0
1.732420579 | 0 | 0
1.73259438 | 0 | 0
1.73276818 | 0 | 0
1.73294198 | 0 | 0
1.733115778 | 0 | 0
1.733289576 | 0 | 0
1.733463373 | 0 | 0
1.733637169 | 0 | 0
1.733810964 | 0 | 0
1.733984759 | 0 | 0
1.734158552 | 0 | 0
1.734332345 | 0 | 0
1.734506137 | 0 | 0
1.734679928 | 0 | 0
1.734853719 | 0 | 0
1.735027508 | 0 | 0
1.735201297 | 0 | 0
1.735375085 | 0 | 0
1.735548872 | 0 | 0
1.735722658 | 0 | 0
1.735896443 | 0 | 0
1.736070228 | 0 | 0
1.736244011 | 0 | 0
1.736417794 | 0 | 0
1.736591576 | 0 | 0
1.736765357 | 0 | 0
1.736939138 | 0 | 0
1.737112917 | 0 | 0
1.737286696 | 0 | 0
1.737460474 | 0 | 0
1.737634251 | 0 | 0
1.737808027 | 0 | 0
1.737981803 | 0 | 0
1.738155577 | 0 | 0
1.738329351 | 0 | 0
1.738503124 | 0 | 0
1.738676896 | 0 | 0
1.738850668 | 0 | 0
1.739024438 | 0 | 0
1.739198208 | 0 | 0
1.739371976 | 0 | 0
1.739545744 | 0 | 0
1.739719512 | 0 | 0
1.739893278 | 0 | 0
1.740067043 | 0 | 0
1.740240808 | 0 | 0
1.740414572 | 0 | 0
1.740588335 | 0 | 0
1.740762097 | 0 | 0
1.740935858 | 0 | 0
1.741109619 | 0 | 0
1.741283379 | 0 | 0
1.741457138 | 0 | 0
1.741630896 | 0 | 0
1.741804653 | 0 | 0
1.741978409 | 0 | 0
1.742152165 | 0 | 0
1.742325919 | 0 | 0
1.742499673 | 0 | 0
1.742673426 | 0 | 0
1.742847179 | 0 | 0
1.74302093 | 0 | 0
1.743194681 | 0 | 0
1.74336843 | 0 | 0
1.743542179 | 0 | 0
1.743715927 | 0 | 0
1.743889675 | 0 | 0
1.744063421 | 0 | 0
1.744237167 | 0 | 0
1.744410911 | 0 | 0
1.744584655 | 0 | 0
1.744758398 | 0 | 0
1.744932141 | 0 | 0
1.745105882 | 0 | 0
1.745279623 | 0 | 0
1.745453363 | 0 | 0
1.745627102 | 0 | 0
1.74580084 | 0 | 0
1.745974577 | 0 | 0
1.746148313 | 0 | 0
1.746322049 | 0 | 0
1.746495784 | 0 | 0
1.746669518 | 0 | 0
1.746843251 | 0 | 0
1.747016983 | 0 | 0
1.747190715 | 0 | 0
1.747364445 | 0 | 0
1.747538175 | 0 | 0
1.747711904 | 0 | 0
1.747885632 | 0 | 0
1.74805936 | 0 | 0
1.748233086 | 0 | 0
1.748406812 | 0 | 0
1.748580537 | 0 | 0
1.748754261 | 0 | 0
1.748927984 | 0 | 0
1.749101706 | 0 | 0
1.749275427 | 0 | 0
1.749449148 | 0 | 0
1.749622868 | 0 | 0
1.749796587 | 0 | 0
1.749970305 | 0 | 0
1.750144022 | 0 | 0
1.750317739 | 0 | 0
1.750491455 | 0 | 0
1.750665169 | 0 | 0
1.750838883 | 0 | 0
1.751012597 | 0 | 0
1.751186309 | 0 | 0
1.75136002 | 0 | 0
1.751533731 | 0 | 0
1.751707441 | 0 | 0
1.75188115 | 0 | 0
1.752054858 | 0 | 0
1.752228565 | 0 | 0
1.752402272 | 0 | 0
1.752575977 | 0 | 0
1.752749682 | 0 | 0
1.752923386 | 0 | 0
1.753097089 | 0 | 0
1.753270792 | 0 | 0
1.753444493 | 0 | 0
1.753618194 | 0 | 0
1.753791894 | 0 | 0
1.753965593 | 0 | 0
1.754139291 | 0 | 0
1.754312988 | 0 | 0
1.754486685 | 0 | 0
1.75466038 | 0 | 0
1.754834075 | 0 | 0
1.755007769 | 0 | 0
1.755181462 | 0 | 0
1.755355154 | 0 | 0
1.755528846 | 0 | 0
1.755702536 | 0 | 0
1.755876226 | 0 | 0
1.756049915 | 0 | 0
1.756223603 | 0 | 0
1.756397291 | 0 | 0
1.756570977 | 0 | 0
1.756744663 | 0 | 0
1.756918347 | 0 | 0
1.757092031 | 0 | 0
1.757265715 | 0 | 0
1.757439397 | 0 | 0
1.757613078 | 0 | 0
1.757786759 | 0 | 0
1.757960439 | 0 | 0
1.758134117 | 0 | 0
1.758307796 | 0 | 0
1.758481473 | 0 | 0
1.758655149 | 0 | 0
1.758828825 | 0 | 0
1.7590025 | 0 | 0
1.759176173 | 0 | 0
1.759349846 | 0 | 0
1.759523519 | 0 | 0
1.75969719 | 0 | 0
1.759870861 | 0 | 0
1.76004453 | 0 | 0
1.760218199 | 0 | 0
1.760391867 | 0 | 0
1.760565534 | 0 | 0
1.760739201 | 0 | 0
1.760912866 | 0 | 0
1.761086531 | 0 | 0
1.761260195 | 0 | 0
1.761433858 | 0 | 0
1.76160752 | 0 | 0
1.761781181 | 0 | 0
1.761954842 | 0 | 0
1.762128501 | 0 | 0
1.76230216 | 0 | 0
1.762475818 | 0 | 0
1.762649475 | 0 | 0
1.762823132 | 0 | 0
1.762996787 | 0 | 0
1.763170442 | 0 | 0
1.763344096 | 0 | 0
1.763517749 | 0 | 0
1.763691401 | 0 | 0
1.763865052 | 0 | 0
1.764038702 | 0 | 0
1.764212352 | 0 | 0
1.764386001 | 0 | 0
1.764559649 | 0 | 0
1.764733296 | 0 | 0
1.764906942 | 0 | 0
1.765080587 | 0 | 0
1.765254232 | 0 | 0
1.765427875 | 0 | 0
1.765601518 | 0 | 0
1.76577516 | 0 | 0
1.765948801 | 0 | 0
1.766122442 | 0 | 0
1.766296081 | 0 | 0
1.76646972 | 0 | 0
1.766643358 | 0 | 0
1.766816995 | 0 | 0
1.766990631 | 0 | 0
1.767164266 | 0 | 0
1.767337901 | 0 | 0
1.767511534 | 0 | 0
1.767685167 | 0 | 0
1.767858799 | 0 | 0
1.76803243 | 0 | 0
1.76820606 | 0 | 0
1.76837969 | 0 | 0
1.768553318 | 0 | 0
1.768726946 | 0 | 0
1.768900573 | 0 | 0
1.769074199 | 0 | 0
1.769247824 | 0 | 0
1.769421448 | 0 | 0
1.769595072 | 0 | 0
1.769768695 | 0 | 0
1.769942317 | 0 | 0
1.770115937 | 0 | 0
1.770289558 | 0 | 0
1.770463177 | 0 | 0
1.770636795 | 0 | 0
1.770810413 | 0 | 0
1.77098403 | 0 | 0
1.771157646 | 0 | 0
1.771331261 | 0 | 0
1.771504875 | 0 | 0
1.771678488 | 0 | 0
1.771852101 | 0 | 0
1.772025713 | 0 | 0
1.772199324 | 0 | 0
1.772372934 | 0 | 0
1.772546543 | 0 | 0
1.772720151 | 0 | 0
1.772893759 | 0 | 0
1.773067365 | 0 | 0
1.773240971 | 0 | 0
1.773414576 | 0 | 0
1.77358818 | 0 | 0
1.773761783 | 0 | 0
1.773935386 | 0 | 0
1.774108987 | 0 | 0
1.774282588 | 0 | 0
1.774456188 | 0 | 0
1.774629787 | 0 | 0
1.774803385 | 0 | 0
1.774976983 | 0 | 0
1.775150579 | 0 | 0
1.775324175 | 0 | 0
1.77549777 | 0 | 0
1.775671364 | 0 | 0
1.775844957 | 0 | 0
1.776018549 | 0 | 0
1.776192141 | 0 | 0
1.776365731 | 0 | 0
1.776539321 | 0 | 0
1.77671291 | 0 | 0
1.776886498 | 0 | 0
1.777060085 | 0 | 0
1.777233672 | 0 | 0
1.777407257 | 0 | 0
1.777580842 | 0 | 0
1.777754426 | 0 | 0
1.777928009 | 0 | 0
1.778101591 | 0 | 0
1.778275172 | 0 | 0
1.778448753 | 0 | 0
1.778622332 | 0 | 0
1.778795911 | 0 | 0
1.778969489 | 0 | 0
1.779143066 | 0 | 0
1.779316642 | 0 | 0
1.779490217 | 0 | 0
1.779663792 | 0 | 0
1.779837366 | 0 | 0
1.780010938 | 0 | 0
1.78018451 | 0 | 0
1.780358082 | 0 | 0
1.780531652 | 0 | 0
1.780705221 | 0 | 0
1.78087879 | 0 | 0
1.781052358 | 0 | 0
1.781225925 | 0 | 0
1.781399491 | 0 | 0
1.781573056 | 0 | 0
1.78174662 | 0 | 0
1.781920184 | 0 | 0
1.782093746 | 0 | 0
1.782267308 | 0 | 0
1.782440869 | 0 | 0
1.782614429 | 0 | 0
1.782787988 | 0 | 0
1.782961547 | 0 | 0
1.783135104 | 0 | 0
1.783308661 | 0 | 0
1.783482217 | 0 | 0
1.783655772 | 0 | 0
1.783829326 | 0 | 0
1.78400288 | 0 | 0
1.784176432 | 0 | 0
1.784349984 | 0 | 0
1.784523534 | 0 | 0
1.784697084 | 0 | 0
1.784870633 | 0 | 0
1.785044182 | 0 | 0
1.785217729 | 0 | 0
1.785391276 | 0 | 0
1.785564821 | 0 | 0
1.785738366 | 0 | 0
1.78591191 | 0 | 0
1.786085453 | 0 | 0
1.786258995 | 0 | 0
1.786432537 | 0 | 0
1.786606077 | 0 | 0
1.786779617 | 0 | 0
1.786953156 | 0 | 0
1.787126694 | 0 | 0
1.787300231 | 0 | 0
1.787473768 | 0 | 0
1.787647303 | 0 | 0
1.787820838 | 0 | 0
1.787994371 | 0 | 0
1.788167904 | 0 | 0
1.788341436 | 0 | 0
1.788514968 | 0 | 0
1.788688498 | 0 | 0
1.788862028 | 0 | 0
1.789035556 | 0 | 0
1.789209084 | 0 | 0
1.789382611 | 0 | 0
1.789556137 | 0 | 0
1.789729662 | 0 | 0
1.789903187 | 0 | 0
1.79007671 | 0 | 0
1.790250233 | 0 | 0
1.790423755 | 0 | 0
1.790597276 | 0 | 0
1.790770796 | 0 | 0
1.790944315 | 0 | 0
1.791117834 | 0 | 0
1.791291351 | 0 | 0
1.791464868 | 0 | 0
1.791638384 | 0 | 0
1.791811899 | 0 | 0
1.791985413 | 0 | 0
1.792158927 | 0 | 0
1.792332439 | 0 | 0
1.792505951 | 0 | 0
1.792679461 | 0 | 0
1.792852971 | 0 | 0
1.79302648 | 0 | 0
1.793199989 | 0 | 0
1.793373496 | 0 | 0
1.793547002 | 0 | 0
1.793720508 | 0 | 0
1.793894013 | 0 | 0
1.794067517 | 0 | 0
1.79424102 | 0 | 0
1.794414522 | 0 | 0
1.794588024 | 0 | 0
1.794761524 | 0 | 0
1.794935024 | 0 | 0
1.795108523 | 0 | 0
1.79528202 | 0 | 0
1.795455518 | 0 | 0
1.795629014 | 0 | 0
1.795802509 | 0 | 0
1.795976004 | 0 | 0
1.796149497 | 0 | 0
1.79632299 | 0 | 0
1.796496482 | 0 | 0
1.796669973 | 0 | 0
1.796843464 | 0 | 0
1.797016953 | 0 | 0
1.797190442 | 0 | 0
1.797363929 | 0 | 0
1.797537416 | 0 | 0
1.797710902 | 0 | 0
1.797884387 | 0 | 0
1.798057872 | 0 | 0
1.798231355 | 0 | 0
1.798404838 | 0 | 0
1.798578319 | 0 | 0
1.7987518 | 0 | 0
1.79892528 | 0 | 0
1.799098759 | 0 | 0
1.799272238 | 0 | 0
1.799445715 | 0 | 0
1.799619192 | 0 | 0
1.799792667 | 0 | 0
1.799966142 | 0 | 0
1.800139616 | 0 | 0
1.800313089 | 0 | 0
1.800486562 | 0 | 0
1.800660033 | 0 | 0
1.800833504 | 0 | 0
1.801006973 | 0 | 0
1.801180442 | 0 | 0
1.80135391 | 0 | 0
1.801527377 | 0 | 0
1.801700844 | 0 | 0
1.801874309 | 0 | 0
1.802047774 | 0 | 0
1.802221237 | 0 | 0
1.8023947 | 0 | 0
1.802568162 | 0 | 0
1.802741623 | 0 | 0
1.802915084 | 0 | 0
1.803088543 | 0 | 0
1.803262002 | 0 | 0
1.803435459 | 0 | 0
1.803608916 | 0 | 0
1.803782372 | 0 | 0
1.803955827 | 0 | 0
1.804129282 | 0 | 0
1.804302735 | 0 | 0
1.804476187 | 0 | 0
1.804649639 | 0 | 0
1.80482309 | 0 | 0
1.80499654 | 0 | 0
1.805169989 | 0 | 0
1.805343437 | 0 | 0
1.805516885 | 0 | 0
1.805690331 | 0 | 0
1.805863777 | 0 | 0
1.806037222 | 0 | 0
1.806210666 | 0 | 0
1.806384109 | 0 | 0
1.806557551 | 0 | 0
1.806730993 | 0 | 0
1.806904433 | 0 | 0
1.807077873 | 0 | 0
1.807251312 | 0 | 0
1.807424749 | 0 | 0
1.807598187 | 0 | 0
1.807771623 | 0 | 0
1.807945058 | 0 | 0
1.808118493 | 0 | 0
1.808291926 | 0 | 0
1.808465359 | 0 | 0
1.808638791 | 0 | 0
1.808812222 | 0 | 0
1.808985652 | 0 | 0
1.809159082 | 0 | 0
1.80933251 | 0 | 0
1.809505938 | 0 | 0
1.809679364 | 0 | 0
1.80985279 | 0 | 0
1.810026215 | 0 | 0
1.81019964 | 0 | 0
1.810373063 | 0 | 0
1.810546485 | 0 | 0
1.810719907 | 0 | 0
1.810893328 | 0 | 0
1.811066747 | 0 | 0
1.811240166 | 0 | 0
1.811413585 | 0 | 0
1.811587002 | 0 | 0
1.811760418 | 0 | 0
1.811933834 | 0 | 0
1.812107249 | 0 | 0
1.812280662 | 0 | 0
1.812454075 | 0 | 0
1.812627487 | 0 | 0
1.812800899 | 0 | 0
1.812974309 | 0 | 0
1.813147719 | 0 | 0
1.813321127 | 0 | 0
1.813494535 | 0 | 0
1.813667942 | 0 | 0
1.813841348 | 0 | 0
1.814014753 | 0 | 0
1.814188158 | 0 | 0
1.814361561 | 0 | 0
1.814534964 | 0 | 0
1.814708365 | 0 | 0
1.814881766 | 0 | 0
1.815055166 | 0 | 0
1.815228565 | 0 | 0
1.815401964 | 0 | 0
1.815575361 | 0 | 0
1.815748758 | 0 | 0
1.815922153 | 0 | 0
1.816095548 | 0 | 0
1.816268942 | 0 | 0
1.816442335 | 0 | 0
1.816615727 | 0 | 0
1.816789119 | 0 | 0
1.816962509 | 0 | 0
1.817135899 | 0 | 0
1.817309288 | 0 | 0
1.817482676 | 0 | 0
1.817656063 | 0 | 0
1.817829449 | 0 | 0
1.818002834 | 0 | 0
1.818176219 | 0 | 0
1.818349602 | 0 | 0
1.818522985 | 0 | 0
1.818696367 | 0 | 0
1.818869748 | 0 | 0
1.819043128 | 0 | 0
1.819216507 | 0 | 0
1.819389886 | 0 | 0
1.819563263 | 0 | 0
1.81973664 | 0 | 0
1.819910016 | 0 | 0
1.820083391 | 0 | 0
1.820256765 | 0 | 0
1.820430138 | 0 | 0
1.82060351 | 0 | 0
1.820776882 | 0 | 0
1.820950252 | 0 | 0
1.821123622 | 0 | 0
1.821296991 | 0 | 0
1.821470359 | 0 | 0
1.821643726 | 0 | 0
1.821817092 | 0 | 0
1.821990458 | 0 | 0
1.822163822 | 0 | 0
1.822337186 | 0 | 0
1.822510549 | 0 | 0
1.82268391 | 0 | 0
1.822857272 | 0 | 0
1.823030632 | 0 | 0
1.823203991 | 0 | 0
1.82337735 | 0 | 0
1.823550707 | 0 | 0
1.823724064 | 0 | 0
1.82389742 | 0 | 0
1.824070775 | 0 | 0
1.824244129 | 0 | 0
1.824417482 | 0 | 0
1.824590834 | 0 | 0
1.824764186 | 0 | 0
1.824937537 | 0 | 0
1.825110886 | 0 | 0
1.825284235 | 0 | 0
1.825457583 | 0 | 0
1.82563093 | 0 | 0
1.825804277 | 0 | 0
1.825977622 | 0 | 0
1.826150967 | 0 | 0
1.82632431 | 0 | 0
1.826497653 | 0 | 0
1.826670995 | 0 | 0
1.826844336 | 0 | 0
1.827017676 | 0 | 0
1.827191016 | 0 | 0
1.827364354 | 0 | 0
1.827537692 | 0 | 0
1.827711029 | 0 | 0
1.827884364 | 0 | 0
1.828057699 | 0 | 0
1.828231034 | 0 | 0
1.828404367 | 0 | 0
1.828577699 | 0 | 0
1.828751031 | 0 | 0
1.828924361 | 0 | 0
1.829097691 | 0 | 0
1.82927102 | 0 | 0
1.829444348 | 0 | 0
1.829617675 | 0 | 0
1.829791002 | 0 | 0
1.829964327 | 0 | 0
1.830137652 | 0 | 0
1.830310975 | 0 | 0
1.830484298 | 0 | 0
1.83065762 | 0 | 0
1.830830941 | 0 | 0
1.831004261 | 0 | 0
1.83117758 | 0 | 0
1.831350899 | 0 | 0
1.831524217 | 0 | 0
1.831697533 | 0 | 0
1.831870849 | 0 | 0
1.832044164 | 0 | 0
1.832217478 | 0 | 0
1.832390791 | 0 | 0
1.832564104 | 0 | 0
1.832737415 | 0 | 0
1.832910726 | 0 | 0
1.833084035 | 0 | 0
1.833257344 | 0 | 0
1.833430652 | 0 | 0
1.833603959 | 0 | 0
1.833777266 | 0 | 0
1.833950571 | 0 | 0
1.834123876 | 0 | 0
1.834297179 | 0 | 0
1.834470482 | 0 | 0
1.834643784 | 0 | 0
1.834817085 | 0 | 0
1.834990385 | 0 | 0
1.835163684 | 0 | 0
1.835336982 | 0 | 0
1.83551028 | 0 | 0
1.835683577 | 0 | 0
1.835856872 | 0 | 0
1.836030167 | 0 | 0
1.836203461 | 0 | 0
1.836376754 | 0 | 0
1.836550047 | 0 | 0
1.836723338 | 0 | 0
1.836896629 | 0 | 0
1.837069918 | 0 | 0
1.837243207 | 0 | 0
1.837416495 | 0 | 0
1.837589782 | 0 | 0
1.837763068 | 0 | 0
1.837936353 | 0 | 0
1.838109638 | 0 | 0
1.838282921 | 0 | 0
1.838456204 | 0 | 0
1.838629486 | 0 | 0
1.838802767 | 0 | 0
1.838976047 | 0 | 0
1.839149326 | 0 | 0
1.839322604 | 0 | 0
1.839495881 | 0 | 0
1.839669158 | 0 | 0
1.839842433 | 0 | 0
1.840015708 | 0 | 0
1.840188982 | 0 | 0
1.840362255 | 0 | 0
1.840535527 | 0 | 0
1.840708799 | 0 | 0
1.840882069 | 0 | 0
1.841055338 | 0 | 0
1.841228607 | 0 | 0
1.841401875 | 0 | 0
1.841575142 | 0 | 0
1.841748408 | 0 | 0
1.841921673 | 0 | 0
1.842094937 | 0 | 0
1.8422682 | 0 | 0
1.842441463 | 0 | 0
1.842614725 | 0 | 0
1.842787985 | 0 | 0
1.842961245 | 0 | 0
1.843134504 | 0 | 0
1.843307762 | 0 | 0
1.84348102 | 0 | 0
1.843654276 | 0 | 0
1.843827531 | 0 | 0
1.844000786 | 0 | 0
1.84417404 | 0 | 0
1.844347293 | 0 | 0
1.844520544 | 0 | 0
1.844693796 | 0 | 0
1.844867046 | 0 | 0
1.845040295 | 0 | 0
1.845213544 | 0 | 0
1.845386791 | 0 | 0
1.845560038 | 0 | 0
1.845733284 | 0 | 0
1.845906529 | 0 | 0
1.846079773 | 0 | 0
1.846253016 | 0 | 0
1.846426258 | 0 | 0
1.8465995 | 0 | 0
1.84677274 | 0 | 0
1.84694598 | 0 | 0
1.847119219 | 0 | 0
1.847292456 | 0 | 0
1.847465694 | 0 | 0
1.84763893 | 0 | 0
1.847812165 | 0 | 0
1.847985399 | 0 | 0
1.848158633 | 0 | 0
1.848331865 | 0 | 0
1.848505097 | 0 | 0
1.848678328 | 0 | 0
1.848851558 | 0 | 0
1.849024787 | 0 | 0
1.849198015 | 0 | 0
1.849371243 | 0 | 0
1.849544469 | 0 | 0
1.849717695 | 0 | 0
1.84989092 | 0 | 0
1.850064143 | 0 | 0
1.850237366 | 0 | 0
1.850410588 | 0 | 0
1.85058381 | 0 | 0
1.85075703 | 0 | 0
1.850930249 | 0 | 0
1.851103468 | 0 | 0
1.851276686 | 0 | 0
1.851449902 | 0 | 0
1.851623118 | 0 | 0
1.851796333 | 0 | 0
1.851969547 | 0 | 0
1.852142761 | 0 | 0
1.852315973 | 0 | 0
1.852489185 | 0 | 0
1.852662395 | 0 | 0
1.852835605 | 0 | 0
1.853008814 | 0 | 0
1.853182022 | 0 | 0
1.853355229 | 0 | 0
1.853528435 | 0 | 0
1.85370164 | 0 | 0
1.853874845 | 0 | 0
1.854048048 | 0 | 0
1.854221251 | 0 | 0
1.854394453 | 0 | 0
1.854567654 | 0 | 0
1.854740854 | 0 | 0
1.854914053 | 0 | 0
1.855087251 | 0 | 0
1.855260449 | 0 | 0
1.855433645 | 0 | 0
1.855606841 | 0 | 0
1.855780035 | 0 | 0
1.855953229 | 0 | 0
1.856126422 | 0 | 0
1.856299614 | 0 | 0
1.856472805 | 0 | 0
1.856645996 | 0 | 0
1.856819185 | 0 | 0
1.856992374 | 0 | 0
1.857165561 | 0 | 0
1.857338748 | 0 | 0
1.857511934 | 0 | 0
1.857685119 | 0 | 0
1.857858303 | 0 | 0
1.858031486 | 0 | 0
1.858204669 | 0 | 0
1.85837785 | 0 | 0
1.858551031 | 0 | 0
1.858724211 | 0 | 0
1.858897389 | 0 | 0
1.859070567 | 0 | 0
1.859243744 | 0 | 0
1.859416921 | 0 | 0
1.859590096 | 0 | 0
1.85976327 | 0 | 0
1.859936444 | 0 | 0
1.860109616 | 0 | 0
1.860282788 | 0 | 0
1.860455959 | 0 | 0
1.860629129 | 0 | 0
1.860802298 | 0 | 0
1.860975466 | 0 | 0
1.861148634 | 0 | 0
1.8613218 | 0 | 0
1.861494965 | 0 | 0
1.86166813 | 0 | 0
1.861841294 | 0 | 0
1.862014457 | 0 | 0
1.862187619 | 0 | 0
1.86236078 | 0 | 0
1.86253394 | 0 | 0
1.862707099 | 0 | 0
1.862880258 | 0 | 0
1.863053415 | 0 | 0
1.863226572 | 0 | 0
1.863399728 | 0 | 0
1.863572883 | 0 | 0
1.863746037 | 0 | 0
1.86391919 | 0 | 0
1.864092342 | 0 | 0
1.864265494 | 0 | 0
1.864438644 | 0 | 0
1.864611794 | 0 | 0
1.864784942 | 0 | 0
1.86495809 | 0 | 0
1.865131237 | 0 | 0
1.865304383 | 0 | 0
1.865477528 | 0 | 0
1.865650672 | 0 | 0
1.865823816 | 0 | 0
1.865996958 | 0 | 0
1.8661701 | 0 | 0
1.866343241 | 0 | 0
1.86651638 | 0 | 0
1.866689519 | 0 | 0
1.866862657 | 0 | 0
1.867035794 | 0 | 0
1.867208931 | 0 | 0
1.867382066 | 0 | 0
1.867555201 | 0 | 0
1.867728334 | 0 | 0
1.867901467 | 0 | 0
1.868074599 | 0 | 0
1.86824773 | 0 | 0
1.86842086 | 0 | 0
1.868593989 | 0 | 0
1.868767117 | 0 | 0
1.868940244 | 0 | 0
1.869113371 | 0 | 0
1.869286496 | 0 | 0
1.869459621 | 0 | 0
1.869632745 | 0 | 0
1.869805868 | 0 | 0
1.86997899 | 0 | 0
1.870152111 | 0 | 0
1.870325231 | 0 | 0
1.870498351 | 0 | 0
1.870671469 | 0 | 0
1.870844587 | 0 | 0
1.871017703 | 0 | 0
1.871190819 | 0 | 0
1.871363934 | 0 | 0
1.871537048 | 0 | 0
1.871710161 | 0 | 0
1.871883273 | 0 | 0
1.872056385 | 0 | 0
1.872229495 | 0 | 0
1.872402605 | 0 | 0
1.872575713 | 0 | 0
1.872748821 | 0 | 0
1.872921928 | 0 | 0
1.873095034 | 0 | 0
1.873268139 | 0 | 0
1.873441243 | 0 | 0
1.873614347 | 0 | 0
1.873787449 | 0 | 0
1.873960551 | 0 | 0
1.874133651 | 0 | 0
1.874306751 | 0 | 0
1.87447985 | 0 | 0
1.874652948 | 0 | 0
1.874826045 | 0 | 0
1.874999141 | 0 | 0
1.875172236 | 0 | 0
1.875345331 | 0 | 0
1.875518424 | 0 | 0
1.875691517 | 0 | 0
1.875864609 | 0 | 0
1.8760377 | 0 | 0
1.876210789 | 0 | 0
1.876383878 | 0 | 0
1.876556967 | 0 | 0
1.876730054 | 0 | 0
1.87690314 | 0 | 0
1.877076226 | 0 | 0
1.87724931 | 0 | 0
1.877422394 | 0 | 0
1.877595477 | 0 | 0
1.877768559 | 0 | 0
1.87794164 | 0 | 0
1.87811472 | 0 | 0
1.878287799 | 0 | 0
1.878460877 | 0 | 0
1.878633955 | 0 | 0
1.878807031 | 0 | 0
1.878980107 | 0 | 0
1.879153182 | 0 | 0
1.879326255 | 0 | 0
1.879499328 | 0 | 0
1.8796724 | 0 | 0
1.879845472 | 0 | 0
1.880018542 | 0 | 0
1.880191611 | 0 | 0
1.88036468 | 0 | 0
1.880537747 | 0 | 0
1.880710814 | 0 | 0
1.88088388 | 0 | 0
1.881056945 | 0 | 0
1.881230009 | 0 | 0
1.881403072 | 0 | 0
1.881576134 | 0 | 0
1.881749195 | 0 | 0
1.881922256 | 0 | 0
1.882095315 | 0 | 0
1.882268374 | 0 | 0
1.882441432 | 0 | 0
1.882614489 | 0 | 0
1.882787544 | 0 | 0
1.882960599 | 0 | 0
1.883133654 | 0 | 0
1.883306707 | 0 | 0
1.883479759 | 0 | 0
1.883652811 | 0 | 0
1.883825861 | 0 | 0
1.883998911 | 0 | 0
1.88417196 | 0 | 0
1.884345008 | 0 | 0
1.884518055 | 0 | 0
1.884691101 | 0 | 0
1.884864146 | 0 | 0
1.88503719 | 0 | 0
1.885210233 | 0 | 0
1.885383276 | 0 | 0
1.885556318 | 0 | 0
1.885729358 | 0 | 0
1.885902398 | 0 | 0
1.886075437 | 0 | 0
1.886248475 | 0 | 0
1.886421512 | 0 | 0
1.886594548 | 0 | 0
1.886767584 | 0 | 0
1.886940618 | 0 | 0
1.887113652 | 0 | 0
1.887286684 | 0 | 0
1.887459716 | 0 | 0
1.887632747 | 0 | 0
1.887805777 | 0 | 0
1.887978806 | 0 | 0
1.888151834 | 0 | 0
1.888324861 | 0 | 0
1.888497887 | 0 | 0
1.888670913 | 0 | 0
1.888843937 | 0 | 0
1.889016961 | 0 | 0
1.889189984 | 0 | 0
1.889363005 | 0 | 0
1.889536026 | 0 | 0
1.889709046 | 0 | 0
1.889882066 | 0 | 0
1.890055084 | 0 | 0
1.890228101 | 0 | 0
1.890401118 | 0 | 0
1.890574133 | 0 | 0
1.890747148 | 0 | 0
1.890920161 | 0 | 0
1.891093174 | 0 | 0
1.891266186 | 0 | 0
1.891439197 | 0 | 0
1.891612207 | 0 | 0
1.891785217 | 0 | 0
1.891958225 | 0 | 0
1.892131232 | 0 | 0
1.892304239 | 0 | 0
1.892477245 | 0 | 0
1.892650249 | 0 | 0
1.892823253 | 0 | 0
1.892996256 | 0 | 0
1.893169258 | 0 | 0
1.893342259 | 0 | 0
1.893515259 | 0 | 0
1.893688259 | 0 | 0
1.893861257 | 0 | 0
1.894034255 | 0 | 0
1.894207251 | 0 | 0
1.894380247 | 0 | 0
1.894553242 | 0 | 0
1.894726236 | 0 | 0
1.894899229 | 0 | 0
1.895072221 | 0 | 0
1.895245212 | 0 | 0
1.895418202 | 0 | 0
1.895591192 | 0 | 0
1.89576418 | 0 | 0
1.895937168 | 0 | 0
1.896110155 | 0 | 0
1.89628314 | 0 | 0
1.896456125 | 0 | 0
1.896629109 | 0 | 0
1.896802092 | 0 | 0
1.896975074 | 0 | 0
1.897148056 | 0 | 0
1.897321036 | 0 | 0
1.897494016 | 0 | 0
1.897666994 | 0 | 0
1.897839972 | 0 | 0
1.898012949 | 0 | 0
1.898185925 | 0 | 0
1.898358899 | 0 | 0
1.898531874 | 0 | 0
1.898704847 | 0 | 0
1.898877819 | 0 | 0
1.89905079 | 0 | 0
1.899223761 | 0 | 0
1.89939673 | 0 | 0
1.899569699 | 0 | 0
1.899742667 | 0 | 0
1.899915633 | 0 | 0
1.900088599 | 0 | 0
1.900261564 | 0 | 0
1.900434528 | 0 | 0
1.900607492 | 0 | 0
1.900780454 | 0 | 0
1.900953415 | 0 | 0
1.901126376 | 0 | 0
1.901299335 | 0 | 0
1.901472294 | 0 | 0
1.901645252 | 0 | 0
1.901818209 | 0 | 0
1.901991165 | 0 | 0
1.90216412 | 0 | 0
1.902337074 | 0 | 0
1.902510027 | 0 | 0
1.90268298 | 0 | 0
1.902855931 | 0 | 0
1.903028882 | 0 | 0
1.903201831 | 0 | 0
1.90337478 | 0 | 0
1.903547728 | 0 | 0
1.903720675 | 0 | 0
1.903893621 | 0 | 0
1.904066566 | 0 | 0
1.90423951 | 0 | 0
1.904412453 | 0 | 0
1.904585396 | 0 | 0
1.904758337 | 0 | 0
1.904931278 | 0 | 0
1.905104217 | 0 | 0
1.905277156 | 0 | 0
1.905450094 | 0 | 0
1.905623031 | 0 | 0
1.905795967 | 0 | 0
1.905968902 | 0 | 0
1.906141836 | 0 | 0
1.906314769 | 0 | 0
1.906487702 | 0 | 0
1.906660633 | 0 | 0
1.906833564 | 0 | 0
1.907006494 | 0 | 0
1.907179422 | 0 | 0
1.90735235 | 0 | 0
1.907525277 | 0 | 0
1.907698203 | 0 | 0
1.907871128 | 0 | 0
1.908044053 | 0 | 0
1.908216976 | 0 | 0
1.908389898 | 0 | 0
1.90856282 | 0 | 0
1.908735741 | 0 | 0
1.90890866 | 0 | 0
1.909081579 | 0 | 0
1.909254497 | 0 | 0
1.909427414 | 0 | 0
1.90960033 | 0 | 0
1.909773245 | 0 | 0
1.909946159 | 0 | 0
1.910119073 | 0 | 0
1.910291985 | 0 | 0
1.910464897 | 0 | 0
1.910637807 | 0 | 0
1.910810717 | 0 | 0
1.910983626 | 0 | 0
1.911156534 | 0 | 0
1.91132944 | 0 | 0
1.911502347 | 0 | 0
1.911675252 | 0 | 0
1.911848156 | 0 | 0
1.912021059 | 0 | 0
1.912193962 | 0 | 0
1.912366863 | 0 | 0
1.912539764 | 0 | 0
1.912712663 | 0 | 0
1.912885562 | 0 | 0
1.91305846 | 0 | 0
1.913231357 | 0 | 0
1.913404253 | 0 | 0
1.913577148 | 0 | 0
1.913750042 | 0 | 0
1.913922936 | 0 | 0
1.914095828 | 0 | 0
1.91426872 | 0 | 0
1.91444161 | 0 | 0
1.9146145 | 0 | 0
1.914787389 | 0 | 0
1.914960276 | 0 | 0
1.915133163 | 0 | 0
1.915306049 | 0 | 0
1.915478935 | 0 | 0
1.915651819 | 0 | 0
1.915824702 | 0 | 0
1.915997584 | 0 | 0
1.916170466 | 0 | 0
1.916343346 | 0 | 0
1.916516226 | 0 | 0
1.916689105 | 0 | 0
1.916861983 | 0 | 0
1.917034859 | 0 | 0
1.917207735 | 0 | 0
1.917380611 | 0 | 0
1.917553485 | 0 | 0
1.917726358 | 0 | 0
1.91789923 | 0 | 0
1.918072102 | 0 | 0
1.918244972 | 0 | 0
1.918417842 | 0 | 0
1.91859071 | 0 | 0
1.918763578 | 0 | 0
1.918936445 | 0 | 0
1.919109311 | 0 | 0
1.919282176 | 0 | 0
1.91945504 | 0 | 0
1.919627903 | 0 | 0
1.919800766 | 0 | 0
1.919973627 | 0 | 0
1.920146488 | 0 | 0
1.920319347 | 0 | 0
1.920492206 | 0 | 0
1.920665063 | 0 | 0
1.92083792 | 0 | 0
1.921010776 | 0 | 0
1.921183631 | 0 | 0
1.921356485 | 0 | 0
1.921529338 | 0 | 0
1.921702191 | 0 | 0
1.921875042 | 0 | 0
1.922047892 | 0 | 0
1.922220742 | 0 | 0
1.92239359 | 0 | 0
1.922566438 | 0 | 0
1.922739285 | 0 | 0
1.922912131 | 0 | 0
1.923084976 | 0 | 0
1.92325782 | 0 | 0
1.923430663 | 0 | 0
1.923603505 | 0 | 0
1.923776346 | 0 | 0
1.923949186 | 0 | 0
1.924122026 | 0 | 0
1.924294864 | 0 | 0
1.924467702 | 0 | 0
1.924640539 | 0 | 0
1.924813374 | 0 | 0
1.924986209 | 0 | 0
1.925159043 | 0 | 0
1.925331876 | 0 | 0
1.925504708 | 0 | 0
1.925677539 | 0 | 0
1.92585037 | 0 | 0
1.926023199 | 0 | 0
1.926196027 | 0 | 0
1.926368855 | 0 | 0
1.926541681 | 0 | 0
1.926714507 | 0 | 0
1.926887332 | 0 | 0
1.927060156 | 0 | 0
1.927232979 | 0 | 0
1.927405801 | 0 | 0
1.927578622 | 0 | 0
1.927751442 | 0 | 0
1.927924261 | 0 | 0
1.92809708 | 0 | 0
1.928269897 | 0 | 0
1.928442713 | 0 | 0
1.928615529 | 0 | 0
1.928788344 | 0 | 0
1.928961157 | 0 | 0
1.92913397 | 0 | 0
1.929306782 | 0 | 0
1.929479593 | 0 | 0
1.929652403 | 0 | 0
1.929825212 | 0 | 0
1.929998021 | 0 | 0
1.930170828 | 0 | 0
1.930343634 | 0 | 0
1.93051644 | 0 | 0
1.930689244 | 0 | 0
1.930862048 | 0 | 0
1.931034851 | 0 | 0
1.931207653 | 0 | 0
1.931380454 | 0 | 0
1.931553253 | 0 | 0
1.931726053 | 0 | 0
1.931898851 | 0 | 0
1.932071648 | 0 | 0
1.932244444 | 0 | 0
1.93241724 | 0 | 0
1.932590034 | 0 | 0
1.932762828 | 0 | 0
1.93293562 | 0 | 0
1.933108412 | 0 | 0
1.933281203 | 0 | 0
1.933453992 | 0 | 0
1.933626781 | 0 | 0
1.933799569 | 0 | 0
1.933972356 | 0 | 0
1.934145143 | 0 | 0
1.934317928 | 0 | 0
1.934490712 | 0 | 0
1.934663496 | 0 | 0
1.934836278 | 0 | 0
1.93500906 | 0 | 0
1.93518184 | 0 | 0
1.93535462 | 0 | 0
1.935527399 | 0 | 0
1.935700177 | 0 | 0
1.935872954 | 0 | 0
1.93604573 | 0 | 0
1.936218505 | 0 | 0
1.936391279 | 0 | 0
1.936564052 | 0 | 0
1.936736825 | 0 | 0
1.936909596 | 0 | 0
1.937082367 | 0 | 0
1.937255136 | 0 | 0
1.937427905 | 0 | 0
1.937600673 | 0 | 0
1.937773439 | 0 | 0
1.937946205 | 0 | 0
1.93811897 | 0 | 0
1.938291734 | 0 | 0
1.938464497 | 0 | 0
1.93863726 | 0 | 0
1.938810021 | 0 | 0
1.938982781 | 0 | 0
1.939155541 | 0 | 0
1.939328299 | 0 | 0
1.939501057 | 0 | 0
1.939673814 | 0 | 0
1.939846569 | 0 | 0
1.940019324 | 0 | 0
1.940192078 | 0 | 0
1.940364831 | 0 | 0
1.940537583 | 0 | 0
1.940710334 | 0 | 0
1.940883084 | 0 | 0
1.941055834 | 0 | 0
1.941228582 | 0 | 0
1.941401329 | 0 | 0
1.941574076 | 0 | 0
1.941746822 | 0 | 0
1.941919566 | 0 | 0
1.94209231 | 0 | 0
1.942265053 | 0 | 0
1.942437795 | 0 | 0
1.942610536 | 0 | 0
1.942783276 | 0 | 0
1.942956015 | 0 | 0
1.943128753 | 0 | 0
1.94330149 | 0 | 0
1.943474227 | 0 | 0
1.943646962 | 0 | 0
1.943819696 | 0 | 0
1.94399243 | 0 | 0
1.944165163 | 0 | 0
1.944337894 | 0 | 0
1.944510625 | 0 | 0
1.944683355 | 0 | 0
1.944856084 | 0 | 0
1.945028812 | 0 | 0
1.945201539 | 0 | 0
1.945374265 | 0 | 0
1.94554699 | 0 | 0
1.945719715 | 0 | 0
1.945892438 | 0 | 0
1.946065161 | 0 | 0
1.946237882 | 0 | 0
1.946410603 | 0 | 0
1.946583322 | 0 | 0
1.946756041 | 0 | 0
1.946928759 | 0 | 0
1.947101476 | 0 | 0
1.947274192 | 0 | 0
1.947446907 | 0 | 0
1.947619621 | 0 | 0
1.947792334 | 0 | 0
1.947965046 | 0 | 0
1.948137758 | 0 | 0
1.948310468 | 0 | 0
1.948483178 | 0 | 0
1.948655886 | 0 | 0
1.948828594 | 0 | 0
1.949001301 | 0 | 0
1.949174006 | 0 | 0
1.949346711 | 0 | 0
1.949519415 | 0 | 0
1.949692118 | 0 | 0
1.94986482 | 0 | 0
1.950037521 | 0 | 0
1.950210221 | 0 | 0
1.950382921 | 0 | 0
1.950555619 | 0 | 0
1.950728316 | 0 | 0
1.950901013 | 0 | 0
1.951073709 | 0 | 0
1.951246403 | 0 | 0
1.951419097 | 0 | 0
1.95159179 | 0 | 0
1.951764482 | 0 | 0
1.951937172 | 0 | 0
1.952109862 | 0 | 0
1.952282551 | 0 | 0
1.95245524 | 0 | 0
1.952627927 | 0 | 0
1.952800613 | 0 | 0
1.952973298 | 0 | 0
1.953145983 | 0 | 0
1.953318666 | 0 | 0
1.953491349 | 0 | 0
1.95366403 | 0 | 0
1.953836711 | 0 | 0
1.954009391 | 0 | 0
1.95418207 | 0 | 0
1.954354748 | 0 | 0
1.954527425 | 0 | 0
1.954700101 | 0 | 0
1.954872776 | 0 | 0
1.95504545 | 0 | 0
1.955218123 | 0 | 0
1.955390796 | 0 | 0
1.955563467 | 0 | 0
1.955736137 | 0 | 0
1.955908807 | 0 | 0
1.956081476 | 0 | 0
1.956254143 | 0 | 0
1.95642681 | 0 | 0
1.956599476 | 0 | 0
1.956772141 | 0 | 0
1.956944805 | 0 | 0
1.957117468 | 0 | 0
1.95729013 | 0 | 0
1.957462791 | 0 | 0
1.957635451 | 0 | 0
1.95780811 | 0 | 0
1.957980769 | 0 | 0
1.958153426 | 0 | 0
1.958326083 | 0 | 0
1.958498738 | 0 | 0
1.958671393 | 0 | 0
1.958844046 | 0 | 0
1.959016699 | 0 | 0
1.959189351 | 0 | 0
1.959362002 | 0 | 0
1.959534652 | 0 | 0
1.959707301 | 0 | 0
1.959879949 | 0 | 0
1.960052596 | 0 | 0
1.960225242 | 0 | 0
1.960397888 | 0 | 0
1.960570532 | 0 | 0
1.960743175 | 0 | 0
1.960915818 | 0 | 0
1.96108846 | 0 | 0
1.9612611 | 0 | 0
1.96143374 | 0 | 0
1.961606379 | 0 | 0
1.961779016 | 0 | 0
1.961951653 | 0 | 0
1.962124289 | 0 | 0
1.962296924 | 0 | 0
1.962469558 | 0 | 0
1.962642192 | 0 | 0
1.962814824 | 0 | 0
1.962987455 | 0 | 0
1.963160085 | 0 | 0
1.963332715 | 0 | 0
1.963505343 | 0 | 0
1.963677971 | 0 | 0
1.963850598 | 0 | 0
1.964023223 | 0 | 0
1.964195848 | 0 | 0
1.964368472 | 0 | 0
1.964541095 | 0 | 0
1.964713717 | 0 | 0
1.964886338 | 0 | 0
1.965058958 | 0 | 0
1.965231577 | 0 | 0
1.965404195 | 0 | 0
1.965576812 | 0 | 0
1.965749429 | 0 | 0
1.965922044 | 0 | 0
1.966094658 | 0 | 0
1.966267272 | 0 | 0
1.966439885 | 0 | 0
1.966612496 | 0 | 0
1.966785107 | 0 | 0
1.966957717 | 0 | 0
1.967130326 | 0 | 0
1.967302934 | 0 | 0
1.96747554 | 0 | 0
1.967648147 | 0 | 0
1.967820752 | 0 | 0
1.967993356 | 0 | 0
1.968165959 | 0 | 0
1.968338561 | 0 | 0
1.968511163 | 0 | 0
1.968683763 | 0 | 0
1.968856363 | 0 | 0
1.969028961 | 0 | 0
1.969201559 | 0 | 0
1.969374155 | 0 | 0
1.969546751 | 0 | 0
1.969719346 | 0 | 0
1.96989194 | 0 | 0
1.970064533 | 0 | 0
1.970237125 | 0 | 0
1.970409716 | 0 | 0
1.970582306 | 0 | 0
1.970754895 | 0 | 0
1.970927483 | 0 | 0
1.97110007 | 0 | 0
1.971272657 | 0 | 0
1.971445242 | 0 | 0
1.971617827 | 0 | 0
1.97179041 | 0 | 0
1.971962993 | 0 | 0
1.972135575 | 0 | 0
1.972308155 | 0 | 0
1.972480735 | 0 | 0
1.972653314 | 0 | 0
1.972825892 | 0 | 0
1.972998469 | 0 | 0
1.973171045 | 0 | 0
1.97334362 | 0 | 0
1.973516194 | 0 | 0
1.973688767 | 0 | 0
1.973861339 | 0 | 0
1.974033911 | 0 | 0
1.974206481 | 0 | 0
1.974379051 | 0 | 0
1.974551619 | 0 | 0
1.974724187 | 0 | 0
1.974896753 | 0 | 0
1.975069319 | 0 | 0
1.975241884 | 0 | 0
1.975414448 | 0 | 0
1.97558701 | 0 | 0
1.975759572 | 0 | 0
1.975932133 | 0 | 0
1.976104693 | 0 | 0
1.976277253 | 0 | 0
1.976449811 | 0 | 0
1.976622368 | 0 | 0
1.976794924 | 0 | 0
1.97696748 | 0 | 0
1.977140034 | 0 | 0
1.977312587 | 0 | 0
1.97748514 | 0 | 0
1.977657692 | 0 | 0
1.977830242 | 0 | 0
1.978002792 | 0 | 0
1.978175341 | 0 | 0
1.978347888 | 0 | 0
1.978520435 | 0 | 0
1.978692981 | 0 | 0
1.978865526 | 0 | 0
1.97903807 | 0 | 0
1.979210613 | 0 | 0
1.979383156 | 0 | 0
1.979555697 | 0 | 0
1.979728237 | 0 | 0
1.979900776 | 0 | 0
1.980073315 | 0 | 0
1.980245852 | 0 | 0
1.980418389 | 0 | 0
1.980590924 | 0 | 0
1.980763459 | 0 | 0
1.980935993 | 0 | 0
1.981108525 | 0 | 0
1.981281057 | 0 | 0
1.981453588 | 0 | 0
1.981626118 | 0 | 0
1.981798647 | 0 | 0
1.981971175 | 0 | 0
1.982143702 | 0 | 0
1.982316228 | 0 | 0
1.982488753 | 0 | 0
1.982661278 | 0 | 0
1.982833801 | 0 | 0
1.983006323 | 0 | 0
1.983178845 | 0 | 0
1.983351365 | 0 | 0
1.983523885 | 0 | 0
1.983696403 | 0 | 0
1.983868921 | 0 | 0
1.984041438 | 0 | 0
1.984213953 | 0 | 0
1.984386468 | 0 | 0
1.984558982 | 0 | 0
1.984731495 | 0 | 0
1.984904007 | 0 | 0
1.985076518 | 0 | 0
1.985249028 | 0 | 0
1.985421537 | 0 | 0
1.985594045 | 0 | 0
1.985766553 | 0 | 0
1.985939059 | 0 | 0
1.986111564 | 0 | 0
1.986284069 | 0 | 0
1.986456572 | 0 | 0
1.986629075 | 0 | 0
1.986801576 | 0 | 0
1.986974077 | 0 | 0
1.987146577 | 0 | 0
1.987319075 | 0 | 0
1.987491573 | 0 | 0
1.98766407 | 0 | 0
1.987836566 | 0 | 0
1.988009061 | 0 | 0
1.988181555 | 0 | 0
1.988354048 | 0 | 0
1.98852654 | 0 | 0
1.988699031 | 0 | 0
1.988871522 | 0 | 0
1.989044011 | 0 | 0
1.989216499 | 0 | 0
1.989388987 | 0 | 0
1.989561473 | 0 | 0
1.989733959 | 0 | 0
1.989906443 | 0 | 0
1.990078927 | 0 | 0
1.990251409 | 0 | 0
1.990423891 | 0 | 0
1.990596372 | 0 | 0
1.990768852 | 0 | 0
1.99094133 | 0 | 0
1.991113808 | 0 | 0
1.991286285 | 0 | 0
1.991458761 | 0 | 0
1.991631236 | 0 | 0
1.991803711 | 0 | 0
1.991976184 | 0 | 0
1.992148656 | 0 | 0
1.992321127 | 0 | 0
1.992493598 | 0 | 0
1.992666067 | 0 | 0
1.992838535 | 0 | 0
1.993011003 | 0 | 0
1.993183469 | 0 | 0
1.993355935 | 0 | 0
1.9935284 | 0 | 0
1.993700863 | 0 | 0
1.993873326 | 0 | 0
1.994045788 | 0 | 0
1.994218249 | 0 | 0
1.994390709 | 0 | 0
1.994563168 | 0 | 0
1.994735626 | 0 | 0
1.994908083 | 0 | 0
1.995080539 | 0 | 0
1.995252994 | 0 | 0
1.995425448 | 0 | 0
1.995597901 | 0 | 0
1.995770354 | 0 | 0
1.995942805 | 0 | 0
1.996115255 | 0 | 0
1.996287705 | 0 | 0
1.996460153 | 0 | 0
1.996632601 | 0 | 0
1.996805047 | 0 | 0
1.996977493 | 0 | 0
1.997149938 | 0 | 0
1.997322381 | 0 | 0
1.997494824 | 0 | 0
1.997667266 | 0 | 0
1.997839707 | 0 | 0
1.998012147 | 0 | 0
1.998184586 | 0 | 0
1.998357024 | 0 | 0
1.998529461 | 0 | 0
1.998701897 | 0 | 0
1.998874332 | 0 | 0
1.999046767 | 0 | 0
1.9992192 | 0 | 0
1.999391632 | 0 | 0
1.999564064 | 0 | 0
1.999736494 | 0 | 0
1.999908924 | 0 | 0
2.000081352 | 0 | 0
2.00025378 | 0 | 0
2.000426206 | 0 | 0
2.000598632 | 0 | 0
2.000771057 | 0 | 0
2.00094348 | 0 | 0
2.001115903 | 0 | 0
2.001288325 | 0 | 0
2.001460746 | 0 | 0
2.001633166 | 0 | 0
2.001805585 | 0 | 0
2.001978003 | 0 | 0
2.00215042 | 0 | 0
2.002322836 | 0 | 0
2.002495251 | 0 | 0
2.002667666 | 0 | 0
2.002840079 | 0 | 0
2.003012491 | 0 | 0
2.003184903 | 0 | 0
2.003357313 | 0 | 0
2.003529723 | 0 | 0
2.003702131 | 0 | 0
2.003874539 | 0 | 0
2.004046945 | 0 | 0
2.004219351 | 0 | 0
2.004391756 | 0 | 0
2.004564159 | 0 | 0
2.004736562 | 0 | 0
2.004908964 | 0 | 0
2.005081365 | 0 | 0
2.005253765 | 0 | 0
2.005426164 | 0 | 0
2.005598562 | 0 | 0
2.005770959 | 0 | 0
2.005943355 | 0 | 0
2.00611575 | 0 | 0
2.006288144 | 0 | 0
2.006460538 | 0 | 0
2.00663293 | 0 | 0
2.006805321 | 0 | 0
2.006977712 | 0 | 0
2.007150101 | 0 | 0
2.007322489 | 0 | 0
2.007494877 | 0 | 0
2.007667264 | 0 | 0
2.007839649 | 0 | 0
2.008012034 | 0 | 0
2.008184418 | 0 | 0
2.0083568 | 0 | 0
2.008529182 | 0 | 0
2.008701563 | 0 | 0
2.008873943 | 0 | 0
2.009046322 | 0 | 0
2.0092187 | 0 | 0
2.009391077 | 0 | 0
2.009563453 | 0 | 0
2.009735828 | 0 | 0
2.009908202 | 0 | 0
2.010080575 | 0 | 0
2.010252947 | 0 | 0
2.010425319 | 0 | 0
2.010597689 | 0 | 0
2.010770058 | 0 | 0
2.010942427 | 0 | 0
2.011114794 | 0 | 0
2.01128716 | 0 | 0
2.011459526 | 0 | 0
2.011631891 | 0 | 0
2.011804254 | 0 | 0
2.011976617 | 0 | 0
2.012148979 | 0 | 0
2.012321339 | 0 | 0
2.012493699 | 0 | 0
2.012666058 | 0 | 0
2.012838416 | 0 | 0
2.013010773 | 0 | 0
2.013183129 | 0 | 0
2.013355484 | 0 | 0
2.013527838 | 0 | 0
2.013700191 | 0 | 0
2.013872543 | 0 | 0
2.014044894 | 0 | 0
2.014217244 | 0 | 0
2.014389593 | 0 | 0
2.014561942 | 0 | 0
2.014734289 | 0 | 0
2.014906635 | 0 | 0
2.015078981 | 0 | 0
2.015251325 | 0 | 0
2.015423669 | 0 | 0
2.015596011 | 0 | 0
2.015768353 | 0 | 0
2.015940693 | 0 | 0
2.016113033 | 0 | 0
2.016285372 | 0 | 0
2.016457709 | 0 | 0
2.016630046 | 0 | 0
2.016802382 | 0 | 0
2.016974717 | 0 | 0
2.017147051 | 0 | 0
2.017319383 | 0 | 0
2.017491715 | 0 | 0
2.017664046 | 0 | 0
2.017836376 | 0 | 0
2.018008706 | 0 | 0
2.018181034 | 0 | 0
2.018353361 | 0 | 0
2.018525687 | 0 | 0
2.018698012 | 0 | 0
2.018870337 | 0 | 0
2.01904266 | 0 | 0
2.019214982 | 0 | 0
2.019387304 | 0 | 0
2.019559624 | 0 | 0
2.019731944 | 0 | 0
2.019904262 | 0 | 0
2.02007658 | 0 | 0
2.020248896 | 0 | 0
2.020421212 | 0 | 0
2.020593526 | 0 | 0
2.02076584 | 0 | 0
2.020938153 | 0 | 0
2.021110465 | 0 | 0
2.021282776 | 0 | 0
2.021455085 | 0 | 0
2.021627394 | 0 | 0
2.021799702 | 0 | 0
2.021972009 | 0 | 0
2.022144315 | 0 | 0
2.02231662 | 0 | 0
2.022488924 | 0 | 0
2.022661227 | 0 | 0
2.02283353 | 0 | 0
2.023005831 | 0 | 0
2.023178131 | 0 | 0
2.02335043 | 0 | 0
2.023522729 | 0 | 0
2.023695026 | 0 | 0
2.023867322 | 0 | 0
2.024039618 | 0 | 0
2.024211912 | 0 | 0
2.024384206 | 0 | 0
2.024556498 | 0 | 0
2.02472879 | 0 | 0
2.02490108 | 0 | 0
2.02507337 | 0 | 0
2.025245659 | 0 | 0
2.025417946 | 0 | 0
2.025590233 | 0 | 0
2.025762519 | 0 | 0
2.025934804 | 0 | 0
2.026107088 | 0 | 0
2.02627937 | 0 | 0
2.026451652 | 0 | 0
2.026623933 | 0 | 0
2.026796213 | 0 | 0
2.026968492 | 0 | 0
2.02714077 | 0 | 0
2.027313047 | 0 | 0
2.027485324 | 0 | 0
2.027657599 | 0 | 0
2.027829873 | 0 | 0
2.028002146 | 0 | 0
2.028174418 | 0 | 0
2.02834669 | 0 | 0
2.02851896 | 0 | 0
2.028691229 | 0 | 0
2.028863498 | 0 | 0
2.029035765 | 0 | 0
2.029208032 | 0 | 0
2.029380297 | 0 | 0
2.029552562 | 0 | 0
2.029724825 | 0 | 0
2.029897088 | 0 | 0
2.03006935 | 0 | 0
2.03024161 | 0 | 0
2.03041387 | 0 | 0
2.030586129 | 0 | 0
2.030758387 | 0 | 0
2.030930643 | 0 | 0
2.031102899 | 0 | 0
2.031275154 | 0 | 0
2.031447408 | 0 | 0
2.031619661 | 0 | 0
2.031791913 | 0 | 0
2.031964164 | 0 | 0
2.032136414 | 0 | 0
2.032308663 | 0 | 0
2.032480911 | 0 | 0
2.032653158 | 0 | 0
2.032825405 | 0 | 0
2.03299765 | 0 | 0
2.033169894 | 0 | 0
2.033342137 | 0 | 0
2.03351438 | 0 | 0
2.033686621 | 0 | 0
2.033858861 | 0 | 0
2.034031101 | 0 | 0
2.034203339 | 0 | 0
2.034375577 | 0 | 0
2.034547813 | 0 | 0
2.034720049 | 0 | 0
2.034892283 | 0 | 0
2.035064517 | 0 | 0
2.03523675 | 0 | 0
2.035408981 | 0 | 0
2.035581212 | 0 | 0
2.035753442 | 0 | 0
2.03592567 | 0 | 0
2.036097898 | 0 | 0
2.036270125 | 0 | 0
2.036442351 | 0 | 0
2.036614576 | 0 | 0
2.0367868 | 0 | 0
2.036959022 | 0 | 0
2.037131244 | 0 | 0
2.037303465 | 0 | 0
2.037475685 | 0 | 0
2.037647905 | 0 | 0
2.037820123 | 0 | 0
2.03799234 | 0 | 0
2.038164556 | 0 | 0
2.038336771 | 0 | 0
2.038508985 | 0 | 0
2.038681198 | 0 | 0
2.038853411 | 0 | 0
2.039025622 | 0 | 0
2.039197832 | 0 | 0
2.039370042 | 0 | 0
2.03954225 | 0 | 0
2.039714458 | 0 | 0
2.039886664 | 0 | 0
2.040058869 | 0 | 0
2.040231074 | 0 | 0
2.040403277 | 0 | 0
2.04057548 | 0 | 0
2.040747682 | 0 | 0
2.040919882 | 0 | 0
2.041092082 | 0 | 0
2.041264281 | 0 | 0
2.041436478 | 0 | 0
2.041608675 | 0 | 0
2.041780871 | 0 | 0
2.041953065 | 0 | 0
2.042125259 | 0 | 0
2.042297452 | 0 | 0
2.042469644 | 0 | 0
2.042641835 | 0 | 0
2.042814025 | 0 | 0
2.042986214 | 0 | 0
2.043158402 | 0 | 0
2.043330589 | 0 | 0
2.043502775 | 0 | 0
2.04367496 | 0 | 0
2.043847144 | 0 | 0
2.044019327 | 0 | 0
2.044191509 | 0 | 0
2.04436369 | 0 | 0
2.044535871 | 0 | 0
2.04470805 | 0 | 0
2.044880228 | 0 | 0
2.045052405 | 0 | 0
2.045224582 | 0 | 0
2.045396757 | 0 | 0
2.045568931 | 0 | 0
2.045741105 | 0 | 0
2.045913277 | 0 | 0
2.046085449 | 0 | 0
2.046257619 | 0 | 0
2.046429789 | 0 | 0
2.046601957 | 0 | 0
2.046774125 | 0 | 0
2.046946291 | 0 | 0
2.047118457 | 0 | 0
2.047290621 | 0 | 0
2.047462785 | 0 | 0
2.047634948 | 0 | 0
2.047807109 | 0 | 0
2.04797927 | 0 | 0
2.04815143 | 0 | 0
2.048323589 | 0 | 0
2.048495746 | 0 | 0
2.048667903 | 0 | 0
2.048840059 | 0 | 0
2.049012214 | 0 | 0
2.049184368 | 0 | 0
2.049356521 | 0 | 0
2.049528673 | 0 | 0
2.049700824 | 0 | 0
2.049872974 | 0 | 0
2.050045123 | 0 | 0
2.050217271 | 0 | 0
2.050389418 | 0 | 0
2.050561564 | 0 | 0
2.050733709 | 0 | 0
2.050905853 | 0 | 0
2.051077996 | 0 | 0
2.051250138 | 0 | 0
2.05142228 | 0 | 0
2.05159442 | 0 | 0
2.051766559 | 0 | 0
2.051938697 | 0 | 0
2.052110835 | 0 | 0
2.052282971 | 0 | 0
2.052455106 | 0 | 0
2.052627241 | 0 | 0
2.052799374 | 0 | 0
2.052971507 | 0 | 0
2.053143638 | 0 | 0
2.053315769 | 0 | 0
2.053487898 | 0 | 0
2.053660027 | 0 | 0
2.053832154 | 0 | 0
2.054004281 | 0 | 0
2.054176406 | 0 | 0
2.054348531 | 0 | 0
2.054520654 | 0 | 0
2.054692777 | 0 | 0
2.054864899 | 0 | 0
2.055037019 | 0 | 0
2.055209139 | 0 | 0
2.055381258 | 0 | 0
2.055553376 | 0 | 0
2.055725492 | 0 | 0
2.055897608 | 0 | 0
2.056069723 | 0 | 0
2.056241837 | 0 | 0
2.05641395 | 0 | 0
2.056586062 | 0 | 0
2.056758172 | 0 | 0
2.056930282 | 0 | 0
2.057102391 | 0 | 0
2.057274499 | 0 | 0
2.057446606 | 0 | 0
2.057618712 | 0 | 0
2.057790817 | 0 | 0
2.057962921 | 0 | 0
2.058135024 | 0 | 0
2.058307127 | 0 | 0
2.058479228 | 0 | 0
2.058651328 | 0 | 0
2.058823427 | 0 | 0
2.058995525 | 0 | 0
2.059167622 | 0 | 0
2.059339718 | 0 | 0
2.059511814 | 0 | 0
2.059683908 | 0 | 0
2.059856001 | 0 | 0
2.060028094 | 0 | 0
2.060200185 | 0 | 0
2.060372275 | 0 | 0
2.060544365 | 0 | 0
2.060716453 | 0 | 0
2.06088854 | 0 | 0
2.061060627 | 0 | 0
2.061232712 | 0 | 0
2.061404797 | 0 | 0
2.06157688 | 0 | 0
2.061748962 | 0 | 0
2.061921044 | 0 | 0
2.062093124 | 0 | 0
2.062265204 | 0 | 0
2.062437283 | 0 | 0
2.06260936 | 0 | 0
2.062781437 | 0 | 0
2.062953512 | 0 | 0
2.063125587 | 0 | 0
2.063297661 | 0 | 0
2.063469733 | 0 | 0
2.063641805 | 0 | 0
2.063813876 | 0 | 0
2.063985945 | 0 | 0
2.064158014 | 0 | 0
2.064330082 | 0 | 0
2.064502149 | 0 | 0
2.064674214 | 0 | 0
2.064846279 | 0 | 0
2.065018343 | 0 | 0
2.065190406 | 0 | 0
2.065362468 | 0 | 0
2.065534529 | 0 | 0
2.065706589 | 0 | 0
2.065878647 | 0 | 0
2.066050705 | 0 | 0
2.066222762 | 0 | 0
2.066394818 | 0 | 0
2.066566873 | 0 | 0
2.066738927 | 0 | 0
2.06691098 | 0 | 0
2.067083032 | 0 | 0
2.067255083 | 0 | 0
2.067427133 | 0 | 0
2.067599182 | 0 | 0
2.06777123 | 0 | 0
2.067943278 | 0 | 0
2.068115324 | 0 | 0
2.068287369 | 0 | 0
2.068459413 | 0 | 0
2.068631456 | 0 | 0
2.068803498 | 0 | 0
2.068975539 | 0 | 0
2.06914758 | 0 | 0
2.069319619 | 0 | 0
2.069491657 | 0 | 0
2.069663694 | 0 | 0
2.069835731 | 0 | 0
2.070007766 | 0 | 0
2.0701798 | 0 | 0
2.070351834 | 0 | 0
2.070523866 | 0 | 0
2.070695897 | 0 | 0
2.070867928 | 0 | 0
2.071039957 | 0 | 0
2.071211985 | 0 | 0
2.071384013 | 0 | 0
2.071556039 | 0 | 0
2.071728065 | 0 | 0
2.071900089 | 0 | 0
2.072072113 | 0 | 0
2.072244135 | 0 | 0
2.072416156 | 0 | 0
2.072588177 | 0 | 0
2.072760196 | 0 | 0
2.072932215 | 0 | 0
2.073104233 | 0 | 0
2.073276249 | 0 | 0
2.073448265 | 0 | 0
2.073620279 | 0 | 0
2.073792293 | 0 | 0
2.073964305 | 0 | 0
2.074136317 | 0 | 0
2.074308328 | 0 | 0
2.074480337 | 0 | 0
2.074652346 | 0 | 0
2.074824354 | 0 | 0
2.07499636 | 0 | 0
2.075168366 | 0 | 0
2.075340371 | 0 | 0
2.075512374 | 0 | 0
2.075684377 | 0 | 0
2.075856379 | 0 | 0
2.07602838 | 0 | 0
2.076200379 | 0 | 0
2.076372378 | 0 | 0
2.076544376 | 0 | 0
2.076716373 | 0 | 0
2.076888369 | 0 | 0
2.077060363 | 0 | 0
2.077232357 | 0 | 0
2.07740435 | 0 | 0
2.077576342 | 0 | 0
2.077748333 | 0 | 0
2.077920323 | 0 | 0
2.078092312 | 0 | 0
2.078264299 | 0 | 0
2.078436286 | 0 | 0
2.078608272 | 0 | 0
2.078780257 | 0 | 0
2.078952241 | 0 | 0
2.079124224 | 0 | 0
2.079296206 | 0 | 0
2.079468187 | 0 | 0
2.079640167 | 0 | 0
2.079812146 | 0 | 0
2.079984124 | 0 | 0
2.080156101 | 0 | 0
2.080328077 | 0 | 0
2.080500052 | 0 | 0
2.080672026 | 0 | 0
2.080843999 | 0 | 0
2.081015971 | 0 | 0
2.081187942 | 0 | 0
2.081359912 | 0 | 0
2.081531882 | 0 | 0
2.08170385 | 0 | 0
2.081875817 | 0 | 0
2.082047783 | 0 | 0
2.082219748 | 0 | 0
2.082391712 | 0 | 0
2.082563675 | 0 | 0
2.082735637 | 0 | 0
2.082907599 | 0 | 0
2.083079559 | 0 | 0
2.083251518 | 0 | 0
2.083423476 | 0 | 0
2.083595433 | 0 | 0
2.08376739 | 0 | 0
2.083939345 | 0 | 0
2.084111299 | 0 | 0
2.084283252 | 0 | 0
2.084455204 | 0 | 0
2.084627156 | 0 | 0
2.084799106 | 0 | 0
2.084971055 | 0 | 0
2.085143003 | 0 | 0
2.085314951 | 0 | 0
2.085486897 | 0 | 0
2.085658842 | 0 | 0
2.085830787 | 0 | 0
2.08600273 | 0 | 0
2.086174672 | 0 | 0
2.086346614 | 0 | 0
2.086518554 | 0 | 0
2.086690493 | 0 | 0
2.086862432 | 0 | 0
2.087034369 | 0 | 0
2.087206305 | 0 | 0
2.087378241 | 0 | 0
2.087550175 | 0 | 0
2.087722108 | 0 | 0
2.087894041 | 0 | 0
2.088065972 | 0 | 0
2.088237902 | 0 | 0
2.088409832 | 0 | 0
2.08858176 | 0 | 0
2.088753688 | 0 | 0
2.088925614 | 0 | 0
2.08909754 | 0 | 0
2.089269464 | 0 | 0
2.089441387 | 0 | 0
2.08961331 | 0 | 0
2.089785231 | 0 | 0
2.089957152 | 0 | 0
2.090129071 | 0 | 0
2.09030099 | 0 | 0
2.090472907 | 0 | 0
2.090644824 | 0 | 0
2.090816739 | 0 | 0
2.090988654 | 0 | 0
2.091160567 | 0 | 0
2.09133248 | 0 | 0
2.091504391 | 0 | 0
2.091676302 | 0 | 0
2.091848211 | 0 | 0
2.09202012 | 0 | 0
2.092192027 | 0 | 0
2.092363934 | 0 | 0
2.092535839 | 0 | 0
2.092707744 | 0 | 0
2.092879647 | 0 | 0
2.09305155 | 0 | 0
2.093223451 | 0 | 0
2.093395352 | 0 | 0
2.093567251 | 0 | 0
2.09373915 | 0 | 0
2.093911047 | 0 | 0
2.094082944 | 0 | 0
2.094254839 | 0 | 0
2.094426734 | 0 | 0
2.094598628 | 0 | 0
2.09477052 | 0 | 0
2.094942412 | 0 | 0
2.095114302 | 0 | 0
2.095286192 | 0 | 0
2.09545808 | 0 | 0
2.095629968 | 0 | 0
2.095801855 | 0 | 0
2.09597374 | 0 | 0
2.096145625 | 0 | 0
2.096317508 | 0 | 0
2.096489391 | 0 | 0
2.096661273 | 0 | 0
2.096833153 | 0 | 0
2.097005033 | 0 | 0
2.097176911 | 0 | 0
2.097348789 | 0 | 0
2.097520666 | 0 | 0
2.097692541 | 0 | 0
2.097864416 | 0 | 0
2.098036289 | 0 | 0
2.098208162 | 0 | 0
2.098380034 | 0 | 0
2.098551904 | 0 | 0
2.098723774 | 0 | 0
2.098895642 | 0 | 0
2.09906751 | 0 | 0
2.099239377 | 0 | 0
2.099411242 | 0 | 0
2.099583107 | 0 | 0
2.099754971 | 0 | 0
2.099926833 | 0 | 0
2.100098695 | 0 | 0
2.100270555 | 0 | 0
2.100442415 | 0 | 0
2.100614274 | 0 | 0
2.100786131 | 0 | 0
2.100957988 | 0 | 0
2.101129843 | 0 | 0
2.101301698 | 0 | 0
2.101473552 | 0 | 0
2.101645404 | 0 | 0
2.101817256 | 0 | 0
2.101989107 | 0 | 0
2.102160956 | 0 | 0
2.102332805 | 0 | 0
2.102504652 | 0 | 0
2.102676499 | 0 | 0
2.102848345 | 0 | 0
2.103020189 | 0 | 0
2.103192033 | 0 | 0
2.103363876 | 0 | 0
2.103535717 | 0 | 0
2.103707558 | 0 | 0
2.103879397 | 0 | 0
2.104051236 | 0 | 0
2.104223074 | 0 | 0
2.10439491 | 0 | 0
2.104566746 | 0 | 0
2.10473858 | 0 | 0
2.104910414 | 0 | 0
2.105082247 | 0 | 0
2.105254078 | 0 | 0
2.105425909 | 0 | 0
2.105597738 | 0 | 0
2.105769567 | 0 | 0
2.105941395 | 0 | 0
2.106113221 | 0 | 0
2.106285047 | 0 | 0
2.106456871 | 0 | 0
2.106628695 | 0 | 0
2.106800517 | 0 | 0
2.106972339 | 0 | 0
2.10714416 | 0 | 0
2.107315979 | 0 | 0
2.107487798 | 0 | 0
2.107659615 | 0 | 0
2.107831432 | 0 | 0
2.108003247 | 0 | 0
2.108175062 | 0 | 0
2.108346875 | 0 | 0
2.108518688 | 0 | 0
2.1086905 | 0 | 0
2.10886231 | 0 | 0
2.10903412 | 0 | 0
2.109205928 | 0 | 0
2.109377736 | 0 | 0
2.109549542 | 0 | 0
2.109721348 | 0 | 0
2.109893152 | 0 | 0
2.110064956 | 0 | 0
2.110236758 | 0 | 0
2.11040856 | 0 | 0
2.11058036 | 0 | 0
2.11075216 | 0 | 0
2.110923958 | 0 | 0
2.111095756 | 0 | 0
2.111267552 | 0 | 0
2.111439348 | 0 | 0
2.111611142 | 0 | 0
2.111782936 | 0 | 0
2.111954728 | 0 | 0
2.112126519 | 0 | 0
2.11229831 | 0 | 0
2.112470099 | 0 | 0
2.112641888 | 0 | 0
2.112813675 | 0 | 0
2.112985462 | 0 | 0
2.113157247 | 0 | 0
2.113329031 | 0 | 0
2.113500815 | 0 | 0
2.113672597 | 0 | 0
2.113844379 | 0 | 0
2.114016159 | 0 | 0
2.114187938 | 0 | 0
2.114359717 | 0 | 0
2.114531494 | 0 | 0
2.114703271 | 0 | 0
2.114875046 | 0 | 0
2.11504682 | 0 | 0
2.115218594 | 0 | 0
2.115390366 | 0 | 0
2.115562137 | 0 | 0
2.115733908 | 0 | 0
2.115905677 | 0 | 0
2.116077445 | 0 | 0
2.116249213 | 0 | 0
2.116420979 | 0 | 0
2.116592744 | 0 | 0
2.116764508 | 0 | 0
2.116936272 | 0 | 0
2.117108034 | 0 | 0
2.117279795 | 0 | 0
2.117451555 | 0 | 0
2.117623315 | 0 | 0
2.117795073 | 0 | 0
2.11796683 | 0 | 0
2.118138586 | 0 | 0
2.118310342 | 0 | 0
2.118482096 | 0 | 0
2.118653849 | 0 | 0
2.118825601 | 0 | 0
2.118997352 | 0 | 0
2.119169103 | 0 | 0
2.119340852 | 0 | 0
2.1195126 | 0 | 0
2.119684347 | 0 | 0
2.119856093 | 0 | 0
2.120027838 | 0 | 0
2.120199582 | 0 | 0
2.120371325 | 0 | 0
2.120543068 | 0 | 0
2.120714809 | 0 | 0
2.120886549 | 0 | 0
2.121058288 | 0 | 0
2.121230026 | 0 | 0
2.121401763 | 0 | 0
2.121573499 | 0 | 0
2.121745234 | 0 | 0
2.121916968 | 0 | 0
2.122088701 | 0 | 0
2.122260433 | 0 | 0
2.122432164 | 0 | 0
2.122603894 | 0 | 0
2.122775623 | 0 | 0
2.122947351 | 0 | 0
2.123119078 | 0 | 0
2.123290804 | 0 | 0
2.123462529 | 0 | 0
2.123634253 | 0 | 0
2.123805975 | 0 | 0
2.123977697 | 0 | 0
2.124149418 | 0 | 0
2.124321138 | 0 | 0
2.124492857 | 0 | 0
2.124664575 | 0 | 0
2.124836292 | 0 | 0
2.125008008 | 0 | 0
2.125179722 | 0 | 0
2.125351436 | 0 | 0
2.125523149 | 0 | 0
2.125694861 | 0 | 0
2.125866571 | 0 | 0
2.126038281 | 0 | 0
2.12620999 | 0 | 0
2.126381698 | 0 | 0
2.126553404 | 0 | 0
2.12672511 | 0 | 0
2.126896815 | 0 | 0
2.127068519 | 0 | 0
2.127240221 | 0 | 0
2.127411923 | 0 | 0
2.127583624 | 0 | 0
2.127755323 | 0 | 0
2.127927022 | 0 | 0
2.128098719 | 0 | 0
2.128270416 | 0 | 0
2.128442112 | 0 | 0
2.128613806 | 0 | 0
2.1287855 | 0 | 0
2.128957192 | 0 | 0
2.129128884 | 0 | 0
2.129300574 | 0 | 0
2.129472264 | 0 | 0
2.129643952 | 0 | 0
2.12981564 | 0 | 0
2.129987326 | 0 | 0
2.130159012 | 0 | 0
2.130330696 | 0 | 0
2.13050238 | 0 | 0
2.130674062 | 0 | 0
2.130845743 | 0 | 0
2.131017424 | 0 | 0
2.131189103 | 0 | 0
2.131360781 | 0 | 0
2.131532459 | 0 | 0
2.131704135 | 0 | 0
2.13187581 | 0 | 0
2.132047485 | 0 | 0
2.132219158 | 0 | 0
2.13239083 | 0 | 0
2.132562501 | 0 | 0
2.132734172 | 0 | 0
2.132905841 | 0 | 0
2.133077509 | 0 | 0
2.133249176 | 0 | 0
2.133420842 | 0 | 0
2.133592508 | 0 | 0
2.133764172 | 0 | 0
2.133935835 | 0 | 0
2.134107497 | 0 | 0
2.134279158 | 0 | 0
2.134450818 | 0 | 0
2.134622477 | 0 | 0
2.134794135 | 0 | 0
2.134965792 | 0 | 0
2.135137448 | 0 | 0
2.135309103 | 0 | 0
2.135480757 | 0 | 0
2.13565241 | 0 | 0
2.135824062 | 0 | 0
2.135995713 | 0 | 0
2.136167363 | 0 | 0
2.136339012 | 0 | 0
2.13651066 | 0 | 0
2.136682307 | 0 | 0
2.136853953 | 0 | 0
2.137025597 | 0 | 0
2.137197241 | 0 | 0
2.137368884 | 0 | 0
2.137540526 | 0 | 0
2.137712167 | 0 | 0
2.137883806 | 0 | 0
2.138055445 | 0 | 0
2.138227083 | 0 | 0
2.138398719 | 0 | 0
2.138570355 | 0 | 0
2.13874199 | 0 | 0
2.138913623 | 0 | 0
2.139085256 | 0 | 0
2.139256888 | 0 | 0
2.139428518 | 0 | 0
2.139600148 | 0 | 0
2.139771776 | 0 | 0
2.139943404 | 0 | 0
2.14011503 | 0 | 0
2.140286656 | 0 | 0
2.14045828 | 0 | 0
2.140629904 | 0 | 0
2.140801526 | 0 | 0
2.140973148 | 0 | 0
2.141144768 | 0 | 0
2.141316387 | 0 | 0
2.141488006 | 0 | 0
2.141659623 | 0 | 0
2.141831239 | 0 | 0
2.142002855 | 0 | 0
2.142174469 | 0 | 0
2.142346082 | 0 | 0
2.142517694 | 0 | 0
2.142689306 | 0 | 0
2.142860916 | 0 | 0
2.143032525 | 0 | 0
2.143204133 | 0 | 0
2.14337574 | 0 | 0
2.143547346 | 0 | 0
2.143718952 | 0 | 0
2.143890556 | 0 | 0
2.144062159 | 0 | 0
2.144233761 | 0 | 0
2.144405362 | 0 | 0
2.144576962 | 0 | 0
2.144748561 | 0 | 0
2.144920159 | 0 | 0
2.145091756 | 0 | 0
2.145263352 | 0 | 0
2.145434946 | 0 | 0
2.14560654 | 0 | 0
2.145778133 | 0 | 0
2.145949725 | 0 | 0
2.146121316 | 0 | 0
2.146292906 | 0 | 0
2.146464494 | 0 | 0
2.146636082 | 0 | 0
2.146807669 | 0 | 0
2.146979255 | 0 | 0
2.147150839 | 0 | 0
2.147322423 | 0 | 0
2.147494006 | 0 | 0
2.147665587 | 0 | 0
2.147837168 | 0 | 0
2.148008747 | 0 | 0
2.148180326 | 0 | 0
2.148351903 | 0 | 0
2.14852348 | 0 | 0
2.148695055 | 0 | 0
2.14886663 | 0 | 0
2.149038203 | 0 | 0
2.149209776 | 0 | 0
2.149381347 | 0 | 0
2.149552917 | 0 | 0
2.149724487 | 0 | 0
2.149896055 | 0 | 0
2.150067622 | 0 | 0
2.150239189 | 0 | 0
2.150410754 | 0 | 0
2.150582318 | 0 | 0
2.150753881 | 0 | 0
2.150925443 | 0 | 0
2.151097005 | 0 | 0
2.151268565 | 0 | 0
2.151440124 | 0 | 0
2.151611682 | 0 | 0
2.151783239 | 0 | 0
2.151954795 | 0 | 0
2.15212635 | 0 | 0
2.152297904 | 0 | 0
2.152469457 | 0 | 0
2.152641009 | 0 | 0
2.15281256 | 0 | 0
2.15298411 | 0 | 0
2.153155659 | 0 | 0
2.153327206 | 0 | 0
2.153498753 | 0 | 0
2.153670299 | 0 | 0
2.153841844 | 0 | 0
2.154013387 | 0 | 0
2.15418493 | 0 | 0
2.154356472 | 0 | 0
2.154528013 | 0 | 0
2.154699552 | 0 | 0
2.154871091 | 0 | 0
2.155042628 | 0 | 0
2.155214165 | 0 | 0
2.1553857 | 0 | 0
2.155557235 | 0 | 0
2.155728768 | 0 | 0
2.155900301 | 0 | 0
2.156071832 | 0 | 0
2.156243363 | 0 | 0
2.156414892 | 0 | 0
2.15658642 | 0 | 0
2.156757948 | 0 | 0
2.156929474 | 0 | 0
2.157100999 | 0 | 0
2.157272524 | 0 | 0
2.157444047 | 0 | 0
2.157615569 | 0 | 0
2.15778709 | 0 | 0
2.15795861 | 0 | 0
2.158130129 | 0 | 0
2.158301647 | 0 | 0
2.158473165 | 0 | 0
2.158644681 | 0 | 0
2.158816196 | 0 | 0
2.15898771 | 0 | 0
2.159159222 | 0 | 0
2.159330734 | 0 | 0
2.159502245 | 0 | 0
2.159673755 | 0 | 0
2.159845264 | 0 | 0
2.160016772 | 0 | 0
2.160188279 | 0 | 0
2.160359784 | 0 | 0
2.160531289 | 0 | 0
2.160702793 | 0 | 0
2.160874295 | 0 | 0
2.161045797 | 0 | 0
2.161217298 | 0 | 0
2.161388797 | 0 | 0
2.161560296 | 0 | 0
2.161731793 | 0 | 0
2.16190329 | 0 | 0
2.162074785 | 0 | 0
2.16224628 | 0 | 0
2.162417773 | 0 | 0
2.162589265 | 0 | 0
2.162760757 | 0 | 0
2.162932247 | 0 | 0
2.163103736 | 0 | 0
2.163275225 | 0 | 0
2.163446712 | 0 | 0
2.163618198 | 0 | 0
2.163789683 | 0 | 0
2.163961167 | 0 | 0
2.16413265 | 0 | 0
2.164304133 | 0 | 0
2.164475614 | 0 | 0
2.164647094 | 0 | 0
2.164818573 | 0 | 0
2.164990051 | 0 | 0
2.165161527 | 0 | 0
2.165333003 | 0 | 0
2.165504478 | 0 | 0
2.165675952 | 0 | 0
2.165847425 | 0 | 0
2.166018897 | 0 | 0
2.166190367 | 0 | 0
2.166361837 | 0 | 0
2.166533306 | 0 | 0
2.166704773 | 0 | 0
2.16687624 | 0 | 0
2.167047706 | 0 | 0
2.16721917 | 0 | 0
2.167390634 | 0 | 0
2.167562096 | 0 | 0
2.167733558 | 0 | 0
2.167905018 | 0 | 0
2.168076477 | 0 | 0
2.168247936 | 0 | 0
2.168419393 | 0 | 0
2.168590849 | 0 | 0
2.168762305 | 0 | 0
2.168933759 | 0 | 0
2.169105212 | 0 | 0
2.169276664 | 0 | 0
2.169448115 | 0 | 0
2.169619566 | 0 | 0
2.169791015 | 0 | 0
2.169962463 | 0 | 0
2.17013391 | 0 | 0
2.170305356 | 0 | 0
2.170476801 | 0 | 0
2.170648245 | 0 | 0
2.170819687 | 0 | 0
2.170991129 | 0 | 0
2.17116257 | 0 | 0
2.17133401 | 0 | 0
2.171505449 | 0 | 0
2.171676886 | 0 | 0
2.171848323 | 0 | 0
2.172019759 | 0 | 0
2.172191193 | 0 | 0
2.172362627 | 0 | 0
2.172534059 | 0 | 0
2.172705491 | 0 | 0
2.172876921 | 0 | 0
2.173048351 | 0 | 0
2.173219779 | 0 | 0
2.173391207 | 0 | 0
2.173562633 | 0 | 0
2.173734058 | 0 | 0
2.173905482 | 0 | 0
2.174076906 | 0 | 0
2.174248328 | 0 | 0
2.174419749 | 0 | 0
2.174591169 | 0 | 0
2.174762588 | 0 | 0
2.174934006 | 0 | 0
2.175105423 | 0 | 0
2.175276839 | 0 | 0
2.175448254 | 0 | 0
2.175619668 | 0 | 0
2.175791081 | 0 | 0
2.175962493 | 0 | 0
2.176133904 | 0 | 0
2.176305313 | 0 | 0
2.176476722 | 0 | 0
2.17664813 | 0 | 0
2.176819537 | 0 | 0
2.176990942 | 0 | 0
2.177162347 | 0 | 0
2.17733375 | 0 | 0
2.177505153 | 0 | 0
2.177676554 | 0 | 0
2.177847955 | 0 | 0
2.178019354 | 0 | 0
2.178190753 | 0 | 0
2.17836215 | 0 | 0
2.178533546 | 0 | 0
2.178704941 | 0 | 0
2.178876336 | 0 | 0
2.179047729 | 0 | 0
2.179219121 | 0 | 0
2.179390512 | 0 | 0
2.179561902 | 0 | 0
2.179733291 | 0 | 0
2.179904679 | 0 | 0
2.180076066 | 0 | 0
2.180247452 | 0 | 0
2.180418837 | 0 | 0
2.180590221 | 0 | 0
2.180761604 | 0 | 0
2.180932985 | 0 | 0
2.181104366 | 0 | 0
2.181275746 | 0 | 0
2.181447125 | 0 | 0
2.181618502 | 0 | 0
2.181789879 | 0 | 0
2.181961254 | 0 | 0
2.182132629 | 0 | 0
2.182304002 | 0 | 0
2.182475375 | 0 | 0
2.182646746 | 0 | 0
2.182818116 | 0 | 0
2.182989486 | 0 | 0
2.183160854 | 0 | 0
2.183332221 | 0 | 0
2.183503587 | 0 | 0
2.183674953 | 0 | 0
2.183846317 | 0 | 0
2.18401768 | 0 | 0
2.184189042 | 0 | 0
2.184360403 | 0 | 0
2.184531763 | 0 | 0
2.184703122 | 0 | 0
2.18487448 | 0 | 0
2.185045836 | 0 | 0
2.185217192 | 0 | 0
2.185388547 | 0 | 0
2.185559901 | 0 | 0
2.185731253 | 0 | 0
2.185902605 | 0 | 0
2.186073956 | 0 | 0
2.186245305 | 0 | 0
2.186416654 | 0 | 0
2.186588001 | 0 | 0
2.186759348 | 0 | 0
2.186930693 | 0 | 0
2.187102037 | 0 | 0
2.187273381 | 0 | 0
2.187444723 | 0 | 0
2.187616064 | 0 | 0
2.187787404 | 0 | 0
2.187958744 | 0 | 0
2.188130082 | 0 | 0
2.188301419 | 0 | 0
2.188472755 | 0 | 0
2.18864409 | 0 | 0
2.188815424 | 0 | 0
2.188986757 | 0 | 0
2.189158088 | 0 | 0
2.189329419 | 0 | 0
2.189500749 | 0 | 0
2.189672078 | 0 | 0
2.189843405 | 0 | 0
2.190014732 | 0 | 0
2.190186058 | 0 | 0
2.190357382 | 0 | 0
2.190528706 | 0 | 0
2.190700028 | 0 | 0
2.19087135 | 0 | 0
2.19104267 | 0 | 0
2.191213989 | 0 | 0
2.191385308 | 0 | 0
2.191556625 | 0 | 0
2.191727941 | 0 | 0
2.191899256 | 0 | 0
2.192070571 | 0 | 0
2.192241884 | 0 | 0
2.192413196 | 0 | 0
2.192584507 | 0 | 0
2.192755817 | 0 | 0
2.192927126 | 0 | 0
2.193098433 | 0 | 0
2.19326974 | 0 | 0
2.193441046 | 0 | 0
2.193612351 | 0 | 0
2.193783654 | 0 | 0
2.193954957 | 0 | 0
2.194126259 | 0 | 0
2.194297559 | 0 | 0
2.194468859 | 0 | 0
2.194640157 | 0 | 0
2.194811455 | 0 | 0
2.194982751 | 0 | 0
2.195154046 | 0 | 0
2.195325341 | 0 | 0
2.195496634 | 0 | 0
2.195667926 | 0 | 0
2.195839217 | 0 | 0
2.196010507 | 0 | 0
2.196181796 | 0 | 0
2.196353085 | 0 | 0
2.196524371 | 0 | 0
2.196695657 | 0 | 0
2.196866942 | 0 | 0
2.197038226 | 0 | 0
2.197209509 | 0 | 0
2.197380791 | 0 | 0
2.197552071 | 0 | 0
2.197723351 | 0 | 0
2.19789463 | 0 | 0
2.198065907 | 0 | 0
2.198237184 | 0 | 0
2.198408459 | 0 | 0
2.198579734 | 0 | 0
2.198751007 | 0 | 0
2.198922279 | 0 | 0
2.199093551 | 0 | 0
2.199264821 | 0 | 0
2.19943609 | 0 | 0
2.199607358 | 0 | 0
2.199778625 | 0 | 0
2.199949891 | 0 | 0
2.200121156 | 0 | 0
2.20029242 | 0 | 0
2.200463683 | 0 | 0
2.200634945 | 0 | 0
2.200806206 | 0 | 0
2.200977466 | 0 | 0
2.201148724 | 0 | 0
2.201319982 | 0 | 0
2.201491239 | 0 | 0
2.201662494 | 0 | 0
2.201833749 | 0 | 0
2.202005002 | 0 | 0
2.202176255 | 0 | 0
2.202347506 | 0 | 0
2.202518757 | 0 | 0
2.202690006 | 0 | 0
2.202861254 | 0 | 0
2.203032501 | 0 | 0
2.203203747 | 0 | 0
2.203374992 | 0 | 0
2.203546237 | 0 | 0
2.20371748 | 0 | 0
2.203888721 | 0 | 0
2.204059962 | 0 | 0
2.204231202 | 0 | 0
2.204402441 | 0 | 0
2.204573679 | 0 | 0
2.204744916 | 0 | 0
2.204916151 | 0 | 0
2.205087386 | 0 | 0
2.205258619 | 0 | 0
2.205429852 | 0 | 0
2.205601083 | 0 | 0
2.205772314 | 0 | 0
2.205943543 | 0 | 0
2.206114771 | 0 | 0
2.206285999 | 0 | 0
2.206457225 | 0 | 0
2.20662845 | 0 | 0
2.206799674 | 0 | 0
2.206970897 | 0 | 0
2.207142119 | 0 | 0
2.20731334 | 0 | 0
2.20748456 | 0 | 0
2.207655779 | 0 | 0
2.207826997 | 0 | 0
2.207998213 | 0 | 0
2.208169429 | 0 | 0
2.208340644 | 0 | 0
2.208511857 | 0 | 0
2.20868307 | 0 | 0
2.208854281 | 0 | 0
2.209025492 | 0 | 0
2.209196701 | 0 | 0
2.20936791 | 0 | 0
2.209539117 | 0 | 0
2.209710323 | 0 | 0
2.209881528 | 0 | 0
2.210052732 | 0 | 0
2.210223936 | 0 | 0
2.210395138 | 0 | 0
2.210566339 | 0 | 0
2.210737538 | 0 | 0
2.210908737 | 0 | 0
2.211079935 | 0 | 0
2.211251132 | 0 | 0
2.211422328 | 0 | 0
2.211593522 | 0 | 0
2.211764716 | 0 | 0
2.211935909 | 0 | 0
2.2121071 | 0 | 0
2.21227829 | 0 | 0
2.21244948 | 0 | 0
2.212620668 | 0 | 0
2.212791856 | 0 | 0
2.212963042 | 0 | 0
2.213134227 | 0 | 0
2.213305411 | 0 | 0
2.213476594 | 0 | 0
2.213647776 | 0 | 0
2.213818957 | 0 | 0
2.213990137 | 0 | 0
2.214161316 | 0 | 0
2.214332494 | 0 | 0
2.214503671 | 0 | 0
2.214674846 | 0 | 0
2.214846021 | 0 | 0
2.215017194 | 0 | 0
2.215188367 | 0 | 0
2.215359539 | 0 | 0
2.215530709 | 0 | 0
2.215701878 | 0 | 0
2.215873047 | 0 | 0
2.216044214 | 0 | 0
2.21621538 | 0 | 0
2.216386545 | 0 | 0
2.216557709 | 0 | 0
2.216728872 | 0 | 0
2.216900034 | 0 | 0
2.217071195 | 0 | 0
2.217242355 | 0 | 0
2.217413514 | 0 | 0
2.217584672 | 0 | 0
2.217755829 | 0 | 0
2.217926984 | 0 | 0
2.218098139 | 0 | 0
2.218269292 | 0 | 0
2.218440445 | 0 | 0
2.218611596 | 0 | 0
2.218782747 | 0 | 0
2.218953896 | 0 | 0
2.219125044 | 0 | 0
2.219296192 | 0 | 0
2.219467338 | 0 | 0
2.219638483 | 0 | 0
2.219809627 | 0 | 0
2.21998077 | 0 | 0
2.220151912 | 0 | 0
2.220323053 | 0 | 0
2.220494193 | 0 | 0
2.220665331 | 0 | 0
2.220836469 | 0 | 0
2.221007606 | 0 | 0
2.221178741 | 0 | 0
2.221349876 | 0 | 0
2.221521009 | 0 | 0
2.221692142 | 0 | 0
2.221863273 | 0 | 0
2.222034403 | 0 | 0
2.222205533 | 0 | 0
2.222376661 | 0 | 0
2.222547788 | 0 | 0
2.222718914 | 0 | 0
2.222890039 | 0 | 0
2.223061163 | 0 | 0
2.223232286 | 0 | 0
2.223403408 | 0 | 0
2.223574528 | 0 | 0
2.223745648 | 0 | 0
2.223916767 | 0 | 0
2.224087884 | 0 | 0
2.224259001 | 0 | 0
2.224430117 | 0 | 0
2.224601231 | 0 | 0
2.224772344 | 0 | 0
2.224943457 | 0 | 0
2.225114568 | 0 | 0
2.225285678 | 0 | 0
2.225456787 | 0 | 0
2.225627895 | 0 | 0
2.225799002 | 0 | 0
2.225970108 | 0 | 0
2.226141213 | 0 | 0
2.226312317 | 0 | 0
2.22648342 | 0 | 0
2.226654522 | 0 | 0
2.226825622 | 0 | 0
2.226996722 | 0 | 0
2.22716782 | 0 | 0
2.227338918 | 0 | 0
2.227510014 | 0 | 0
2.22768111 | 0 | 0
2.227852204 | 0 | 0
2.228023297 | 0 | 0
2.228194389 | 0 | 0
2.22836548 | 0 | 0
2.22853657 | 0 | 0
2.228707659 | 0 | 0
2.228878747 | 0 | 0
2.229049834 | 0 | 0
2.22922092 | 0 | 0
2.229392005 | 0 | 0
2.229563089 | 0 | 0
2.229734171 | 0 | 0
2.229905253 | 0 | 0
2.230076333 | 0 | 0
2.230247413 | 0 | 0
2.230418491 | 0 | 0
2.230589568 | 0 | 0
2.230760645 | 0 | 0
2.23093172 | 0 | 0
2.231102794 | 0 | 0
2.231273867 | 0 | 0
2.231444939 | 0 | 0
2.23161601 | 0 | 0
2.23178708 | 0 | 0
2.231958149 | 0 | 0
2.232129217 | 0 | 0
2.232300283 | 0 | 0
2.232471349 | 0 | 0
2.232642414 | 0 | 0
2.232813477 | 0 | 0
2.232984539 | 0 | 0
2.233155601 | 0 | 0
2.233326661 | 0 | 0
2.23349772 | 0 | 0
2.233668779 | 0 | 0
2.233839836 | 0 | 0
2.234010892 | 0 | 0
2.234181947 | 0 | 0
2.234353001 | 0 | 0
2.234524054 | 0 | 0
2.234695106 | 0 | 0
2.234866156 | 0 | 0
2.235037206 | 0 | 0
2.235208255 | 0 | 0
2.235379302 | 0 | 0
2.235550349 | 0 | 0
2.235721394 | 0 | 0
2.235892439 | 0 | 0
2.236063482 | 0 | 0
2.236234524 | 0 | 0
2.236405565 | 0 | 0
2.236576605 | 0 | 0
2.236747644 | 0 | 0
2.236918682 | 0 | 0
2.237089719 | 0 | 0
2.237260755 | 0 | 0
2.23743179 | 0 | 0
2.237602824 | 0 | 0
2.237773856 | 0 | 0
2.237944888 | 0 | 0
2.238115919 | 0 | 0
2.238286948 | 0 | 0
2.238457976 | 0 | 0
2.238629004 | 0 | 0
2.23880003 | 0 | 0
2.238971055 | 0 | 0
2.239142079 | 0 | 0
2.239313102 | 0 | 0
2.239484124 | 0 | 0
2.239655145 | 0 | 0
2.239826165 | 0 | 0
2.239997184 | 0 | 0
2.240168202 | 0 | 0
2.240339219 | 0 | 0
2.240510234 | 0 | 0
2.240681249 | 0 | 0
2.240852262 | 0 | 0
2.241023275 | 0 | 0
2.241194286 | 0 | 0
2.241365296 | 0 | 0
2.241536305 | 0 | 0
2.241707314 | 0 | 0
2.241878321 | 0 | 0
2.242049327 | 0 | 0
2.242220332 | 0 | 0
2.242391335 | 0 | 0
2.242562338 | 0 | 0
2.24273334 | 0 | 0
2.242904341 | 0 | 0
2.24307534 | 0 | 0
2.243246339 | 0 | 0
2.243417336 | 0 | 0
2.243588333 | 0 | 0
2.243759328 | 0 | 0
2.243930322 | 0 | 0
2.244101316 | 0 | 0
2.244272308 | 0 | 0
2.244443299 | 0 | 0
2.244614289 | 0 | 0
2.244785278 | 0 | 0
2.244956266 | 0 | 0
2.245127252 | 0 | 0
2.245298238 | 0 | 0
2.245469223 | 0 | 0
2.245640206 | 0 | 0
2.245811189 | 0 | 0
2.24598217 | 0 | 0
2.246153151 | 0 | 0
2.24632413 | 0 | 0
2.246495108 | 0 | 0
2.246666085 | 0 | 0
2.246837061 | 0 | 0
2.247008036 | 0 | 0
2.24717901 | 0 | 0
2.247349983 | 0 | 0
2.247520955 | 0 | 0
2.247691926 | 0 | 0
2.247862896 | 0 | 0
2.248033864 | 0 | 0
2.248204832 | 0 | 0
2.248375798 | 0 | 0
2.248546764 | 0 | 0
2.248717728 | 0 | 0
2.248888691 | 0 | 0
2.249059653 | 0 | 0
2.249230615 | 0 | 0
2.249401575 | 0 | 0
2.249572534 | 0 | 0
2.249743492 | 0 | 0
2.249914448 | 0 | 0
2.250085404 | 0 | 0
2.250256359 | 0 | 0
2.250427312 | 0 | 0
2.250598265 | 0 | 0
2.250769216 | 0 | 0
2.250940167 | 0 | 0
2.251111116 | 0 | 0
2.251282065 | 0 | 0
2.251453012 | 0 | 0
2.251623958 | 0 | 0
2.251794903 | 0 | 0
2.251965847 | 0 | 0
2.25213679 | 0 | 0
2.252307732 | 0 | 0
2.252478672 | 0 | 0
2.252649612 | 0 | 0
2.252820551 | 0 | 0
2.252991488 | 0 | 0
2.253162425 | 0 | 0
2.25333336 | 0 | 0
2.253504295 | 0 | 0
2.253675228 | 0 | 0
2.25384616 | 0 | 0
2.254017091 | 0 | 0
2.254188021 | 0 | 0
2.25435895 | 0 | 0
2.254529878 | 0 | 0
2.254700805 | 0 | 0
2.254871731 | 0 | 0
2.255042655 | 0 | 0
2.255213579 | 0 | 0
2.255384501 | 0 | 0
2.255555423 | 0 | 0
2.255726343 | 0 | 0
2.255897263 | 0 | 0
2.256068181 | 0 | 0
2.256239098 | 0 | 0
2.256410014 | 0 | 0
2.256580929 | 0 | 0
2.256751843 | 0 | 0
2.256922756 | 0 | 0
2.257093668 | 0 | 0
2.257264578 | 0 | 0
2.257435488 | 0 | 0
2.257606397 | 0 | 0
2.257777304 | 0 | 0
2.25794821 | 0 | 0
2.258119116 | 0 | 0
2.25829002 | 0 | 0
2.258460923 | 0 | 0
2.258631825 | 0 | 0
2.258802726 | 0 | 0
2.258973626 | 0 | 0
2.259144525 | 0 | 0
2.259315423 | 0 | 0
2.25948632 | 0 | 0
2.259657216 | 0 | 0
2.25982811 | 0 | 0
2.259999004 | 0 | 0
2.260169896 | 0 | 0
2.260340788 | 0 | 0
2.260511678 | 0 | 0
2.260682567 | 0 | 0
2.260853455 | 0 | 0
2.261024342 | 0 | 0
2.261195228 | 0 | 0
2.261366113 | 0 | 0
2.261536997 | 0 | 0
2.26170788 | 0 | 0
2.261878761 | 0 | 0
2.262049642 | 0 | 0
2.262220522 | 0 | 0
2.2623914 | 0 | 0
2.262562277 | 0 | 0
2.262733154 | 0 | 0
2.262904029 | 0 | 0
2.263074903 | 0 | 0
2.263245776 | 0 | 0
2.263416648 | 0 | 0
2.263587519 | 0 | 0
2.263758389 | 0 | 0
2.263929258 | 0 | 0
2.264100125 | 0 | 0
2.264270992 | 0 | 0
2.264441857 | 0 | 0
2.264612722 | 0 | 0
2.264783585 | 0 | 0
2.264954448 | 0 | 0
2.265125309 | 0 | 0
2.265296169 | 0 | 0
2.265467028 | 0 | 0
2.265637886 | 0 | 0
2.265808743 | 0 | 0
2.265979599 | 0 | 0
2.266150453 | 0 | 0
2.266321307 | 0 | 0
2.26649216 | 0 | 0
2.266663011 | 0 | 0
2.266833862 | 0 | 0
2.267004711 | 0 | 0
2.267175559 | 0 | 0
2.267346406 | 0 | 0
2.267517252 | 0 | 0
2.267688097 | 0 | 0
2.267858941 | 0 | 0
2.268029784 | 0 | 0
2.268200626 | 0 | 0
2.268371467 | 0 | 0
2.268542306 | 0 | 0
2.268713145 | 0 | 0
2.268883983 | 0 | 0
2.269054819 | 0 | 0
2.269225654 | 0 | 0
2.269396488 | 0 | 0
2.269567322 | 0 | 0
2.269738154 | 0 | 0
2.269908985 | 0 | 0
2.270079815 | 0 | 0
2.270250643 | 0 | 0
2.270421471 | 0 | 0
2.270592298 | 0 | 0
2.270763123 | 0 | 0
2.270933948 | 0 | 0
2.271104771 | 0 | 0
2.271275594 | 0 | 0
2.271446415 | 0 | 0
2.271617235 | 0 | 0
2.271788054 | 0 | 0
2.271958872 | 0 | 0
2.272129689 | 0 | 0
2.272300505 | 0 | 0
2.27247132 | 0 | 0
2.272642134 | 0 | 0
2.272812946 | 0 | 0
2.272983758 | 0 | 0
2.273154568 | 0 | 0
2.273325378 | 0 | 0
2.273496186 | 0 | 0
2.273666993 | 0 | 0
2.273837799 | 0 | 0
2.274008604 | 0 | 0
2.274179408 | 0 | 0
2.274350211 | 0 | 0
2.274521013 | 0 | 0
2.274691814 | 0 | 0
2.274862613 | 0 | 0
2.275033412 | 0 | 0
2.275204209 | 0 | 0
2.275375006 | 0 | 0
2.275545801 | 0 | 0
2.275716595 | 0 | 0
2.275887388 | 0 | 0
2.27605818 | 0 | 0
2.276228971 | 0 | 0
2.276399761 | 0 | 0
2.27657055 | 0 | 0
2.276741338 | 0 | 0
2.276912124 | 0 | 0
2.27708291 | 0 | 0
2.277253694 | 0 | 0
2.277424478 | 0 | 0
2.27759526 | 0 | 0
2.277766041 | 0 | 0
2.277936821 | 0 | 0
2.2781076 | 0 | 0
2.278278378 | 0 | 0
2.278449155 | 0 | 0
2.278619931 | 0 | 0
2.278790706 | 0 | 0
2.278961479 | 0 | 0
2.279132252 | 0 | 0
2.279303023 | 0 | 0
2.279473794 | 0 | 0
2.279644563 | 0 | 0
2.279815331 | 0 | 0
2.279986098 | 0 | 0
2.280156864 | 0 | 0
2.280327629 | 0 | 0
2.280498393 | 0 | 0
2.280669156 | 0 | 0
2.280839918 | 0 | 0
2.281010678 | 0 | 0
2.281181438 | 0 | 0
2.281352196 | 0 | 0
2.281522953 | 0 | 0
2.28169371 | 0 | 0
2.281864465 | 0 | 0
2.282035219 | 0 | 0
2.282205972 | 0 | 0
2.282376724 | 0 | 0
2.282547475 | 0 | 0
2.282718224 | 0 | 0
2.282888973 | 0 | 0
2.283059721 | 0 | 0
2.283230467 | 0 | 0
2.283401213 | 0 | 0
2.283571957 | 0 | 0
2.2837427 | 0 | 0
2.283913442 | 0 | 0
2.284084183 | 0 | 0
2.284254923 | 0 | 0
2.284425662 | 0 | 0
2.2845964 | 0 | 0
2.284767137 | 0 | 0
2.284937872 | 0 | 0
2.285108607 | 0 | 0
2.28527934 | 0 | 0
2.285450073 | 0 | 0
2.285620804 | 0 | 0
2.285791534 | 0 | 0
2.285962263 | 0 | 0
2.286132991 | 0 | 0
2.286303718 | 0 | 0
2.286474444 | 0 | 0
2.286645168 | 0 | 0
2.286815892 | 0 | 0
2.286986615 | 0 | 0
2.287157336 | 0 | 0
2.287328057 | 0 | 0
2.287498776 | 0 | 0
2.287669494 | 0 | 0
2.287840211 | 0 | 0
2.288010927 | 0 | 0
2.288181642 | 0 | 0
2.288352356 | 0 | 0
2.288523069 | 0 | 0
2.28869378 | 0 | 0
2.288864491 | 0 | 0
2.2890352 | 0 | 0
2.289205909 | 0 | 0
2.289376616 | 0 | 0
2.289547322 | 0 | 0
2.289718027 | 0 | 0
2.289888731 | 0 | 0
2.290059434 | 0 | 0
2.290230136 | 0 | 0
2.290400837 | 0 | 0
2.290571537 | 0 | 0
2.290742235 | 0 | 0
2.290912933 | 0 | 0
2.291083629 | 0 | 0
2.291254325 | 0 | 0
2.291425019 | 0 | 0
2.291595712 | 0 | 0
2.291766404 | 0 | 0
2.291937095 | 0 | 0
2.292107785 | 0 | 0
2.292278474 | 0 | 0
2.292449161 | 0 | 0
2.292619848 | 0 | 0
2.292790533 | 0 | 0
2.292961218 | 0 | 0
2.293131901 | 0 | 0
2.293302583 | 0 | 0
2.293473264 | 0 | 0
2.293643944 | 0 | 0
2.293814623 | 0 | 0
2.293985301 | 0 | 0
2.294155978 | 0 | 0
2.294326654 | 0 | 0
2.294497328 | 0 | 0
2.294668002 | 0 | 0
2.294838674 | 0 | 0
2.295009345 | 0 | 0
2.295180016 | 0 | 0
2.295350685 | 0 | 0
2.295521353 | 0 | 0
2.29569202 | 0 | 0
2.295862686 | 0 | 0
2.29603335 | 0 | 0
2.296204014 | 0 | 0
2.296374677 | 0 | 0
2.296545338 | 0 | 0
2.296715998 | 0 | 0
2.296886658 | 0 | 0
2.297057316 | 0 | 0
2.297227973 | 0 | 0
2.297398629 | 0 | 0
2.297569284 | 0 | 0
2.297739938 | 0 | 0
2.29791059 | 0 | 0
2.298081242 | 0 | 0
2.298251893 | 0 | 0
2.298422542 | 0 | 0
2.29859319 | 0 | 0
2.298763838 | 0 | 0
2.298934484 | 0 | 0
2.299105129 | 0 | 0
2.299275773 | 0 | 0
2.299446416 | 0 | 0
2.299617057 | 0 | 0
2.299787698 | 0 | 0
2.299958338 | 0 | 0
2.300128976 | 0 | 0
2.300299614 | 0 | 0
2.30047025 | 0 | 0
2.300640885 | 0 | 0
2.300811519 | 0 | 0
2.300982152 | 0 | 0
2.301152784 | 0 | 0
2.301323415 | 0 | 0
2.301494045 | 0 | 0
2.301664673 | 0 | 0
2.301835301 | 0 | 0
2.302005927 | 0 | 0
2.302176553 | 0 | 0
2.302347177 | 0 | 0
2.3025178 | 0 | 0
2.302688422 | 0 | 0
2.302859043 | 0 | 0
2.303029663 | 0 | 0
2.303200282 | 0 | 0
2.3033709 | 0 | 0
2.303541516 | 0 | 0
2.303712132 | 0 | 0
2.303882746 | 0 | 0
2.304053359 | 0 | 0
2.304223972 | 0 | 0
2.304394583 | 0 | 0
2.304565193 | 0 | 0
2.304735802 | 0 | 0
2.304906409 | 0 | 0
2.305077016 | 0 | 0
2.305247622 | 0 | 0
2.305418226 | 0 | 0
2.30558883 | 0 | 0
2.305759432 | 0 | 0
2.305930033 | 0 | 0
2.306100633 | 0 | 0
2.306271232 | 0 | 0
2.30644183 | 0 | 0
2.306612427 | 0 | 0
2.306783023 | 0 | 0
2.306953618 | 0 | 0
2.307124211 | 0 | 0
2.307294804 | 0 | 0
2.307465395 | 0 | 0
2.307635985 | 0 | 0
2.307806574 | 0 | 0
2.307977162 | 0 | 0
2.308147749 | 0 | 0
2.308318335 | 0 | 0
2.30848892 | 0 | 0
2.308659504 | 0 | 0
2.308830086 | 0 | 0
2.309000668 | 0 | 0
2.309171248 | 0 | 0
2.309341827 | 0 | 0
2.309512406 | 0 | 0
2.309682983 | 0 | 0
2.309853559 | 0 | 0
2.310024133 | 0 | 0
2.310194707 | 0 | 0
2.31036528 | 0 | 0
2.310535851 | 0 | 0
2.310706422 | 0 | 0
2.310876991 | 0 | 0
2.31104756 | 0 | 0
2.311218127 | 0 | 0
2.311388693 | 0 | 0
2.311559258 | 0 | 0
2.311729822 | 0 | 0
2.311900384 | 0 | 0
2.312070946 | 0 | 0
2.312241507 | 0 | 0
2.312412066 | 0 | 0
2.312582624 | 0 | 0
2.312753182 | 0 | 0
2.312923738 | 0 | 0
2.313094293 | 0 | 0
2.313264847 | 0 | 0
2.3134354 | 0 | 0
2.313605952 | 0 | 0
2.313776502 | 0 | 0
2.313947052 | 0 | 0
2.3141176 | 0 | 0
2.314288148 | 0 | 0
2.314458694 | 0 | 0
2.314629239 | 0 | 0
2.314799783 | 0 | 0
2.314970326 | 0 | 0
2.315140868 | 0 | 0
2.315311409 | 0 | 0
2.315481948 | 0 | 0
2.315652487 | 0 | 0
2.315823024 | 0 | 0
2.315993561 | 0 | 0
2.316164096 | 0 | 0
2.31633463 | 0 | 0
2.316505163 | 0 | 0
2.316675695 | 0 | 0
2.316846226 | 0 | 0
2.317016755 | 0 | 0
2.317187284 | 0 | 0
2.317357812 | 0 | 0
2.317528338 | 0 | 0
2.317698863 | 0 | 0
2.317869387 | 0 | 0
2.318039911 | 0 | 0
2.318210433 | 0 | 0
2.318380953 | 0 | 0
2.318551473 | 0 | 0
2.318721992 | 0 | 0
2.31889251 | 0 | 0
2.319063026 | 0 | 0
2.319233541 | 0 | 0
2.319404056 | 0 | 0
2.319574569 | 0 | 0
2.319745081 | 0 | 0
2.319915592 | 0 | 0
2.320086102 | 0 | 0
2.320256611 | 0 | 0
2.320427118 | 0 | 0
2.320597625 | 0 | 0
2.32076813 | 0 | 0
2.320938634 | 0 | 0
2.321109138 | 0 | 0
2.32127964 | 0 | 0
2.321450141 | 0 | 0
2.321620641 | 0 | 0
2.32179114 | 0 | 0
2.321961637 | 0 | 0
2.322132134 | 0 | 0
2.322302629 | 0 | 0
2.322473124 | 0 | 0
2.322643617 | 0 | 0
2.322814109 | 0 | 0
2.3229846 | 0 | 0
2.32315509 | 0 | 0
2.323325579 | 0 | 0
2.323496067 | 0 | 0
2.323666554 | 0 | 0
2.323837039 | 0 | 0
2.324007524 | 0 | 0
2.324178007 | 0 | 0
2.324348489 | 0 | 0
2.32451897 | 0 | 0
2.32468945 | 0 | 0
2.324859929 | 0 | 0
2.325030407 | 0 | 0
2.325200884 | 0 | 0
2.325371359 | 0 | 0
2.325541834 | 0 | 0
2.325712307 | 0 | 0
2.325882779 | 0 | 0
2.326053251 | 0 | 0
2.326223721 | 0 | 0
2.32639419 | 0 | 0
2.326564657 | 0 | 0
2.326735124 | 0 | 0
2.32690559 | 0 | 0
2.327076054 | 0 | 0
2.327246518 | 0 | 0
2.32741698 | 0 | 0
2.327587441 | 0 | 0
2.327757901 | 0 | 0
2.32792836 | 0 | 0
2.328098818 | 0 | 0
2.328269275 | 0 | 0
2.328439731 | 0 | 0
2.328610185 | 0 | 0
2.328780638 | 0 | 0
2.328951091 | 0 | 0
2.329121542 | 0 | 0
2.329291992 | 0 | 0
2.329462441 | 0 | 0
2.329632889 | 0 | 0
2.329803336 | 0 | 0
2.329973782 | 0 | 0
2.330144226 | 0 | 0
2.33031467 | 0 | 0
2.330485112 | 0 | 0
2.330655553 | 0 | 0
2.330825993 | 0 | 0
2.330996432 | 0 | 0
2.33116687 | 0 | 0
2.331337307 | 0 | 0
2.331507743 | 0 | 0
2.331678177 | 0 | 0
2.331848611 | 0 | 0
2.332019043 | 0 | 0
2.332189474 | 0 | 0
2.332359905 | 0 | 0
2.332530334 | 0 | 0
2.332700761 | 0 | 0
2.332871188 | 0 | 0
2.333041614 | 0 | 0
2.333212039 | 0 | 0
2.333382462 | 0 | 0
2.333552884 | 0 | 0
2.333723306 | 0 | 0
2.333893726 | 0 | 0
2.334064145 | 0 | 0
2.334234563 | 0 | 0
2.33440498 | 0 | 0
2.334575395 | 0 | 0
2.33474581 | 0 | 0
2.334916223 | 0 | 0
2.335086636 | 0 | 0
2.335257047 | 0 | 0
2.335427457 | 0 | 0
2.335597866 | 0 | 0
2.335768274 | 0 | 0
2.335938681 | 0 | 0
2.336109087 | 0 | 0
2.336279491 | 0 | 0
2.336449895 | 0 | 0
2.336620297 | 0 | 0
2.336790698 | 0 | 0
2.336961099 | 0 | 0
2.337131498 | 0 | 0
2.337301895 | 0 | 0
2.337472292 | 0 | 0
2.337642688 | 0 | 0
2.337813083 | 0 | 0
2.337983476 | 0 | 0
2.338153868 | 0 | 0
2.33832426 | 0 | 0
2.33849465 | 0 | 0
2.338665039 | 0 | 0
2.338835427 | 0 | 0
2.339005813 | 0 | 0
2.339176199 | 0 | 0
2.339346584 | 0 | 0
2.339516967 | 0 | 0
2.339687349 | 0 | 0
2.339857731 | 0 | 0
2.340028111 | 0 | 0
2.34019849 | 0 | 0
2.340368868 | 0 | 0
2.340539244 | 0 | 0
2.34070962 | 0 | 0
2.340879995 | 0 | 0
2.341050368 | 0 | 0
2.34122074 | 0 | 0
2.341391112 | 0 | 0
2.341561482 | 0 | 0
2.341731851 | 0 | 0
2.341902218 | 0 | 0
2.342072585 | 0 | 0
2.342242951 | 0 | 0
2.342413315 | 0 | 0
2.342583679 | 0 | 0
2.342754041 | 0 | 0
2.342924402 | 0 | 0
2.343094762 | 0 | 0
2.343265121 | 0 | 0
2.343435479 | 0 | 0
2.343605836 | 0 | 0
2.343776191 | 0 | 0
2.343946546 | 0 | 0
2.344116899 | 0 | 0
2.344287251 | 0 | 0
2.344457602 | 0 | 0
2.344627952 | 0 | 0
2.344798301 | 0 | 0
2.344968649 | 0 | 0
2.345138996 | 0 | 0
2.345309341 | 0 | 0
2.345479686 | 0 | 0
2.345650029 | 0 | 0
2.345820371 | 0 | 0
2.345990712 | 0 | 0
2.346161052 | 0 | 0
2.346331391 | 0 | 0
2.346501729 | 0 | 0
2.346672065 | 0 | 0
2.346842401 | 0 | 0
2.347012735 | 0 | 0
2.347183069 | 0 | 0
2.347353401 | 0 | 0
2.347523732 | 0 | 0
2.347694062 | 0 | 0
2.34786439 | 0 | 0
2.348034718 | 0 | 0
2.348205045 | 0 | 0
2.34837537 | 0 | 0
2.348545694 | 0 | 0
2.348716018 | 0 | 0
2.34888634 | 0 | 0
2.349056661 | 0 | 0
2.349226981 | 0 | 0
2.349397299 | 0 | 0
2.349567617 | 0 | 0
2.349737933 | 0 | 0
2.349908249 | 0 | 0
2.350078563 | 0 | 0
2.350248876 | 0 | 0
2.350419188 | 0 | 0
2.350589499 | 0 | 0
2.350759809 | 0 | 0
2.350930118 | 0 | 0
2.351100425 | 0 | 0
2.351270731 | 0 | 0
2.351441037 | 0 | 0
2.351611341 | 0 | 0
2.351781644 | 0 | 0
2.351951946 | 0 | 0
2.352122247 | 0 | 0
2.352292547 | 0 | 0
2.352462845 | 0 | 0
2.352633143 | 0 | 0
2.352803439 | 0 | 0
2.352973734 | 0 | 0
2.353144028 | 0 | 0
2.353314321 | 0 | 0
2.353484613 | 0 | 0
2.353654904 | 0 | 0
2.353825194 | 0 | 0
2.353995482 | 0 | 0
2.354165769 | 0 | 0
2.354336056 | 0 | 0
2.354506341 | 0 | 0
2.354676625 | 0 | 0
2.354846908 | 0 | 0
2.35501719 | 0 | 0
2.35518747 | 0 | 0
2.35535775 | 0 | 0
2.355528028 | 0 | 0
2.355698305 | 0 | 0
2.355868582 | 0 | 0
2.356038857 | 0 | 0
2.356209131 | 0 | 0
2.356379403 | 0 | 0
2.356549675 | 0 | 0
2.356719946 | 0 | 0
2.356890215 | 0 | 0
2.357060484 | 0 | 0
2.357230751 | 0 | 0
2.357401017 | 0 | 0
2.357571282 | 0 | 0
2.357741546 | 0 | 0
2.357911808 | 0 | 0
2.35808207 | 0 | 0
2.35825233 | 0 | 0
2.35842259 | 0 | 0
2.358592848 | 0 | 0
2.358763105 | 0 | 0
2.358933361 | 0 | 0
2.359103616 | 0 | 0
2.35927387 | 0 | 0
2.359444122 | 0 | 0
2.359614374 | 0 | 0
2.359784624 | 0 | 0
2.359954873 | 0 | 0
2.360125122 | 0 | 0
2.360295369 | 0 | 0
2.360465614 | 0 | 0
2.360635859 | 0 | 0
2.360806103 | 0 | 0
2.360976345 | 0 | 0
2.361146587 | 0 | 0
2.361316827 | 0 | 0
2.361487066 | 0 | 0
2.361657304 | 0 | 0
2.361827541 | 0 | 0
2.361997777 | 0 | 0
2.362168011 | 0 | 0
2.362338245 | 0 | 0
2.362508477 | 0 | 0
2.362678709 | 0 | 0
2.362848939 | 0 | 0
2.363019168 | 0 | 0
2.363189396 | 0 | 0
2.363359622 | 0 | 0
2.363529848 | 0 | 0
2.363700073 | 0 | 0
2.363870296 | 0 | 0
2.364040518 | 0 | 0
2.364210739 | 0 | 7.42e-06
2.364380959 | 0 | 1.05e-05
2.364551178 | 0 | 1.47e-05
2.364721396 | 0 | 2.07e-05
2.364891613 | 0 | 2.89e-05
2.365061828 | 0 | 4.03e-05
2.365232043 | 0 | 5.59e-05
2.365402256 | 0 | 7.73e-05
2.365572468 | 0 | 0.00010661
2.365742679 | 0 | 0.00014646
2.365912889 | 0 | 0.0002005
2.366083098 | 0 | 0.00027354
2.366253305 | 0 | 0.00037189
2.366423512 | 0 | 0.00050386
2.366593717 | 0 | 0.00068029
2.366763921 | 0 | 0.00091532
2.366934124 | 0 | 0.0012273
2.367104326 | 0 | 0.0016399
2.367274527 | 0 | 0.0021836
2.367444727 | 0 | 0.0028976
2.367614926 | 0 | 0.0038317
2.367785123 | 0 | 0.0050494
2.36795532 | 0 | 0.006631
2.368125515 | 0 | 0.008678
2.368295709 | 0 | 0.011318
2.368465902 | 0 | 0.014709
2.368636094 | 0 | 0.01905
2.368806285 | 0 | 0.024588
2.368976474 | 0 | 0.031625
2.369146663 | 0 | 0.040536
2.36931685 | 0 | 0.051777
2.369487036 | 0 | 0.065908
2.369657221 | 0 | 0.083604
2.369827405 | 0 | 0.10568
2.369997588 | 0 | 0.13314
2.37016777 | 0 | 0.16714
2.37033795 | 0 | 0.20909
2.37050813 | 0 | 0.26068
2.370678308 | 0 | 0.32387
2.370848485 | 0 | 0.40098
2.371018661 | 0 | 0.49474
2.371188836 | 0 | 0.6083
2.37135901 | 0 | 0.74535
2.371529183 | 0 | 0.91011
2.371699354 | 0 | 1.1074
2.371869525 | 0 | 1.3429
2.372039694 | 0 | 1.6228
2.372209862 | 0 | 1.9543
2.372380029 | 0 | 2.3453
2.372550195 | 0 | 2.8047
2.37272036 | 0 | 3.3427
2.372890524 | 0 | 3.97
2.373060686 | 0 | 4.6987
2.373230848 | 0 | 5.5419
2.373401008 | 0 | 6.5138
2.373571167 | 0 | 7.6297
2.373741325 | 0 | 8.9059
2.373911482 | 0 | 10.36
2.374081638 | 0 | 12.009
2.374251792 | 0 | 13.872
2.374421946 | 0 | 15.97
2.374592098 | 0 | 18.321
2.374762249 | 0 | 20.945
2.374932399 | 0 | 23.862
2.375102548 | 0 | 27.092
2.375272696 | 0 | 30.652
2.375442843 | 0 | 34.56
2.375612988 | 0 | 38.831
2.375783133 | 0 | 43.48
2.375953276 | 0 | 48.517
2.376123418 | 0 | 53.949
2.376293559 | 0 | 59.783
2.376463699 | 0 | 66.018
2.376633838 | 0 | 72.651
2.376803976 | 0 | 79.674
2.376974112 | 0 | 87.074
2.377144248 | 0 | 94.831
2.377314382 | 0 | 102.92
2.377484515 | 0 | 111.32
2.377654647 | 0 | 119.98
2.377824778 | 0 | 128.87
2.377994908 | 0 | 137.94
2.378165036 | 0 | 147.14
2.378335164 | 0 | 156.41
2.37850529 | 0 | 165.69
2.378675415 | 0 | 174.91
2.378845539 | 0 | 184
2.379015662 | 0 | 192.9
2.379185784 | 0 | 201.52
2.379355905 | 0 | 209.81
2.379526024 | 0 | 217.68
2.379696143 | 0 | 225.06
2.37986626 | 0 | 231.89
2.380036376 | 0 | 238.1
2.380206491 | 0 | 243.63
2.380376605 | 0 | 248.43
2.380546718 | 0 | 252.45
2.380716829 | 0 | 255.64
2.38088694 | 0 | 257.97
2.381057049 | 0 | 259.43
2.381227157 | 0 | 259.99
2.381397264 | 0 | 259.66
2.38156737 | 0 | 258.42
2.381737475 | 0 | 256.3
2.381907579 | 0 | 253.32
2.382077681 | 0 | 249.51
2.382247783 | 0 | 244.91
2.382417883 | 0 | 239.56
2.382587982 | 0 | 233.51
2.38275808 | 0 | 226.83
2.382928177 | 0 | 219.58
2.383098273 | 0 | 211.83
2.383268367 | 0 | 203.64
2.383438461 | 0 | 195.09
2.383608553 | 0 | 186.25
2.383778644 | 0 | 177.2
2.383948734 | 0 | 168.01
2.384118823 | 0 | 158.74
2.384288911 | 0 | 149.46
2.384458998 | 0 | 140.24
2.384629083 | 0 | 131.13
2.384799168 | 0 | 122.19
2.384969251 | 0 | 113.47
2.385139333 | 0 | 105
2.385309414 | 0 | 96.83
2.385479494 | 0 | 88.986
2.385649573 | 0 | 81.495
2.38581965 | 0 | 74.376
2.385989727 | 0 | 67.644
2.386159802 | 0 | 61.308
2.386329876 | 0 | 55.374
2.386499949 | 0 | 49.841
2.386670021 | 0 | 44.706
2.386840092 | 0 | 39.961
2.387010162 | 0 | 35.596
2.38718023 | 0 | 31.598
2.387350297 | 0 | 27.952
2.387520364 | 0 | 24.642
2.387690429 | 0 | 21.648
2.387860493 | 0 | 18.952
2.388030556 | 0 | 16.534
2.388200617 | 0 | 14.375
2.388370678 | 0 | 12.455
2.388540737 | 0 | 10.754
2.388710795 | 0 | 9.253
2.388880853 | 0 | 7.934
2.389050909 | 0 | 6.7794
2.389220963 | 0 | 5.7729
2.389391017 | 0 | 4.8988
2.38956107 | 0 | 4.1426
2.389731121 | 0 | 3.4911
2.389901171 | 0 | 2.9318
2.390071221 | 0 | 2.4536
2.390241269 | 0 | 2.0464
2.390411316 | 0 | 1.7008
2.390581361 | 0 | 1.4086
2.390751406 | 0 | 1.1627
2.390921449 | 0 | 0.95632
2.391091492 | 0 | 0.78387
2.391261533 | 0 | 0.6403
2.391431573 | 0 | 0.52121
2.391601612 | 0 | 0.42281
2.39177165 | 0 | 0.34179
2.391941686 | 0 | 0.27535
2.392111722 | 0 | 0.22105
2.392281756 | 0 | 0.17685
2.392451789 | 0 | 0.14099
2.392621822 | 0 | 0.11202
2.392791853 | 0 | 0.088693
2.392961882 | 0 | 0.06998
2.393131911 | 0 | 0.055024
2.393301939 | 0 | 0.043115
2.393471965 | 0 | 0.033667
2.39364199 | 0 | 0.026198
2.393812014 | 0 | 0.020315
2.393982037 | 0 | 0.015699
2.394152059 | 0 | 0.01209
2.39432208 | 0 | 0.0092784
2.394492099 | 0 | 0.007096
2.394662118 | 0 | 0.0054082
2.394832135 | 0 | 0.0041075
2.395002151 | 0 | 0.0031089
2.395172166 | 0 | 0.0023449
2.39534218 | 0 | 0.0017625
2.395512193 | 0 | 0.0013202
2.395682204 | 0 | 0.00098548
2.395852215 | 0 | 0.00073307
2.396022224 | 0 | 0.00054342
2.396192232 | 0 | 0.00040145
2.396362239 | 0 | 0.00029554
2.396532245 | 0 | 0.00021681
2.39670225 | 0 | 0.00015851
2.396872254 | 0 | 0.00011549
2.397042256 | 0 | 8.38e-05
2.397212257 | 0 | 6.07e-05
2.397382258 | 0 | 4.37e-05
2.397552257 | 0 | 3.14e-05
2.397722255 | 0 | 2.25e-05
2.397892251 | 0 | 1.61e-05
2.398062247 | 0 | 1.14e-05
2.398232241 | 0 | 0
2.398402235 | 0 | 0
2.398572227 | 0 | 0
2.398742218 | 0 | 0
2.398912208 | 0 | 0
2.399082197 | 0 | 0
2.399252184 | 0 | 0
2.399422171 | 0 | 0
2.399592156 | 0 | 0
2.39976214 | 0 | 0
2.399932123 | 0 | 0
2.400102105 | 0 | 0
2.400272086 | 0 | 0
2.400442066 | 0 | 0
2.400612044 | 0 | 0
2.400782021 | 0 | 0
2.400951998 | 0 | 0
2.401121973 | 0 | 0
2.401291947 | 0 | 0
2.401461919 | 0 | 0
2.401631891 | 0 | 0
2.401801862 | 0 | 0
2.401971831 | 0 | 0
2.402141799 | 0 | 0
2.402311766 | 0 | 0
2.402481732 | 0 | 0
2.402651697 | 0 | 0
2.40282166 | 0 | 0
2.402991623 | 0 | 0
2.403161584 | 0 | 0
2.403331544 | 0 | 0
2.403501504 | 0 | 0
2.403671461 | 0 | 0
2.403841418 | 0 | 0
2.404011374 | 0 | 0
2.404181328 | 0 | 0
2.404351282 | 0 | 0
2.404521234 | 0 | 0
2.404691185 | 0 | 0
2.404861135 | 0 | 0
2.405031083 | 0 | 0
2.405201031 | 0 | 0
2.405370978 | 0 | 0
2.405540923 | 0 | 0
2.405710867 | 0 | 0
2.40588081 | 0 | 0
2.406050752 | 0 | 0
2.406220693 | 0 | 0
2.406390632 | 0 | 0
2.406560571 | 0 | 0
2.406730508 | 0 | 0
2.406900444 | 0 | 0
2.407070379 | 0 | 0
2.407240313 | 0 | 0
2.407410246 | 0 | 0
2.407580177 | 0 | 0
2.407750108 | 0 | 0
2.407920037 | 0 | 0
2.408089965 | 0 | 0
2.408259892 | 0 | 0
2.408429818 | 0 | 0
2.408599743 | 0 | 0
2.408769666 | 0 | 0
2.408939589 | 0 | 0
2.40910951 | 0 | 0
2.40927943 | 0 | 0
2.409449349 | 0 | 0
2.409619267 | 0 | 0
2.409789183 | 0 | 0
2.409959099 | 0 | 0
2.410129013 | 0 | 0
2.410298927 | 0 | 0
2.410468839 | 0 | 0
2.41063875 | 0 | 0
2.410808659 | 0 | 0
2.410978568 | 0 | 0
2.411148476 | 0 | 0
2.411318382 | 0 | 0
2.411488287 | 0 | 0
2.411658191 | 0 | 0
2.411828094 | 0 | 0
2.411997996 | 0 | 0
2.412167896 | 0 | 0
2.412337796 | 0 | 0
2.412507694 | 0 | 0
2.412677591 | 0 | 0
2.412847487 | 0 | 0
2.413017382 | 0 | 0
2.413187276 | 0 | 0
2.413357168 | 0 | 0
2.41352706 | 0 | 0
2.41369695 | 0 | 0
2.413866839 | 0 | 0
2.414036727 | 0 | 0
2.414206614 | 0 | 0
2.4143765 | 0 | 0
2.414546384 | 0 | 0
2.414716268 | 0 | 0
2.41488615 | 0 | 0
2.415056031 | 0 | 0
2.415225911 | 0 | 0
2.41539579 | 0 | 0
2.415565667 | 0 | 0
2.415735544 | 0 | 0
2.415905419 | 0 | 0
2.416075293 | 0 | 0
2.416245166 | 0 | 0
2.416415038 | 0 | 0
2.416584909 | 0 | 0
2.416754778 | 0 | 0
2.416924647 | 0 | 0
2.417094514 | 0 | 0
2.41726438 | 0 | 0
2.417434245 | 0 | 0
2.417604109 | 0 | 0
2.417773972 | 0 | 0
2.417943833 | 0 | 0
2.418113694 | 0 | 0
2.418283553 | 0 | 0
2.418453411 | 0 | 0
2.418623268 | 0 | 0
2.418793124 | 0 | 0
2.418962978 | 0 | 0
2.419132832 | 0 | 0
2.419302684 | 0 | 0
2.419472535 | 0 | 0
2.419642385 | 0 | 0
2.419812234 | 0 | 0
2.419982082 | 0 | 0
2.420151928 | 0 | 0
2.420321774 | 0 | 0
2.420491618 | 0 | 0
2.420661461 | 0 | 0
2.420831303 | 0 | 0
2.421001144 | 0 | 0
2.421170983 | 0 | 0
2.421340822 | 0 | 0
2.421510659 | 0 | 0
2.421680495 | 0 | 0
2.42185033 | 0 | 0
2.422020164 | 0 | 0
2.422189997 | 0 | 0
2.422359829 | 0 | 0
2.422529659 | 0 | 0
2.422699488 | 0 | 0
2.422869316 | 0 | 0
2.423039143 | 0 | 0
2.423208969 | 0 | 0
2.423378794 | 0 | 0
2.423548617 | 0 | 0
2.42371844 | 0 | 0
2.423888261 | 0 | 0
2.424058081 | 0 | 0
2.4242279 | 0 | 0
2.424397718 | 0 | 0
2.424567534 | 0 | 0
2.42473735 | 0 | 0
2.424907164 | 0 | 0
2.425076977 | 0 | 0
2.425246789 | 0 | 0
2.4254166 | 0 | 0
2.425586409 | 0 | 0
2.425756218 | 0 | 0
2.425926025 | 0 | 0
2.426095831 | 0 | 0
2.426265636 | 0 | 0
2.42643544 | 0 | 0
2.426605243 | 0 | 0
2.426775045 | 0 | 0
2.426944845 | 0 | 0
2.427114644 | 0 | 0
2.427284442 | 0 | 0
2.427454239 | 0 | 0
2.427624035 | 0 | 0
2.42779383 | 0 | 0
2.427963623 | 0 | 0
2.428133416 | 0 | 0
2.428303207 | 0 | 0
2.428472997 | 0 | 0
2.428642786 | 0 | 0
2.428812573 | 0 | 0
2.42898236 | 0 | 0
2.429152145 | 0 | 0
2.42932193 | 0 | 0
2.429491713 | 0 | 0
2.429661495 | 0 | 0
2.429831275 | 0 | 0
2.430001055 | 0 | 0
2.430170833 | 0 | 0
2.430340611 | 0 | 0
2.430510387 | 0 | 0
2.430680162 | 0 | 0
2.430849936 | 0 | 0
2.431019708 | 0 | 0
2.43118948 | 0 | 0
2.43135925 | 0 | 0
2.431529019 | 0 | 0
2.431698787 | 0 | 0
2.431868554 | 0 | 0
2.43203832 | 0 | 0
2.432208085 | 0 | 0
2.432377848 | 0 | 0
2.43254761 | 0 | 0
2.432717371 | 0 | 0
2.432887131 | 0 | 0
2.43305689 | 0 | 0
2.433226648 | 0 | 0
2.433396404 | 0 | 0
2.43356616 | 0 | 0
2.433735914 | 0 | 0
2.433905667 | 0 | 0
2.434075418 | 0 | 0
2.434245169 | 0 | 0
2.434414919 | 0 | 0
2.434584667 | 0 | 0
2.434754414 | 0 | 0
2.43492416 | 0 | 0
2.435093905 | 0 | 0
2.435263649 | 0 | 0
2.435433391 | 0 | 0
2.435603133 | 0 | 0
2.435772873 | 0 | 0
2.435942612 | 0 | 0
2.43611235 | 0 | 0
2.436282087 | 0 | 0
2.436451822 | 0 | 0
2.436621557 | 0 | 0
2.43679129 | 0 | 0
2.436961022 | 0 | 0
2.437130753 | 0 | 0
2.437300483 | 0 | 0
2.437470212 | 0 | 0
2.437639939 | 0 | 0
2.437809666 | 0 | 0
2.437979391 | 0 | 0
2.438149115 | 0 | 0
2.438318838 | 0 | 0
2.438488559 | 0 | 0
2.43865828 | 0 | 0
2.438827999 | 0 | 0
2.438997717 | 0 | 0
2.439167434 | 0 | 0
2.43933715 | 0 | 0
2.439506865 | 0 | 0
2.439676578 | 0 | 0
2.439846291 | 0 | 0
2.440016002 | 0 | 0
2.440185712 | 0 | 0
2.440355421 | 0 | 0
2.440525129 | 0 | 0
2.440694835 | 0 | 0
2.440864541 | 0 | 0
2.441034245 | 0 | 0
2.441203948 | 0 | 0
2.44137365 | 0 | 0
2.441543351 | 0 | 0
2.441713051 | 0 | 0
2.441882749 | 0 | 0
2.442052446 | 0 | 0
2.442222142 | 0 | 0
2.442391837 | 0 | 0
2.442561531 | 0 | 0
2.442731224 | 0 | 0
2.442900915 | 0 | 0
2.443070606 | 0 | 0
2.443240295 | 0 | 0
2.443409983 | 0 | 0
2.44357967 | 0 | 0
2.443749355 | 0 | 0
2.44391904 | 0 | 0
2.444088723 | 0 | 0
2.444258405 | 0 | 0
2.444428086 | 0 | 0
2.444597766 | 0 | 0
2.444767445 | 0 | 0
2.444937122 | 0 | 0
2.445106799 | 0 | 0
2.445276474 | 0 | 0
2.445446148 | 0 | 0
2.445615821 | 0 | 0
2.445785493 | 0 | 0
2.445955163 | 0 | 0
2.446124832 | 0 | 0
2.446294501 | 0 | 0
2.446464168 | 0 | 0
2.446633834 | 0 | 0
2.446803498 | 0 | 0
2.446973162 | 0 | 0
2.447142824 | 0 | 0
2.447312485 | 0 | 0
2.447482146 | 0 | 0
2.447651804 | 0 | 0
2.447821462 | 0 | 0
2.447991119 | 0 | 0
2.448160774 | 0 | 0
2.448330428 | 0 | 0
2.448500081 | 0 | 0
2.448669733 | 0 | 0
2.448839384 | 0 | 0
2.449009034 | 0 | 0
2.449178682 | 0 | 0
2.449348329 | 0 | 0
2.449517975 | 0 | 0
2.44968762 | 0 | 0
2.449857264 | 0 | 0
2.450026907 | 0 | 0
2.450196548 | 0 | 0
2.450366188 | 0 | 0
2.450535827 | 0 | 0
2.450705465 | 0 | 0
2.450875102 | 0 | 0
2.451044738 | 0 | 0
2.451214372 | 0 | 0
2.451384005 | 0 | 0
2.451553637 | 0 | 0
2.451723268 | 0 | 0
2.451892898 | 0 | 0
2.452062526 | 0 | 0
2.452232154 | 0 | 0
2.45240178 | 0 | 0
2.452571405 | 0 | 0
2.452741029 | 0 | 0
2.452910652 | 0 | 0
2.453080273 | 0 | 0
2.453249894 | 0 | 0
2.453419513 | 0 | 0
2.453589131 | 0 | 0
2.453758748 | 0 | 0
2.453928364 | 0 | 0
2.454097978 | 0 | 0
2.454267592 | 0 | 0
2.454437204 | 0 | 0
2.454606815 | 0 | 0
2.454776425 | 0 | 0
2.454946034 | 0 | 0
2.455115641 | 0 | 0
2.455285248 | 0 | 0
2.455454853 | 0 | 0
2.455624457 | 0 | 0
2.45579406 | 0 | 0
2.455963661 | 0 | 0
2.456133262 | 0 | 0
2.456302861 | 0 | 0
2.45647246 | 0 | 0
2.456642057 | 0 | 0
2.456811653 | 0 | 0
2.456981247 | 0 | 0
2.457150841 | 0 | 0
2.457320433 | 0 | 0
2.457490024 | 0 | 0
2.457659614 | 0 | 0
2.457829203 | 0 | 0
2.457998791 | 0 | 0
2.458168377 | 0 | 0
2.458337963 | 0 | 0
2.458507547 | 0 | 0
2.45867713 | 0 | 0
2.458846712 | 0 | 0
2.459016292 | 0 | 0
2.459185872 | 0 | 0
2.45935545 | 0 | 0
2.459525027 | 0 | 0
2.459694603 | 0 | 0
2.459864178 | 0 | 0
2.460033752 | 0 | 0
2.460203324 | 0 | 0
2.460372895 | 0 | 0
2.460542466 | 0 | 0
2.460712035 | 0 | 0
2.460881602 | 0 | 0
2.461051169 | 0 | 0
2.461220734 | 0 | 0
2.461390299 | 0 | 0
2.461559862 | 0 | 0
2.461729424 | 0 | 0
2.461898984 | 0 | 0
2.462068544 | 0 | 0
2.462238102 | 0 | 0
2.46240766 | 0 | 0
2.462577216 | 0 | 0
2.462746771 | 0 | 0
2.462916324 | 0 | 0
2.463085877 | 0 | 0
2.463255428 | 0 | 0
2.463424978 | 0 | 0
2.463594527 | 0 | 0
2.463764075 | 0 | 0
2.463933622 | 0 | 0
2.464103168 | 0 | 0
2.464272712 | 0 | 0
2.464442255 | 0 | 0
2.464611797 | 0 | 0
2.464781338 | 0 | 0
2.464950878 | 0 | 0
2.465120416 | 0 | 0
2.465289953 | 0 | 0
2.465459489 | 0 | 0
2.465629024 | 0 | 0
2.465798558 | 0 | 0
2.465968091 | 0 | 0
2.466137622 | 0 | 0
2.466307152 | 0 | 0
2.466476682 | 0 | 0
2.466646209 | 0 | 0
2.466815736 | 0 | 0
2.466985262 | 0 | 0
2.467154786 | 0 | 0
2.467324309 | 0 | 0
2.467493831 | 0 | 0
2.467663352 | 0 | 0
2.467832872 | 0 | 0
2.46800239 | 0 | 0
2.468171908 | 0 | 0
2.468341424 | 0 | 0
2.468510939 | 0 | 0
2.468680453 | 0 | 0
2.468849965 | 0 | 0
2.469019477 | 0 | 0
2.469188987 | 0 | 0
2.469358496 | 0 | 0
2.469528004 | 0 | 0
2.469697511 | 0 | 0
2.469867017 | 0 | 0
2.470036521 | 0 | 0
2.470206024 | 0 | 0
2.470375526 | 0 | 0
2.470545027 | 0 | 0
2.470714527 | 0 | 0
2.470884025 | 0 | 0
2.471053523 | 0 | 0
2.471223019 | 0 | 0
2.471392514 | 0 | 0
2.471562008 | 0 | 0
2.471731501 | 0 | 0
2.471900992 | 0 | 0
2.472070482 | 0 | 0
2.472239971 | 0 | 0
2.472409459 | 0 | 0
2.472578946 | 0 | 0
2.472748432 | 0 | 0
2.472917916 | 0 | 0
2.473087399 | 0 | 0
2.473256881 | 0 | 0
2.473426362 | 0 | 0
2.473595842 | 0 | 0
2.473765321 | 0 | 0
2.473934798 | 0 | 0
2.474104274 | 0 | 0
2.474273749 | 0 | 2.7e-06
2.474443223 | 0 | 3.81e-06
2.474612696 | 0 | 5.37e-06
2.474782167 | 0 | 7.54e-06
2.474951637 | 0 | 1.05e-05
2.475121106 | 0 | 1.47e-05
2.475290574 | 0 | 2.04e-05
2.475460041 | 0 | 2.82e-05
2.475629507 | 0 | 3.9e-05
2.475798971 | 0 | 5.35e-05
2.475968434 | 0 | 7.33e-05
2.476137896 | 0 | 0.00010011
2.476307357 | 0 | 0.00013618
2.476476817 | 0 | 0.00018461
2.476646275 | 0 | 0.00024939
2.476815733 | 0 | 0.00033573
2.476985189 | 0 | 0.00045041
2.477154644 | 0 | 0.00060217
2.477324098 | 0 | 0.00080227
2.47749355 | 0 | 0.0010652
2.477663002 | 0 | 0.0014093
2.477832452 | 0 | 0.0018582
2.478001901 | 0 | 0.0024416
2.478171349 | 0 | 0.0031971
2.478340796 | 0 | 0.0041718
2.478510241 | 0 | 0.0054249
2.478679686 | 0 | 0.00703
2.478849129 | 0 | 0.0090784
2.479018571 | 0 | 0.011683
2.479188012 | 0 | 0.014983
2.479357451 | 0 | 0.019149
2.47952689 | 0 | 0.024388
2.479696327 | 0 | 0.030954
2.479865763 | 0 | 0.039151
2.480035198 | 0 | 0.049347
2.480204632 | 0 | 0.061983
2.480374064 | 0 | 0.077586
2.480543496 | 0 | 0.096781
2.480712926 | 0 | 0.12031
2.480882355 | 0 | 0.14903
2.481051783 | 0 | 0.18398
2.481221209 | 0 | 0.22634
2.481390635 | 0 | 0.27748
2.481560059 | 0 | 0.33901
2.481729482 | 0 | 0.41274
2.481898904 | 0 | 0.50078
2.482068325 | 0 | 0.60548
2.482237744 | 0 | 0.72955
2.482407163 | 0 | 0.876
2.48257658 | 0 | 1.0482
2.482745996 | 0 | 1.2499
2.482915411 | 0 | 1.4853
2.483084824 | 0 | 1.7589
2.483254237 | 0 | 2.0757
2.483423648 | 0 | 2.4411
2.483593058 | 0 | 2.8609
2.483762467 | 0 | 3.3412
2.483931875 | 0 | 3.8887
2.484101282 | 0 | 4.5103
2.484270687 | 0 | 5.2131
2.484440091 | 0 | 6.0045
2.484609494 | 0 | 6.8922
2.484778896 | 0 | 7.8838
2.484948297 | 0 | 8.9868
2.485117696 | 0 | 10.209
2.485287094 | 0 | 11.557
2.485456491 | 0 | 13.037
2.485625887 | 0 | 14.657
2.485795282 | 0 | 16.42
2.485964676 | 0 | 18.333
2.486134068 | 0 | 20.397
2.486303459 | 0 | 22.615
2.486472849 | 0 | 24.987
2.486642238 | 0 | 27.513
2.486811626 | 0 | 30.189
2.486981012 | 0 | 33.011
2.487150397 | 0 | 35.972
2.487319781 | 0 | 39.062
2.487489164 | 0 | 42.272
2.487658546 | 0 | 45.587
2.487827927 | 0 | 48.992
2.487997306 | 0 | 52.469
2.488166684 | 0 | 55.998
2.488336061 | 0 | 59.558
2.488505437 | 0 | 63.126
2.488674812 | 0 | 66.675
2.488844185 | 0 | 70.18
2.489013557 | 0 | 73.614
2.489182928 | 0 | 76.949
2.489352298 | 0 | 80.157
2.489521667 | 0 | 83.21
2.489691034 | 0 | 86.08
2.489860401 | 0 | 88.74
2.490029766 | 0 | 91.167
2.49019913 | 0 | 93.336
2.490368492 | 0 | 95.226
2.490537854 | 0 | 96.818
2.490707214 | 0 | 98.096
2.490876574 | 0 | 99.047
2.491045932 | 0 | 99.662
2.491215288 | 0 | 99.933
2.491384644 | 0 | 99.858
2.491553999 | 0 | 99.438
2.491723352 | 0 | 98.678
2.491892704 | 0 | 97.584
2.492062055 | 0 | 96.168
2.492231405 | 0 | 94.446
2.492400753 | 0 | 92.433
2.4925701 | 0 | 90.15
2.492739447 | 0 | 87.619
2.492908792 | 0 | 84.865
2.493078135 | 0 | 81.913
2.493247478 | 0 | 78.79
2.493416819 | 0 | 75.524
2.49358616 | 0 | 72.143
2.493755499 | 0 | 68.674
2.493924837 | 0 | 65.147
2.494094173 | 0 | 61.587
2.494263509 | 0 | 58.019
2.494432843 | 0 | 54.47
2.494602176 | 0 | 50.96
2.494771508 | 0 | 47.512
2.494940839 | 0 | 44.144
2.495110168 | 0 | 40.873
2.495279497 | 0 | 37.713
2.495448824 | 0 | 34.677
2.49561815 | 0 | 31.775
2.495787475 | 0 | 29.016
2.495956798 | 0 | 26.404
2.496126121 | 0 | 23.944
2.496295442 | 0 | 21.638
2.496464762 | 0 | 19.487
2.496634081 | 0 | 17.489
2.496803398 | 0 | 15.641
2.496972715 | 0 | 13.94
2.49714203 | 0 | 12.382
2.497311344 | 0 | 10.959
2.497480657 | 0 | 9.6663
2.497649969 | 0 | 8.4966
2.497819279 | 0 | 7.4426
2.497988589 | 0 | 6.4968
2.498157897 | 0 | 5.6515
2.498327204 | 0 | 4.8993
2.49849651 | 0 | 4.2324
2.498665814 | 0 | 3.6437
2.498835118 | 0 | 3.126
2.49900442 | 0 | 2.6726
2.499173721 | 0 | 2.2771
2.499343021 | 0 | 1.9333
2.499512319 | 0 | 1.6358
2.499681617 | 0 | 1.3793
2.499850913 | 0 | 1.159
2.500020208 | 0 | 0.97048
2.500189502 | 0 | 0.80983
2.500358795 | 0 | 0.67344
2.500528086 | 0 | 0.55808
2.500697376 | 0 | 0.46088
2.500866666 | 0 | 0.37929
2.501035953 | 0 | 0.31107
2.50120524 | 0 | 0.25423
2.501374526 | 0 | 0.20706
2.50154381 | 0 | 0.16806
2.501713093 | 0 | 0.13593
2.501882375 | 0 | 0.10957
2.502051656 | 0 | 0.088011
2.502220936 | 0 | 0.07045
2.502390214 | 0 | 0.056198
2.502559491 | 0 | 0.044674
2.502728767 | 0 | 0.035391
2.502898042 | 0 | 0.027939
2.503067316 | 0 | 0.02198
2.503236588 | 0 | 0.017232
2.503405859 | 0 | 0.013463
2.50357513 | 0 | 0.010482
2.503744398 | 0 | 0.0081332
2.503913666 | 0 | 0.0062886
2.504082933 | 0 | 0.0048456
2.504252198 | 0 | 0.0037207
2.504421462 | 0 | 0.0028471
2.504590725 | 0 | 0.0021711
2.504759987 | 0 | 0.0016499
2.504929247 | 0 | 0.0012494
2.505098506 | 0 | 0.00094291
2.505267765 | 0 | 0.00070912
2.505437022 | 0 | 0.00053146
2.505606277 | 0 | 0.00039693
2.505775532 | 0 | 0.00029543
2.505944785 | 0 | 0.00021912
2.506114037 | 0 | 0.00016196
2.506283288 | 0 | 0.0001193
2.506452538 | 0 | 8.76e-05
2.506621787 | 0 | 6.41e-05
2.506791034 | 0 | 4.67e-05
2.50696028 | 0 | 3.39e-05
2.507129525 | 0 | 2.46e-05
2.507298769 | 0 | 1.77e-05
2.507468012 | 0 | 1.27e-05
2.507637253 | 0 | 9.12e-06
2.507806494 | 0 | 6.51e-06
2.507975733 | 0 | 4.64e-06
2.508144971 | 0 | 0
2.508314207 | 0 | 0
2.508483443 | 0 | 0
2.508652677 | 0 | 0
2.50882191 | 0 | 0
2.508991142 | 0 | 0
2.509160373 | 0 | 0
2.509329602 | 0 | 0
2.50949883 | 0 | 0
2.509668058 | 0 | 0
2.509837284 | 0 | 0
2.510006508 | 0 | 0
2.510175732 | 0 | 0
2.510344954 | 0 | 0
2.510514175 | 0 | 0
2.510683395 | 0 | 0
2.510852614 | 0 | 0
2.511021832 | 0 | 0
2.511191048 | 0 | 0
2.511360263 | 0 | 0
2.511529477 | 0 | 0
2.51169869 | 0 | 0
2.511867901 | 0 | 0
2.512037112 | 0 | 0
2.512206321 | 0 | 0
2.512375529 | 0 | 0
2.512544736 | 0 | 0
2.512713941 | 2.1e-05 | 0
2.512883146 | 2.97e-05 | 0
2.513052349 | 4.18e-05 | 0
2.513221551 | 5.87e-05 | 0
2.513390752 | 8.21e-05 | 0
2.513559951 | 0.00011438 | 0
2.51372915 | 0.00015888 | 0
2.513898347 | 0.00021992 | 0
2.514067543 | 0.00030337 | 0
2.514236738 | 0.00041703 | 0
2.514405932 | 0.0005713 | 0
2.514575124 | 0.00077992 | 0
2.514744315 | 0.001061 | 0
2.514913505 | 0.0014385 | 0
2.515082694 | 0.0019435 | 0
2.515251882 | 0.0026167 | 0
2.515421068 | 0.0035109 | 0
2.515590254 | 0.0046943 | 0
2.515759438 | 0.006255 | 0
2.51592862 | 0.0083056 | 0
2.516097802 | 0.01099 | 0
2.516266983 | 0.014493 | 0
2.516436162 | 0.019045 | 0
2.51660534 | 0.024941 | 0
2.516774517 | 0.032548 | 0
2.516943692 | 0.04233 | 0
2.517112867 | 0.05486 | 0
2.51728204 | 0.070854 | 0
2.517451212 | 0.091194 | 0
2.517620383 | 0.11697 | 0
2.517789553 | 0.1495 | 0
2.517958721 | 0.19043 | 0
2.518127889 | 0.24172 | 0
2.518297055 | 0.30577 | 0
2.51846622 | 0.38544 | 0
2.518635383 | 0.4842 | 0
2.518804546 | 0.60616 | 0
2.518973707 | 0.7562 | 0
2.519142867 | 0.94013 | 0
2.519312026 | 1.1648 | 0
2.519481184 | 1.438 | 0
2.51965034 | 1.7693 | 0
2.519819496 | 2.1694 | 0
2.51998865 | 2.6507 | 0
2.520157803 | 3.2276 | 0
2.520326954 | 3.9164 | 0
2.520496105 | 4.7358 | 0
2.520665254 | 5.7069 | 0
2.520834402 | 6.8533 | 0
2.521003549 | 8.2014 | 0
2.521172695 | 9.7809 | 0
2.521341839 | 11.624 | 0
2.521510983 | 13.767 | 0
2.521680125 | 16.248 | 0
2.521849266 | 19.111 | 0
2.522018405 | 22.399 | 0
2.522187544 | 26.163 | 0
2.522356681 | 30.454 | 0
2.522525817 | 35.326 | 0
2.522694952 | 40.835 | 0
2.522864086 | 47.04 | 0
2.523033218 | 54.001 | 0
2.52320235 | 61.777 | 0
2.52337148 | 70.428 | 0
2.523540609 | 80.013 | 0
2.523709736 | 90.588 | 0
2.523878863 | 102.21 | 0
2.524047988 | 114.92 | 0
2.524217112 | 128.76 | 0
2.524386235 | 143.77 | 0
2.524555357 | 159.97 | 0
2.524724477 | 177.39 | 0
2.524893597 | 196.02 | 0
2.525062715 | 215.86 | 0
2.525231832 | 236.88 | 0
2.525400947 | 259.05 | 0
2.525570062 | 282.32 | 0
2.525739175 | 306.61 | 0
2.525908287 | 331.85 | 0
2.526077398 | 357.91 | 0
2.526246508 | 384.69 | 0
2.526415616 | 412.04 | 0
2.526584723 | 439.8 | 0
2.52675383 | 467.82 | 0
2.526922934 | 495.89 | 0
2.527092038 | 523.84 | 0
2.52726114 | 551.44 | 0
2.527430242 | 578.49 | 0
2.527599342 | 604.76 | 0
2.527768441 | 630.05 | 0
2.527937538 | 654.11 | 0
2.528106635 | 676.75 | 0
2.52827573 | 697.75 | 0
2.528444824 | 716.91 | 0
2.528613917 | 734.05 | 0
2.528783008 | 749 | 0
2.528952099 | 761.61 | 0
2.529121188 | 771.76 | 0
2.529290276 | 779.33 | 0
2.529459363 | 784.25 | 0
2.529628449 | 786.47 | 0
2.529797533 | 785.98 | 0
2.529966616 | 782.76 | 0
2.530135698 | 776.86 | 0
2.530304779 | 768.34 | 0
2.530473858 | 757.28 | 0
2.530642937 | 743.8 | 0
2.530812014 | 728.03 | 0
2.53098109 | 710.13 | 0
2.531150165 | 690.28 | 0
2.531319238 | 668.65 | 0
2.531488311 | 645.47 | 0
2.531657382 | 620.93 | 0
2.531826452 | 595.26 | 0
2.531995521 | 568.67 | 0
2.532164588 | 541.4 | 0
2.532333654 | 513.65 | 0
2.53250272 | 485.63 | 0
2.532671783 | 457.56 | 0
2.532840846 | 429.61 | 0
2.533009908 | 401.98 | 0
2.533178968 | 374.82 | 0
2.533348027 | 348.29 | 0
2.533517085 | 322.52 | 0
2.533686142 | 297.62 | 0
2.533855197 | 273.69 | 0
2.534024251 | 250.82 | 0
2.534193305 | 229.06 | 0
2.534362356 | 208.46 | 0
2.534531407 | 189.07 | 0
2.534700456 | 170.88 | 0
2.534869505 | 153.91 | 0
2.535038552 | 138.14 | 0
2.535207598 | 123.56 | 0
2.535376642 | 110.14 | 0
2.535545686 | 97.834 | 0
2.535714728 | 86.603 | 0
2.535883769 | 76.396 | 0
2.536052809 | 67.159 | 0
2.536221847 | 58.835 | 0
2.536390885 | 51.364 | 0
2.536559921 | 44.687 | 0
2.536728956 | 38.743 | 0
2.53689799 | 33.474 | 0
2.537067022 | 28.821 | 0
2.537236053 | 24.729 | 0
2.537405084 | 21.144 | 0
2.537574113 | 18.017 | 0
2.53774314 | 15.299 | 0
2.537912167 | 12.946 | 0
2.538081192 | 10.917 | 0
2.538250216 | 9.1745 | 0
2.538419239 | 7.6833 | 0
2.538588261 | 6.4121 | 0
2.538757281 | 5.3328 | 0
2.5389263 | 4.4198 | 0
2.539095319 | 3.6504 | 0
2.539264335 | 3.0046 | 0
2.539433351 | 2.4644 | 0
2.539602365 | 2.0144 | 0
2.539771379 | 1.6408 | 0
2.539940391 | 1.3319 | 0
2.540109402 | 1.0774 | 0
2.540278411 | 0.86854 | 0
2.54044742 | 0.69773 | 0
2.540616427 | 0.55858 | 0
2.540785433 | 0.44563 | 0
2.540954437 | 0.35429 | 0
2.541123441 | 0.2807 | 0
2.541292443 | 0.22162 | 0
2.541461444 | 0.17438 | 0
2.541630444 | 0.13673 | 0
2.541799443 | 0.10683 | 0
2.541968441 | 0.083188 | 0
2.542137437 | 0.064552 | 0
2.542306432 | 0.049918 | 0
2.542475426 | 0.038467 | 0
2.542644418 | 0.029541 | 0
2.54281341 | 0.022608 | 0
2.5429824 | 0.017242 | 0
2.543151389 | 0.013104 | 0
2.543320377 | 0.0099245 | 0
2.543489364 | 0.0074906 | 0
2.543658349 | 0.005634 | 0
2.543827333 | 0.004223 | 0
2.543996316 | 0.0031543 | 0
2.544165298 | 0.002348 | 0
2.544334279 | 0.0017417 | 0
2.544503258 | 0.0012875 | 1.85e-05
2.544672236 | 0.00094847 | 2.61e-05
2.544841213 | 0.00069629 | 3.68e-05
2.545010189 | 0.00050939 | 5.15e-05
2.545179163 | 0.00037137 | 7.2e-05
2.545348136 | 0.00026981 | 0.0001003
2.545517109 | 0.00019535 | 0.00013919
2.545686079 | 0.00014094 | 0.00019249
2.545855049 | 0.00010134 | 0.00026529
2.546024017 | 7.26e-05 | 0.00036435
2.546192985 | 5.18e-05 | 0.00049867
2.546361951 | 3.69e-05 | 0.00068014
2.546530916 | 0 | 0.00092445
2.546699879 | 0 | 0.0012522
2.546868842 | 0 | 0.0016902
2.547037803 | 0 | 0.0022736
2.547206763 | 0 | 0.0030477
2.547375721 | 0 | 0.0040713
2.547544679 | 0 | 0.0054198
2.547713635 | 0 | 0.0071901
2.54788259 | 0 | 0.0095055
2.548051544 | 0 | 0.012523
2.548220497 | 0 | 0.016442
2.548389448 | 0 | 0.021512
2.548558399 | 0 | 0.028048
2.548727348 | 0 | 0.036443
2.548896296 | 0 | 0.047188
2.549065242 | 0 | 0.060888
2.549234188 | 0 | 0.078296
2.549403132 | 0 | 0.10033
2.549572075 | 0 | 0.12812
2.549741017 | 0 | 0.16305
2.549909957 | 0 | 0.20677
2.550078896 | 0 | 0.26132
2.550247835 | 0 | 0.32911
2.550416771 | 0 | 0.41306
2.550585707 | 0 | 0.51662
2.550754642 | 0 | 0.64391
2.550923575 | 0 | 0.79979
2.551092507 | 0 | 0.98997
2.551261438 | 0 | 1.2211
2.551430367 | 0 | 1.5011
2.551599296 | 0 | 1.8388
2.551768223 | 0 | 2.2447
2.551937149 | 0 | 2.7307
2.552106074 | 0 | 3.3104
2.552274997 | 0 | 3.9994
2.55244392 | 0 | 4.815
2.552612841 | 0 | 5.777
2.552781761 | 0 | 6.9071
2.552950679 | 0 | 8.2297
2.553119597 | 0 | 9.7716
2.553288513 | 0 | 11.562
2.553457428 | 0 | 13.634
2.553626342 | 0 | 16.021
2.553795255 | 0 | 18.761
2.553964166 | 0 | 21.893
2.554133076 | 0 | 25.46
2.554301985 | 0 | 29.506
2.554470893 | 0 | 34.076
2.554639799 | 0 | 39.218
2.554808705 | 0 | 44.98
2.554977609 | 0 | 51.41
2.555146512 | 0 | 58.556
2.555315413 | 0 | 66.464
2.555484314 | 0 | 75.179
2.555653213 | 0 | 84.743
2.555822111 | 0 | 95.193
2.555991008 | 0 | 106.56
2.556159904 | 0 | 118.88
2.556328798 | 0 | 132.15
2.556497691 | 0 | 146.41
2.556666583 | 0 | 161.63
2.556835474 | 0 | 177.83
2.557004363 | 0 | 194.97
2.557173252 | 0 | 213.02
2.557342139 | 0 | 231.94
2.557511025 | 0 | 251.67
2.557679909 | 0 | 272.13
2.557848793 | 0 | 293.24
2.558017675 | 0 | 314.89
2.558186556 | 0 | 336.96
2.558355436 | 0 | 359.34
2.558524314 | 0 | 381.88
2.558693191 | 0 | 404.43
2.558862068 | 0 | 426.82
2.559030942 | 0 | 448.9
2.559199816 | 0 | 470.49
2.559368689 | 0 | 491.41
2.55953756 | 0 | 511.48
2.55970643 | 0 | 530.53
2.559875299 | 0 | 548.39
2.560044166 | 0 | 564.89
2.560213033 | 0 | 579.87
2.560381898 | 0 | 593.19
2.560550762 | 0 | 604.71
2.560719624 | 0 | 614.33
2.560888486 | 0 | 621.94
2.561057346 | 0 | 627.47
2.561226205 | 0 | 630.85
2.561395063 | 0 | 632.06
2.56156392 | 0 | 631.08
2.561732775 | 0 | 627.92
2.561901629 | 0 | 622.62
2.562070482 | 0 | 615.22
2.562239334 | 0 | 605.81
2.562408184 | 0 | 594.48
2.562577034 | 0 | 581.34
2.562745882 | 0 | 566.53
2.562914729 | 0 | 550.18
2.563083574 | 0 | 532.46
2.563252419 | 0 | 513.53
2.563421262 | 0 | 493.55
2.563590104 | 0 | 472.71
2.563758945 | 0 | 451.19
2.563927784 | 0 | 429.15
2.564096623 | 0 | 406.78
2.56426546 | 0 | 384.24
2.564434296 | 0 | 361.69
2.56460313 | 0 | 339.29
2.564771964 | 0 | 317.18
2.564940796 | 0 | 295.48
2.565109627 | 0 | 274.31
2.565278457 | 0 | 253.78
2.565447285 | 0 | 233.97
2.565616113 | 0 | 214.97
2.565784939 | 0 | 196.82
2.565953764 | 0 | 179.58
2.566122587 | 0 | 163.28
2.56629141 | 0 | 147.95
2.566460231 | 0 | 133.6
2.566629051 | 0 | 120.22
2.56679787 | 0 | 107.81
2.566966687 | 0 | 96.339
2.567135504 | 0 | 85.795
2.567304319 | 0 | 76.14
2.567473133 | 0 | 67.337
2.567641945 | 0 | 59.347
2.567810757 | 0 | 52.123
2.567979567 | 0 | 45.621
2.568148376 | 0 | 39.791
2.568317184 | 0 | 34.587
2.56848599 | 0 | 29.959
2.568654796 | 0 | 25.86
2.5688236 | 0 | 22.245
2.568992403 | 0 | 19.069
2.569161204 | 0 | 16.29
2.569330005 | 0 | 13.868
2.569498804 | 0 | 11.765
2.569667602 | 0 | 9.9468
2.569836399 | 0 | 8.3803
2.570005194 | 0 | 7.036
2.570173989 | 0 | 5.887
2.570342782 | 0 | 4.9085
2.570511574 | 0 | 4.0785
2.570680365 | 0 | 3.3772
2.570849154 | 0 | 2.7867
2.571017942 | 0 | 2.2916
2.571186729 | 0 | 1.8779
2.571355515 | 0 | 1.5335
2.571524299 | 0 | 1.248
2.571693083 | 0 | 1.0121
2.571861865 | 0 | 0.81798
2.572030646 | 0 | 0.6588
2.572199425 | 0 | 0.52875
2.572368204 | 0 | 0.42291
2.572536981 | 0 | 0.33709
2.572705757 | 0 | 0.26775
2.572874532 | 0 | 0.21194
2.573043305 | 0 | 0.16718
2.573212078 | 0 | 0.13142
2.573380849 | 0 | 0.10295
2.573549619 | 0 | 0.080368
2.573718387 | 0 | 0.062523
2.573887155 | 0 | 0.048472
2.574055921 | 0 | 0.037448
2.574224686 | 0 | 0.028832
2.574393449 | 0 | 0.022121
2.574562212 | 0 | 0.016914
2.574730973 | 0 | 0.012887
2.574899733 | 0 | 0.0097854
2.575068492 | 0 | 0.0074045
2.57523725 | 0 | 0.0055835
2.575406006 | 0 | 0.0041957
2.575574761 | 0 | 0.003142
2.575743515 | 0 | 0.0023448
2.575912268 | 0 | 0.0017438
2.576081019 | 0 | 0.0012923
2.57624977 | 0 | 0.00095444
2.576418519 | 0 | 0.00070246
2.576587266 | 0 | 0.00051522
2.576756013 | 0 | 0.00037658
2.576924758 | 0 | 0.00027429
2.577093502 | 0 | 0.0001991
2.577262245 | 0 | 0.00014402
2.577430987 | 0 | 0.00010381
2.577599727 | 0 | 7.46e-05
2.577768467 | 0 | 5.34e-05
2.577937205 | 0 | 3.81e-05
2.578105941 | 0 | 2.71e-05
2.578274677 | 0 | 0
2.578443411 | 0 | 0
2.578612144 | 0 | 0
2.578780876 | 0 | 0
2.578949607 | 0 | 0
2.579118336 | 0 | 0
2.579287064 | 0 | 0
2.579455791 | 0 | 0
2.579624517 | 0 | 0
2.579793241 | 0 | 0
2.579961965 | 0 | 0
2.580130687 | 0 | 0
2.580299408 | 0 | 0
2.580468127 | 0 | 0
2.580636845 | 0 | 0
2.580805563 | 0 | 0
2.580974278 | 0 | 0
2.581142993 | 0 | 0
2.581311707 | 0 | 0
2.581480419 | 0 | 0
2.58164913 | 0 | 0
2.581817839 | 0 | 0
2.581986548 | 0 | 0
2.582155255 | 0 | 0
2.582323961 | 0 | 0
2.582492666 | 0 | 0
2.58266137 | 0 | 0
2.582830072 | 0 | 0
2.582998773 | 0 | 0
2.583167473 | 0 | 0
2.583336172 | 0 | 0
2.583504869 | 0 | 0
2.583673565 | 0 | 0
2.58384226 | 0 | 0
2.584010954 | 0 | 0
2.584179647 | 0 | 0
2.584348338 | 0 | 0
2.584517028 | 0 | 0
2.584685717 | 0 | 0
2.584854405 | 0 | 0
2.585023091 | 0 | 0
2.585191776 | 0 | 0
2.58536046 | 0 | 0
2.585529143 | 0 | 0
2.585697824 | 0 | 0
2.585866504 | 0 | 0
2.586035183 | 0 | 0
2.586203861 | 0 | 0
2.586372538 | 0 | 0
2.586541213 | 0 | 0
2.586709887 | 0 | 0
2.58687856 | 0 | 0
2.587047231 | 0 | 0
2.587215902 | 0 | 0
2.587384571 | 0 | 0
2.587553239 | 0 | 0
2.587721906 | 0 | 0
2.587890571 | 0 | 0
2.588059235 | 0 | 0
2.588227898 | 0 | 0
2.58839656 | 0 | 0
2.588565221 | 0 | 0
2.58873388 | 0 | 0
2.588902538 | 0 | 0
2.589071195 | 0 | 0
2.58923985 | 0 | 0
2.589408505 | 0 | 0
2.589577158 | 0 | 0
2.58974581 | 0 | 0
2.58991446 | 0 | 0
2.59008311 | 0 | 0
2.590251758 | 0 | 0
2.590420405 | 0 | 0
2.590589051 | 0 | 0
2.590757695 | 0 | 0
2.590926338 | 0 | 0
2.59109498 | 0 | 0
2.591263621 | 0 | 0
2.591432261 | 0 | 0
2.591600899 | 0 | 0
2.591769536 | 0 | 0
2.591938172 | 0 | 0
2.592106807 | 0 | 0
2.59227544 | 0 | 0
2.592444072 | 0 | 0
2.592612703 | 0 | 0
2.592781333 | 0 | 0
2.592949961 | 0 | 0
2.593118589 | 0 | 0
2.593287215 | 0 | 0
2.593455839 | 0 | 0
2.593624463 | 0 | 0
2.593793085 | 0 | 0
2.593961706 | 0 | 0
2.594130326 | 0 | 0
2.594298945 | 0 | 0
2.594467562 | 0 | 0
2.594636178 | 0 | 0
2.594804793 | 0 | 0
2.594973407 | 0 | 0
2.595142019 | 0 | 0
2.59531063 | 0 | 0
2.59547924 | 0 | 0
2.595647849 | 0 | 0
2.595816456 | 0 | 0
2.595985063 | 0 | 0
2.596153668 | 0 | 0
2.596322271 | 0 | 0
2.596490874 | 0 | 0
2.596659475 | 0 | 0
2.596828075 | 0 | 0
2.596996674 | 0 | 0
2.597165272 | 0 | 0
2.597333868 | 0 | 0
2.597502463 | 0 | 0
2.597671057 | 0 | 0
2.59783965 | 0 | 0
2.598008241 | 0 | 0
2.598176831 | 0 | 0
2.59834542 | 0 | 0
2.598514008 | 0 | 0
2.598682594 | 0 | 0
2.59885118 | 0 | 0
2.599019764 | 0 | 0
2.599188346 | 0 | 0
2.599356928 | 0 | 0
2.599525508 | 0 | 0
2.599694087 | 0 | 0
2.599862665 | 0 | 0
2.600031241 | 0 | 0
2.600199817 | 0 | 0
2.600368391 | 0 | 0
2.600536964 | 0 | 0
2.600705535 | 0 | 0
2.600874106 | 0 | 0
2.601042675 | 0 | 0
2.601211243 | 0 | 0
2.601379809 | 0 | 0
2.601548375 | 0 | 0
2.601716939 | 0 | 0
2.601885502 | 0 | 0
2.602054064 | 0 | 0
2.602222624 | 0 | 0
2.602391183 | 0 | 0
2.602559741 | 0 | 0
2.602728298 | 0 | 0
2.602896854 | 0 | 0
2.603065408 | 0 | 0
2.603233961 | 0 | 0
2.603402513 | 0 | 0
2.603571063 | 0 | 0
2.603739613 | 0 | 0
2.603908161 | 0 | 0
2.604076707 | 0 | 0
2.604245253 | 0 | 0
2.604413797 | 0 | 0
2.604582341 | 0 | 0
2.604750882 | 0 | 0
2.604919423 | 0 | 0
2.605087962 | 0 | 0
2.605256501 | 0 | 0
2.605425038 | 0 | 0
2.605593573 | 0 | 0
2.605762108 | 0 | 0
2.605930641 | 0 | 0
2.606099173 | 0 | 0
2.606267704 | 0 | 0
2.606436233 | 0 | 0
2.606604761 | 0 | 0
2.606773288 | 0 | 0
2.606941814 | 0 | 0
2.607110339 | 0 | 0
2.607278862 | 0 | 0
2.607447384 | 0 | 0
2.607615905 | 0 | 0
2.607784424 | 0 | 0
2.607952943 | 0 | 0
2.60812146 | 0 | 0
2.608289975 | 0 | 0
2.60845849 | 0 | 0
2.608627003 | 0 | 0
2.608795515 | 0 | 0
2.608964026 | 0 | 0
2.609132536 | 0 | 0
2.609301044 | 0 | 0
2.609469551 | 0 | 0
2.609638057 | 0 | 0
2.609806562 | 0 | 0
2.609975065 | 0 | 0
2.610143568 | 0 | 0
2.610312068 | 0 | 0
2.610480568 | 0 | 0
2.610649067 | 0 | 0
2.610817564 | 0 | 0
2.61098606 | 0 | 0
2.611154554 | 0 | 0
2.611323048 | 0 | 0
2.61149154 | 0 | 0
2.611660031 | 0 | 0
2.611828521 | 0 | 0
2.611997009 | 0 | 0
2.612165497 | 0 | 0
2.612333983 | 0 | 0
2.612502467 | 0 | 0
2.612670951 | 0 | 0
2.612839433 | 0 | 0
2.613007914 | 0 | 0
2.613176394 | 0 | 0
2.613344873 | 0 | 0
2.61351335 | 0 | 0
2.613681826 | 0 | 0
2.613850301 | 0 | 0
2.614018774 | 0 | 0
2.614187247 | 0 | 0
2.614355718 | 0 | 0
2.614524188 | 0 | 0
2.614692656 | 0 | 0
2.614861124 | 0 | 0
2.61502959 | 0 | 0
2.615198055 | 0 | 0
2.615366518 | 0 | 0
2.615534981 | 0 | 0
2.615703442 | 0 | 0
2.615871902 | 0 | 0
2.61604036 | 0 | 0
2.616208818 | 0 | 0
2.616377274 | 0 | 0
2.616545729 | 0 | 0
2.616714182 | 0 | 0
2.616882635 | 0 | 0
2.617051086 | 0 | 0
2.617219536 | 0 | 0
2.617387984 | 0 | 0
2.617556432 | 0 | 0
2.617724878 | 0 | 0
2.617893323 | 0 | 0
2.618061767 | 0 | 0
2.618230209 | 0 | 0
2.61839865 | 0 | 0
2.61856709 | 0 | 0
2.618735529 | 0 | 0
2.618903966 | 0 | 0
2.619072403 | 0 | 0
2.619240838 | 0 | 0
2.619409271 | 0 | 0
2.619577704 | 0 | 0
2.619746135 | 0 | 0
2.619914565 | 0 | 0
2.620082994 | 0 | 0
2.620251421 | 0 | 0
2.620419847 | 0 | 0
2.620588272 | 0 | 0
2.620756696 | 0 | 0
2.620925119 | 0 | 0
2.62109354 | 0 | 0
2.62126196 | 0 | 0
2.621430379 | 0 | 0
2.621598796 | 0 | 0
2.621767212 | 0 | 0
2.621935627 | 0 | 0
2.622104041 | 0 | 0
2.622272454 | 0 | 0
2.622440865 | 0 | 0
2.622609275 | 0 | 0
2.622777684 | 0 | 0
2.622946091 | 0 | 0
2.623114498 | 0 | 0
2.623282903 | 0 | 0
2.623451306 | 0 | 0
2.623619709 | 0 | 0
2.62378811 | 0 | 0
2.62395651 | 0 | 0
2.624124909 | 0 | 0
2.624293307 | 0 | 0
2.624461703 | 0 | 0
2.624630098 | 0 | 0
2.624798492 | 0 | 0
2.624966884 | 0 | 0
2.625135275 | 0 | 0
2.625303665 | 0 | 0
2.625472054 | 0 | 0
2.625640442 | 0 | 0
2.625808828 | 0 | 0
2.625977213 | 0 | 0
2.626145597 | 0 | 0
2.626313979 | 0 | 0
2.626482361 | 0 | 0
2.626650741 | 0 | 0
2.62681912 | 0 | 0
2.626987497 | 0 | 0
2.627155873 | 0 | 0
2.627324248 | 0 | 0
2.627492622 | 0 | 0
2.627660995 | 0 | 0
2.627829366 | 0 | 0
2.627997736 | 0 | 0
2.628166105 | 0 | 0
2.628334472 | 0 | 0
2.628502839 | 0 | 0
2.628671204 | 0 | 0
2.628839567 | 0 | 0
2.62900793 | 0 | 0
2.629176291 | 0 | 0
2.629344651 | 0 | 0
2.62951301 | 0 | 0
2.629681368 | 0 | 0
2.629849724 | 0 | 0
2.630018079 | 0 | 0
2.630186433 | 0 | 0
2.630354785 | 0 | 0
2.630523136 | 0 | 0
2.630691486 | 0 | 0
2.630859835 | 0 | 0
2.631028183 | 0 | 0
2.631196529 | 0 | 0
2.631364874 | 0 | 0
2.631533218 | 0 | 0
2.63170156 | 0 | 0
2.631869901 | 0 | 0
2.632038241 | 0 | 0
2.63220658 | 0 | 0
2.632374918 | 0 | 0
2.632543254 | 0 | 0
2.632711589 | 0 | 0
2.632879923 | 0 | 0
2.633048255 | 0 | 0
2.633216586 | 0 | 0
2.633384916 | 0 | 0
2.633553245 | 0 | 0
2.633721572 | 0 | 0
2.633889899 | 0 | 0
2.634058224 | 0 | 0
2.634226547 | 0 | 0
2.63439487 | 0 | 0
2.634563191 | 0 | 0
2.634731511 | 0 | 0
2.63489983 | 0 | 0
2.635068147 | 0 | 0
2.635236463 | 0 | 0
2.635404778 | 0 | 0
2.635573092 | 0 | 0
2.635741404 | 0 | 0
2.635909715 | 0 | 0
2.636078025 | 0 | 0
2.636246334 | 0 | 0
2.636414641 | 0 | 0
2.636582947 | 0 | 0
2.636751252 | 0 | 0
2.636919556 | 0 | 0
2.637087858 | 0 | 0
2.637256159 | 0 | 0
2.637424459 | 0 | 0
2.637592758 | 0 | 0
2.637761055 | 0 | 0
2.637929351 | 0 | 0
2.638097646 | 0 | 0
2.63826594 | 0 | 0
2.638434232 | 0 | 0
2.638602523 | 0 | 0
2.638770813 | 0 | 0
2.638939102 | 0 | 0
2.639107389 | 0 | 0
2.639275675 | 0 | 0
2.63944396 | 0 | 0
2.639612243 | 0 | 0
2.639780525 | 0 | 0
2.639948807 | 0 | 0
2.640117086 | 0 | 0
2.640285365 | 0 | 0
2.640453642 | 0 | 0
2.640621918 | 0 | 0
2.640790193 | 0 | 0
2.640958466 | 0 | 0
2.641126738 | 0 | 0
2.641295009 | 0 | 0
2.641463279 | 0 | 0
2.641631548 | 0 | 0
2.641799815 | 0 | 0
2.641968081 | 0 | 0
2.642136345 | 0 | 0
2.642304609 | 0 | 0
2.642472871 | 0 | 0
2.642641132 | 0 | 0
2.642809392 | 0 | 0
2.64297765 | 0 | 0
2.643145907 | 0 | 0
2.643314163 | 0 | 0
2.643482418 | 0 | 0
2.643650671 | 0 | 0
2.643818923 | 0 | 0
2.643987174 | 0 | 0
2.644155424 | 0 | 0
2.644323672 | 0 | 0
2.644491919 | 0 | 0
2.644660165 | 0 | 0
2.644828409 | 0 | 0
2.644996653 | 0 | 0
2.645164895 | 0 | 0
2.645333135 | 0 | 0
2.645501375 | 0 | 0
2.645669613 | 0 | 0
2.64583785 | 0 | 0
2.646006086 | 0 | 0
2.64617432 | 0 | 0
2.646342554 | 0 | 0
2.646510786 | 0 | 0
2.646679016 | 0 | 0
2.646847246 | 0 | 0
2.647015474 | 0 | 0
2.647183701 | 0 | 0
2.647351927 | 0 | 0
2.647520151 | 0 | 0
2.647688374 | 0 | 0
2.647856596 | 0 | 0
2.648024817 | 0 | 0
2.648193036 | 0 | 0
2.648361254 | 0 | 0
2.648529471 | 0 | 0
2.648697686 | 0 | 0
2.648865901 | 0 | 0
2.649034114 | 0 | 0
2.649202326 | 0 | 0
2.649370536 | 0 | 0
2.649538745 | 0 | 0
2.649706953 | 0 | 0
2.64987516 | 0 | 0
2.650043366 | 0 | 0
2.65021157 | 0 | 0
2.650379773 | 0 | 0
2.650547975 | 0 | 0
2.650716175 | 0 | 0
2.650884374 | 0 | 0
2.651052572 | 0 | 0
2.651220769 | 0 | 0
2.651388964 | 0 | 0
2.651557158 | 0 | 0
2.651725351 | 0 | 0
2.651893543 | 0 | 0
2.652061733 | 0 | 0
2.652229922 | 0 | 0
2.65239811 | 0 | 0
2.652566297 | 0 | 0
2.652734482 | 0 | 0
2.652902666 | 0 | 0
2.653070849 | 0 | 0
2.65323903 | 0 | 0
2.653407211 | 0 | 0
2.65357539 | 0 | 0
2.653743567 | 0 | 0
2.653911744 | 0 | 0
2.654079919 | 0 | 0
2.654248093 | 0 | 0
2.654416266 | 0 | 0
2.654584437 | 0 | 0
2.654752607 | 0 | 0
2.654920776 | 0 | 0
2.655088944 | 0 | 0
2.65525711 | 0 | 0
2.655425275 | 0 | 0
2.655593439 | 0 | 0
2.655761601 | 0 | 0
2.655929763 | 0 | 0
2.656097923 | 0 | 0
2.656266082 | 0 | 0
2.656434239 | 0 | 0
2.656602395 | 0 | 0
2.65677055 | 0 | 0
2.656938704 | 0 | 0
2.657106856 | 0 | 0
2.657275008 | 0 | 0
2.657443157 | 0 | 0
2.657611306 | 0 | 0
2.657779454 | 0 | 0
2.6579476 | 0 | 0
2.658115745 | 0 | 0
2.658283888 | 0 | 0
2.65845203 | 0 | 0
2.658620171 | 0 | 0
2.658788311 | 0 | 0
2.65895645 | 0 | 0
2.659124587 | 0 | 0
2.659292723 | 0 | 0
2.659460858 | 0 | 0
2.659628991 | 0 | 0
2.659797123 | 0 | 0
2.659965254 | 0 | 0
2.660133384 | 0 | 0
2.660301513 | 0 | 0
2.66046964 | 0 | 0
2.660637766 | 0 | 0
2.66080589 | 0 | 0
2.660974013 | 0 | 0
2.661142136 | 0 | 0
2.661310256 | 0 | 0
2.661478376 | 0 | 0
2.661646494 | 0 | 0
2.661814611 | 0 | 0
2.661982727 | 0 | 0
2.662150841 | 0 | 0
2.662318955 | 0 | 0
2.662487067 | 0 | 0
2.662655177 | 0 | 0
2.662823287 | 0 | 0
2.662991395 | 0 | 0
2.663159502 | 0 | 0
2.663327607 | 0 | 0
2.663495712 | 0 | 0
2.663663815 | 0 | 0
2.663831916 | 0 | 0
2.664000017 | 0 | 0
2.664168116 | 0 | 0
2.664336214 | 0 | 0
2.664504311 | 0 | 0
2.664672406 | 0 | 0
2.664840501 | 0 | 0
2.665008593 | 0 | 0
2.665176685 | 0 | 0
2.665344775 | 0 | 0
2.665512865 | 0 | 0
2.665680952 | 0 | 0
2.665849039 | 0 | 0
2.666017124 | 0 | 0
2.666185208 | 0 | 0
2.666353291 | 0 | 0
2.666521373 | 0 | 0
2.666689453 | 0 | 0
2.666857532 | 0 | 0
2.66702561 | 0 | 0
2.667193686 | 0 | 0
2.667361761 | 0 | 0
2.667529835 | 0 | 0
2.667697908 | 0 | 0
2.667865979 | 0 | 0
2.668034049 | 0 | 0
2.668202118 | 0 | 0
2.668370185 | 0 | 0
2.668538252 | 0 | 0
2.668706317 | 0 | 0
2.66887438 | 0 | 0
2.669042443 | 0 | 0
2.669210504 | 0 | 0
2.669378564 | 0 | 0
2.669546623 | 0 | 0
2.66971468 | 0 | 0
2.669882736 | 0 | 0
2.670050791 | 0 | 0
2.670218844 | 0 | 0
2.670386897 | 0 | 0
2.670554948 | 0 | 0
2.670722998 | 0 | 0
2.670891046 | 0 | 0
2.671059093 | 0 | 0
2.671227139 | 0 | 0
2.671395184 | 0 | 0
2.671563227 | 0 | 0
2.671731269 | 0 | 0
2.67189931 | 0 | 0
2.67206735 | 0 | 0
2.672235388 | 0 | 0
2.672403425 | 0 | 0
2.672571461 | 0 | 0
2.672739495 | 0 | 0
2.672907529 | 0 | 0
2.67307556 | 0 | 0
2.673243591 | 0 | 0
2.673411621 | 0 | 0
2.673579649 | 0 | 0
2.673747676 | 0 | 0
2.673915701 | 0 | 0
2.674083725 | 0 | 0
2.674251748 | 0 | 0
2.67441977 | 0 | 0
2.674587791 | 0 | 0
2.67475581 | 0 | 0
2.674923828 | 0 | 0
2.675091845 | 0 | 0
2.67525986 | 0 | 0
2.675427874 | 0 | 0
2.675595887 | 0 | 0
2.675763898 | 0 | 0
2.675931909 | 0 | 0
2.676099918 | 0 | 0
2.676267926 | 0 | 0
2.676435932 | 0 | 0
2.676603937 | 0 | 0
2.676771941 | 0 | 0
2.676939944 | 0 | 0
2.677107945 | 0 | 0
2.677275945 | 0 | 0
2.677443944 | 0 | 0
2.677611942 | 0 | 0
2.677779938 | 0 | 0
2.677947933 | 0 | 0
2.678115927 | 0 | 0
2.678283919 | 0 | 0
2.67845191 | 0 | 0
2.6786199 | 0 | 0
2.678787889 | 0 | 0
2.678955876 | 0 | 0
2.679123863 | 0 | 0
2.679291847 | 0 | 0
2.679459831 | 0 | 0
2.679627813 | 0 | 0
2.679795794 | 0 | 0
2.679963774 | 0 | 0
2.680131752 | 0 | 0
2.680299729 | 0 | 0
2.680467705 | 0 | 0
2.68063568 | 0 | 0
2.680803653 | 0 | 0
2.680971625 | 0 | 0
2.681139596 | 0 | 0
2.681307566 | 0 | 0
2.681475534 | 0 | 0
2.681643501 | 0 | 0
2.681811467 | 0 | 0
2.681979431 | 0 | 0
2.682147394 | 0 | 0
2.682315356 | 0 | 0
2.682483316 | 0 | 0
2.682651276 | 0 | 0
2.682819234 | 0 | 0
2.682987191 | 0 | 0
2.683155146 | 0 | 0
2.6833231 | 0 | 0
2.683491053 | 0 | 0
2.683659005 | 0 | 0
2.683826955 | 0 | 0
2.683994904 | 0 | 0
2.684162852 | 0 | 0
2.684330798 | 0 | 0
2.684498744 | 0 | 0
2.684666688 | 0 | 0
2.68483463 | 0 | 0
2.685002572 | 0 | 0
2.685170512 | 0 | 0
2.685338451 | 0 | 0
2.685506388 | 0 | 0
2.685674325 | 0 | 0
2.68584226 | 0 | 0
2.686010193 | 0 | 0
2.686178126 | 0 | 0
2.686346057 | 0 | 0
2.686513987 | 0 | 0
2.686681916 | 0 | 0
2.686849843 | 0 | 0
2.687017769 | 0 | 0
2.687185694 | 0 | 0
2.687353617 | 0 | 0
2.68752154 | 0 | 0
2.687689461 | 0 | 0
2.68785738 | 0 | 0
2.688025299 | 0 | 0
2.688193216 | 0 | 0
2.688361132 | 0 | 0
2.688529046 | 0 | 0
2.688696959 | 0 | 0
2.688864871 | 0 | 0
2.689032782 | 0 | 0
2.689200692 | 0 | 0
2.6893686 | 0 | 0
2.689536507 | 0 | 0
2.689704412 | 0 | 0
2.689872317 | 0 | 0
2.69004022 | 0 | 0
2.690208121 | 0 | 0
2.690376022 | 0 | 0
2.690543921 | 0 | 0
2.690711819 | 0 | 0
2.690879716 | 0 | 0
2.691047611 | 0 | 0
2.691215505 | 0 | 0
2.691383398 | 0 | 0
2.691551289 | 0 | 0
2.69171918 | 0 | 0
2.691887069 | 0 | 0
2.692054956 | 0 | 0
2.692222843 | 0 | 0
2.692390728 | 0 | 0
2.692558612 | 0 | 0
2.692726494 | 0 | 0
2.692894375 | 0 | 0
2.693062255 | 0 | 0
2.693230134 | 0 | 0
2.693398011 | 0 | 0
2.693565888 | 0 | 0
2.693733762 | 0 | 0
2.693901636 | 0 | 0
2.694069508 | 0 | 0
2.694237379 | 0 | 0
2.694405249 | 0 | 0
2.694573117 | 0 | 0
2.694740985 | 0 | 0
2.69490885 | 0 | 0
2.695076715 | 0 | 0
2.695244578 | 0 | 0
2.69541244 | 0 | 0
2.695580301 | 0 | 0
2.695748161 | 0 | 0
2.695916019 | 0 | 0
2.696083876 | 0 | 0
2.696251731 | 0 | 0
2.696419586 | 0 | 0
2.696587439 | 0 | 0
2.69675529 | 0 | 0
2.696923141 | 0 | 0
2.69709099 | 0 | 0
2.697258838 | 0 | 0
2.697426685 | 0 | 0
2.69759453 | 0 | 0
2.697762374 | 0 | 0
2.697930217 | 0 | 0
2.698098058 | 0 | 0
2.698265899 | 0 | 0
2.698433737 | 0 | 0
2.698601575 | 0 | 0
2.698769411 | 0 | 0
2.698937247 | 0 | 0
2.69910508 | 0 | 0
2.699272913 | 0 | 0
2.699440744 | 0 | 0
2.699608574 | 0 | 0
2.699776403 | 0 | 0
2.69994423 | 0 | 0
2.700112056 | 0 | 0
2.700279881 | 0 | 0
2.700447704 | 0 | 0
2.700615527 | 0 | 0
2.700783347 | 0 | 0
2.700951167 | 0 | 0
2.701118986 | 0 | 0
2.701286803 | 0 | 0
2.701454618 | 0 | 0
2.701622433 | 0 | 0
2.701790246 | 0 | 0
2.701958058 | 0 | 0
2.702125869 | 0 | 0
2.702293678 | 0 | 0
2.702461486 | 0 | 0
2.702629293 | 0 | 0
2.702797098 | 0 | 0
2.702964903 | 0 | 0
2.703132706 | 0 | 0
2.703300507 | 0 | 0
2.703468308 | 0 | 0
2.703636107 | 0 | 0
2.703803904 | 0 | 0
2.703971701 | 0 | 0
2.704139496 | 0 | 0
2.70430729 | 0 | 0
2.704475083 | 0 | 0
2.704642874 | 0 | 0
2.704810664 | 0 | 0
2.704978453 | 0 | 0
2.70514624 | 0 | 0
2.705314027 | 0 | 0
2.705481811 | 0 | 0
2.705649595 | 0 | 0
2.705817377 | 0 | 0
2.705985158 | 0 | 0
2.706152938 | 0 | 0
2.706320717 | 0 | 0
2.706488494 | 0 | 0
2.70665627 | 0 | 0
2.706824044 | 0 | 0
2.706991818 | 0 | 0
2.70715959 | 0 | 0
2.707327361 | 0 | 0
2.70749513 | 0 | 0
2.707662898 | 0 | 0
2.707830665 | 0 | 0
2.707998431 | 0 | 0
2.708166195 | 0 | 0
2.708333958 | 0 | 0
2.70850172 | 0 | 0
2.70866948 | 0 | 0
2.708837239 | 0 | 0
2.709004997 | 0 | 0
2.709172754 | 0 | 0
2.709340509 | 0 | 0
2.709508263 | 0 | 0
2.709676016 | 0 | 0
2.709843767 | 0 | 0
2.710011517 | 0 | 0
2.710179266 | 0 | 0
2.710347013 | 0 | 0
2.71051476 | 0 | 0
2.710682505 | 0 | 0
2.710850248 | 0 | 0
2.711017991 | 0 | 0
2.711185732 | 0 | 0
2.711353472 | 0 | 0
2.71152121 | 0 | 0
2.711688947 | 0 | 0
2.711856683 | 0 | 0
2.712024418 | 0 | 0
2.712192151 | 0 | 0
2.712359883 | 0 | 0
2.712527614 | 0 | 0
2.712695343 | 0 | 0
2.712863072 | 0 | 0
2.713030799 | 0 | 0
2.713198524 | 0 | 0
2.713366248 | 0 | 0
2.713533971 | 0 | 0
2.713701693 | 0 | 0
2.713869414 | 0 | 0
2.714037133 | 0 | 0
2.714204851 | 0 | 0
2.714372567 | 0 | 0
2.714540282 | 0 | 0
2.714707996 | 0 | 0
2.714875709 | 0 | 0
2.71504342 | 0 | 0
2.71521113 | 0 | 0
2.715378839 | 0 | 0
2.715546547 | 0 | 0
2.715714253 | 0 | 0
2.715881958 | 0 | 0
2.716049662 | 0 | 0
2.716217364 | 0 | 0
2.716385065 | 0 | 0
2.716552765 | 0 | 0
2.716720463 | 0 | 0
2.71688816 | 0 | 0
2.717055856 | 0 | 0
2.717223551 | 0 | 0
2.717391244 | 0 | 0
2.717558936 | 0 | 0
2.717726627 | 0 | 0
2.717894316 | 0 | 0
2.718062004 | 0 | 0
2.718229691 | 0 | 0
2.718397377 | 0 | 0
2.718565061 | 0 | 0
2.718732744 | 0 | 0
2.718900425 | 0 | 0
2.719068106 | 0 | 0
2.719235785 | 0 | 0
2.719403463 | 0 | 0
2.719571139 | 0 | 0
2.719738814 | 0 | 0
2.719906488 | 0 | 0
2.720074161 | 0 | 0
2.720241832 | 0 | 0
2.720409502 | 0 | 0
2.720577171 | 0 | 0
2.720744838 | 0 | 0
2.720912504 | 0 | 0
2.721080169 | 0 | 0
2.721247833 | 0 | 0
2.721415495 | 0 | 0
2.721583156 | 0 | 0
2.721750815 | 0 | 0
2.721918474 | 0 | 0
2.722086131 | 0 | 0
2.722253786 | 0 | 0
2.722421441 | 0 | 0
2.722589094 | 0 | 0
2.722756746 | 0 | 0
2.722924396 | 0 | 0
2.723092046 | 0 | 0
2.723259694 | 0 | 0
2.72342734 | 0 | 0
2.723594986 | 0 | 0
2.72376263 | 0 | 0
2.723930273 | 0 | 0
2.724097914 | 0 | 0
2.724265554 | 0 | 0
2.724433193 | 0 | 0
2.724600831 | 0 | 0
2.724768467 | 0 | 0
2.724936102 | 0 | 0
2.725103736 | 0 | 0
2.725271368 | 0 | 0
2.725438999 | 0 | 0
2.725606629 | 0 | 0
2.725774258 | 0 | 0
2.725941885 | 0 | 0
2.726109511 | 0 | 0
2.726277135 | 0 | 0
2.726444759 | 0 | 0
2.726612381 | 0 | 0
2.726780002 | 0 | 0
2.726947621 | 0 | 0
2.727115239 | 0 | 0
2.727282856 | 0 | 0
2.727450471 | 0 | 0
2.727618086 | 0 | 0
2.727785699 | 0 | 0
2.72795331 | 0 | 0
2.728120921 | 0 | 0
2.72828853 | 0 | 0
2.728456137 | 0 | 0
2.728623744 | 0 | 0
2.728791349 | 0 | 0
2.728958953 | 0 | 0
2.729126555 | 0 | 0
2.729294157 | 0 | 0
2.729461757 | 0 | 0
2.729629355 | 0 | 0
2.729796953 | 0 | 0
2.729964549 | 0 | 0
2.730132144 | 0 | 0
2.730299737 | 0 | 0
2.730467329 | 0 | 0
2.73063492 | 0 | 0
2.73080251 | 0 | 0
2.730970098 | 0 | 0
2.731137685 | 0 | 0
2.73130527 | 0 | 0
2.731472855 | 0 | 0
2.731640438 | 0 | 0
2.73180802 | 0 | 0
2.7319756 | 0 | 0
2.732143179 | 0 | 0
2.732310757 | 0 | 0
2.732478334 | 0 | 0
2.732645909 | 0 | 0
2.732813483 | 0 | 0
2.732981056 | 0 | 0
2.733148627 | 0 | 0
2.733316197 | 0 | 0
2.733483766 | 0 | 0
2.733651333 | 0 | 0
2.733818899 | 0 | 0
2.733986464 | 0 | 0
2.734154028 | 0 | 0
2.73432159 | 0 | 0
2.734489151 | 0 | 0
2.734656711 | 0 | 0
2.734824269 | 0 | 0
2.734991826 | 0 | 0
2.735159382 | 0 | 0
2.735326936 | 0 | 0
2.735494489 | 0 | 0
2.735662041 | 0 | 0
2.735829592 | 0 | 0
2.735997141 | 0 | 0
2.736164689 | 0 | 0
2.736332236 | 0 | 0
2.736499781 | 0 | 0
2.736667325 | 0 | 0
2.736834868 | 0 | 0
2.737002409 | 0 | 0
2.737169949 | 0 | 0
2.737337488 | 0 | 0
2.737505025 | 0 | 0
2.737672562 | 0 | 0
2.737840097 | 0 | 0
2.73800763 | 0 | 0
2.738175162 | 0 | 0
2.738342693 | 0 | 0
2.738510223 | 0 | 0
2.738677752 | 0 | 0
2.738845279 | 0 | 0
2.739012804 | 0 | 0
2.739180329 | 0 | 0
2.739347852 | 0 | 0
2.739515374 | 0 | 0
2.739682894 | 0 | 0
2.739850414 | 0 | 0
2.740017932 | 0 | 0
2.740185448 | 0 | 0
2.740352964 | 0 | 0
2.740520478 | 0 | 0
2.74068799 | 0 | 0
2.740855502 | 0 | 0
2.741023012 | 0 | 0
2.741190521 | 0 | 0
2.741358028 | 0 | 0
2.741525535 | 0 | 0
2.74169304 | 0 | 0
2.741860543 | 0 | 0
2.742028045 | 0 | 0
2.742195546 | 0 | 0
2.742363046 | 0 | 0
2.742530545 | 0 | 0
2.742698042 | 0 | 0
2.742865537 | 0 | 0
2.743033032 | 0 | 0
2.743200525 | 0 | 0
2.743368017 | 0 | 0
2.743535507 | 0 | 0
2.743702997 | 0 | 0
2.743870485 | 0 | 0
2.744037971 | 0 | 0
2.744205457 | 0 | 0
2.744372941 | 0 | 1.68e-05
2.744540423 | 0 | 2.38e-05
2.744707905 | 0 | 3.35e-05
2.744875385 | 0 | 4.7e-05
2.745042864 | 0 | 6.58e-05
2.745210341 | 0 | 9.16e-05
2.745377817 | 0 | 0.00012727
2.745545292 | 0 | 0.00017613
2.745712766 | 0 | 0.00024289
2.745880238 | 0 | 0.00033382
2.746047709 | 0 | 0.00045718
2.746215179 | 0 | 0.00062397
2.746382647 | 0 | 0.00084867
2.746550114 | 0 | 0.0011503
2.74671758 | 0 | 0.0015537
2.746885044 | 0 | 0.0020913
2.747052507 | 0 | 0.0028053
2.747219969 | 0 | 0.0037499
2.74738743 | 0 | 0.0049953
2.747554889 | 0 | 0.0066313
2.747722347 | 0 | 0.0087726
2.747889803 | 0 | 0.011565
2.748057259 | 0 | 0.015194
2.748224712 | 0 | 0.019893
2.748392165 | 0 | 0.025954
2.748559616 | 0 | 0.033745
2.748727067 | 0 | 0.043723
2.748894515 | 0 | 0.056455
2.749061963 | 0 | 0.072643
2.749229409 | 0 | 0.093149
2.749396854 | 0 | 0.11903
2.749564297 | 0 | 0.15158
2.749731739 | 0 | 0.19235
2.74989918 | 0 | 0.24326
2.75006662 | 0 | 0.30657
2.750234058 | 0 | 0.38501
2.750401495 | 0 | 0.48186
2.750568931 | 0 | 0.60099
2.750736365 | 0 | 0.74698
2.750903798 | 0 | 0.92521
2.75107123 | 0 | 1.142
2.75123866 | 0 | 1.4047
2.751406089 | 0 | 1.7219
2.751573517 | 0 | 2.1034
2.751740943 | 0 | 2.5605
2.751908369 | 0 | 3.1062
2.752075792 | 0 | 3.7552
2.752243215 | 0 | 4.524
2.752410636 | 0 | 5.4313
2.752578056 | 0 | 6.4981
2.752745475 | 0 | 7.7475
2.752912892 | 0 | 9.2053
2.753080308 | 0 | 10.899
2.753247723 | 0 | 12.861
2.753415136 | 0 | 15.122
2.753582548 | 0 | 17.72
2.753749959 | 0 | 20.693
2.753917368 | 0 | 24.08
2.754084776 | 0 | 27.925
2.754252183 | 0 | 32.272
2.754419589 | 0 | 37.166
2.754586993 | 0 | 42.655
2.754754396 | 0 | 48.784
2.754921797 | 0 | 55.602
2.755089198 | 0 | 63.153
2.755256597 | 0 | 71.481
2.755423994 | 0 | 80.628
2.755591391 | 0 | 90.631
2.755758786 | 0 | 101.52
2.755926179 | 0 | 113.33
2.756093572 | 0 | 126.07
2.756260963 | 0 | 139.76
2.756428353 | 0 | 154.4
2.756595741 | 0 | 169.98
2.756763128 | 0 | 186.49
2.756930514 | 0 | 203.89
2.757097899 | 0 | 222.15
2.757265282 | 0 | 241.2
2.757432664 | 0 | 260.98
2.757600044 | 0 | 281.41
2.757767424 | 0 | 302.39
2.757934802 | 0 | 323.8
2.758102178 | 0 | 345.54
2.758269553 | 0 | 367.45
2.758436928 | 0 | 389.4
2.7586043 | 0 | 411.24
2.758771672 | 0 | 432.8
2.758939042 | 0 | 453.91
2.75910641 | 0 | 474.41
2.759273778 | 0 | 494.12
2.759441144 | 0 | 512.86
2.759608509 | 0 | 530.48
2.759775872 | 0 | 546.8
2.759943235 | 0 | 561.67
2.760110596 | 0 | 574.95
2.760277955 | 0 | 586.51
2.760445313 | 0 | 596.23
2.76061267 | 0 | 604.02
2.760780026 | 0 | 609.79
2.76094738 | 0 | 613.48
2.761114733 | 0 | 615.07
2.761282085 | 0 | 614.52
2.761449435 | 0 | 611.85
2.761616784 | 0 | 607.08
2.761784132 | 0 | 600.27
2.761951479 | 0 | 591.48
2.762118824 | 0 | 580.8
2.762286168 | 0 | 568.34
2.76245351 | 0 | 554.23
2.762620851 | 0 | 538.59
2.762788191 | 0 | 521.59
2.76295553 | 0 | 503.37
2.763122867 | 0 | 484.11
2.763290203 | 0 | 463.98
2.763457537 | 0 | 443.15
2.763624871 | 0 | 421.78
2.763792203 | 0 | 400.06
2.763959533 | 0 | 378.14
2.764126863 | 0 | 356.19
2.764294191 | 0 | 334.35
2.764461517 | 0 | 312.77
2.764628843 | 0 | 291.56
2.764796167 | 0 | 270.85
2.76496349 | 0 | 250.75
2.765130811 | 0 | 231.33
2.765298131 | 0 | 212.68
2.76546545 | 0 | 194.85
2.765632767 | 0 | 177.9
2.765800084 | 0 | 161.87
2.765967398 | 0 | 146.77
2.766134712 | 0 | 132.62
2.766302024 | 0 | 119.41
2.766469335 | 0 | 107.15
2.766636645 | 0 | 95.821
2.766803953 | 0 | 85.389
2.76697126 | 0 | 75.83
2.767138566 | 0 | 67.108
2.76730587 | 0 | 59.184
2.767473173 | 0 | 52.015
2.767640475 | 0 | 45.556
2.767807775 | 0 | 39.761
2.767975074 | 0 | 34.583
2.768142372 | 0 | 29.976
2.768309668 | 0 | 25.892
2.768476963 | 0 | 22.287
2.768644257 | 0 | 19.118
2.76881155 | 0 | 16.343
2.768978841 | 0 | 13.922
2.769146131 | 0 | 11.819
2.769313419 | 0 | 9.9987
2.769480706 | 0 | 8.4295
2.769647992 | 0 | 7.0821
2.769815277 | 0 | 5.9294
2.76998256 | 0 | 4.9472
2.770149842 | 0 | 4.1134
2.770317123 | 0 | 3.4083
2.770484402 | 0 | 2.8143
2.77065168 | 0 | 2.3157
2.770818956 | 0 | 1.8989
2.770986232 | 0 | 1.5518
2.771153506 | 0 | 1.2637
2.771320779 | 0 | 1.0255
2.77148805 | 0 | 0.82935
2.77165532 | 0 | 0.6684
2.771822589 | 0 | 0.53681
2.771989856 | 0 | 0.42964
2.772157122 | 0 | 0.34268
2.772324387 | 0 | 0.27237
2.77249165 | 0 | 0.21574
2.772658913 | 0 | 0.17029
2.772826173 | 0 | 0.13395
2.772993433 | 0 | 0.105
2.773160691 | 0 | 0.082026
2.773327948 | 0 | 0.063855
2.773495204 | 0 | 0.049538
2.773662458 | 0 | 0.038297
2.773829711 | 0 | 0.029505
2.773996962 | 0 | 0.022653
2.774164212 | 0 | 0.017331
2.774331461 | 0 | 0.013214
2.774498709 | 0 | 0.01004
2.774665955 | 0 | 0.0076025
2.7748332 | 0 | 0.0057366
2.775000444 | 0 | 0.0043136
2.775167686 | 0 | 0.0032324
2.775334927 | 0 | 0.0024139
2.775502167 | 0 | 0.0017963
2.775669405 | 0 | 0.0013322
2.775836642 | 0 | 0.00098452
2.776003878 | 0 | 0.00072508
2.776171113 | 0 | 0.00053216
2.776338346 | 0 | 0.00038922
2.776505577 | 0 | 0.00028368
2.776672808 | 0 | 0.00020605
2.776840037 | 0 | 0.00014915
2.777007265 | 0 | 0.00010758
2.777174491 | 0 | 7.73e-05
2.777341716 | 0 | 5.54e-05
2.77750894 | 0 | 3.95e-05
2.777676163 | 0 | 2.81e-05
2.777843384 | 0 | 0
2.778010604 | 0 | 0
2.778177822 | 0 | 0
2.77834504 | 0 | 0
2.778512256 | 0 | 0
2.77867947 | 0 | 0
2.778846683 | 0 | 0
2.779013895 | 0 | 0
2.779181106 | 0 | 0
2.779348315 | 0 | 0
2.779515523 | 0 | 0
2.77968273 | 0 | 0
2.779849935 | 0 | 0
2.780017139 | 0 | 0
2.780184342 | 0 | 0
2.780351543 | 0 | 0
2.780518743 | 0 | 0
2.780685942 | 0 | 0
2.780853139 | 0 | 0
2.781020335 | 0 | 0
2.78118753 | 0 | 0
2.781354724 | 0 | 0
2.781521916 | 0 | 0
2.781689106 | 0 | 0
2.781856296 | 0 | 0
2.782023484 | 0 | 0
2.782190671 | 0 | 0
2.782357856 | 0 | 0
2.78252504 | 0 | 0
2.782692223 | 0 | 0
2.782859405 | 0 | 0
2.783026585 | 0 | 0
2.783193764 | 0 | 0
2.783360941 | 0 | 0
2.783528117 | 0 | 0
2.783695292 | 0 | 0
2.783862466 | 0 | 0
2.784029638 | 0 | 0
2.784196809 | 0 | 0
2.784363978 | 0 | 0
2.784531147 | 0 | 0
2.784698314 | 0 | 0
2.784865479 | 0 | 0
2.785032644 | 0 | 0
2.785199806 | 0 | 0
2.785366968 | 0 | 0
2.785534128 | 0 | 0
2.785701287 | 0 | 0
2.785868445 | 0 | 0
2.786035601 | 0 | 0
2.786202756 | 0 | 0
2.78636991 | 0 | 0
2.786537062 | 0 | 0
2.786704213 | 0 | 0
2.786871363 | 0 | 0
2.787038511 | 0 | 0
2.787205658 | 0 | 0
2.787372804 | 0 | 0
2.787539948 | 0 | 0
2.787707092 | 0 | 0
2.787874233 | 0 | 0
2.788041374 | 0 | 0
2.788208513 | 0 | 0
2.78837565 | 0 | 0
2.788542787 | 0 | 0
2.788709922 | 0 | 0
2.788877056 | 0 | 0
2.789044188 | 0 | 0
2.789211319 | 0 | 0
2.789378449 | 0 | 0
2.789545577 | 0 | 0
2.789712705 | 0 | 0
2.78987983 | 0 | 0
2.790046955 | 0 | 0
2.790214078 | 0 | 0
2.7903812 | 0 | 0
2.79054832 | 0 | 0
2.790715439 | 0 | 0
2.790882557 | 0 | 0
2.791049674 | 0 | 0
2.791216789 | 0 | 0
2.791383903 | 0 | 0
2.791551015 | 0 | 0
2.791718126 | 0 | 0
2.791885236 | 0 | 0
2.792052345 | 0 | 0
2.792219452 | 0 | 0
2.792386558 | 0 | 0
2.792553662 | 0 | 0
2.792720766 | 0 | 0
2.792887868 | 0 | 0
2.793054968 | 0 | 0
2.793222067 | 0 | 0
2.793389165 | 0 | 0
2.793556262 | 0 | 0
2.793723357 | 0 | 0
2.793890451 | 0 | 0
2.794057543 | 0 | 0
2.794224635 | 0 | 0
2.794391725 | 0 | 0
2.794558813 | 0 | 0
2.7947259 | 0 | 0
2.794892986 | 0 | 0
2.795060071 | 0 | 0
2.795227154 | 0 | 0
2.795394236 | 0 | 0
2.795561317 | 0 | 0
2.795728396 | 0 | 0
2.795895474 | 0 | 0
2.796062551 | 0 | 0
2.796229626 | 0 | 0
2.7963967 | 0 | 0
2.796563772 | 0 | 0
2.796730844 | 0 | 0
2.796897914 | 0 | 0
2.797064982 | 0 | 0
2.79723205 | 0 | 0
2.797399116 | 0 | 0
2.79756618 | 0 | 0
2.797733244 | 0 | 0
2.797900305 | 0 | 0
2.798067366 | 0 | 0
2.798234425 | 0 | 0
2.798401483 | 0 | 0
2.79856854 | 0 | 0
2.798735595 | 0 | 0
2.798902649 | 0 | 0
2.799069702 | 0 | 0
2.799236753 | 0 | 0
2.799403803 | 0 | 0
2.799570852 | 0 | 0
2.799737899 | 0 | 0
2.799904945 | 0 | 0
2.80007199 | 0 | 0
2.800239033 | 0 | 0
2.800406075 | 0 | 0
2.800573116 | 0 | 0
2.800740155 | 0 | 0
2.800907193 | 0 | 0
2.80107423 | 0 | 0
2.801241265 | 0 | 0
2.801408299 | 0 | 0
2.801575332 | 0 | 0
2.801742363 | 0 | 0
2.801909393 | 0 | 0
2.802076422 | 0 | 0
2.802243449 | 0 | 0
2.802410475 | 0 | 0
2.8025775 | 0 | 0
2.802744523 | 0 | 0
2.802911545 | 0 | 0
2.803078566 | 0 | 0
2.803245585 | 0 | 0
2.803412603 | 0 | 0
2.803579619 | 0 | 0
2.803746635 | 0 | 0
2.803913649 | 0 | 0
2.804080661 | 0 | 0
2.804247673 | 0 | 0
2.804414683 | 0 | 0
2.804581691 | 0 | 0
2.804748699 | 0 | 0
2.804915705 | 0 | 0
2.805082709 | 0 | 0
2.805249713 | 0 | 0
2.805416714 | 0 | 0
2.805583715 | 0 | 0
2.805750714 | 0 | 0
2.805917712 | 0 | 0
2.806084709 | 0 | 0
2.806251704 | 0 | 0
2.806418698 | 0 | 0
2.806585691 | 0 | 0
2.806752682 | 0 | 0
2.806919672 | 0 | 0
2.807086661 | 0 | 0
2.807253648 | 0 | 0
2.807420634 | 0 | 0
2.807587618 | 0 | 0
2.807754602 | 0 | 0
2.807921584 | 0 | 0
2.808088564 | 0 | 0
2.808255543 | 0 | 0
2.808422521 | 0 | 0
2.808589498 | 0 | 0
2.808756473 | 0 | 0
2.808923447 | 0 | 0
2.80909042 | 0 | 0
2.809257391 | 0 | 0
2.809424361 | 0 | 0
2.809591329 | 0 | 0
2.809758297 | 0 | 0
2.809925262 | 0 | 0
2.810092227 | 0 | 0
2.81025919 | 0 | 0
2.810426152 | 0 | 0
2.810593113 | 0 | 0
2.810760072 | 0 | 0
2.81092703 | 0 | 0
2.811093986 | 0 | 0
2.811260941 | 0 | 0
2.811427895 | 0 | 0
2.811594848 | 0 | 0
2.811761799 | 0 | 0
2.811928749 | 0 | 0
2.812095697 | 0 | 0
2.812262644 | 0 | 0
2.81242959 | 0 | 0
2.812596535 | 0 | 0
2.812763478 | 0 | 0
2.81293042 | 0 | 0
2.81309736 | 0 | 0
2.813264299 | 0 | 0
2.813431237 | 0 | 0
2.813598173 | 0 | 0
2.813765108 | 0 | 0
2.813932042 | 0 | 0
2.814098975 | 0 | 0
2.814265906 | 0 | 0
2.814432835 | 0 | 0
2.814599764 | 0 | 0
2.814766691 | 0 | 0
2.814933617 | 0 | 0
2.815100541 | 0 | 0
2.815267464 | 0 | 0
2.815434386 | 0 | 0
2.815601306 | 0 | 0
2.815768225 | 0 | 0
2.815935143 | 0 | 0
2.816102059 | 0 | 0
2.816268974 | 0 | 0
2.816435888 | 0 | 0
2.8166028 | 0 | 0
2.816769711 | 0 | 0
2.816936621 | 0 | 0
2.817103529 | 0 | 0
2.817270436 | 0 | 0
2.817437342 | 0 | 0
2.817604246 | 0 | 0
2.817771149 | 0 | 0
2.81793805 | 0 | 0
2.818104951 | 0 | 0
2.81827185 | 0 | 0
2.818438747 | 0 | 0
2.818605643 | 0 | 0
2.818772538 | 0 | 0
2.818939432 | 0 | 0
2.819106324 | 0 | 0
2.819273215 | 0 | 0
2.819440104 | 0 | 0
2.819606993 | 0 | 0
2.819773879 | 0 | 0
2.819940765 | 0 | 0
2.820107649 | 0 | 0
2.820274532 | 0 | 0
2.820441413 | 0 | 0
2.820608294 | 0 | 0
2.820775172 | 0 | 0
2.82094205 | 0 | 0
2.821108926 | 0 | 0
2.821275801 | 0 | 0
2.821442674 | 0 | 0
2.821609546 | 0 | 0
2.821776417 | 0 | 0
2.821943286 | 0 | 0
2.822110154 | 0 | 0
2.822277021 | 0 | 0
2.822443886 | 0 | 0
2.82261075 | 0 | 0
2.822777613 | 0 | 0
2.822944474 | 0 | 0
2.823111334 | 0 | 0
2.823278193 | 0 | 0
2.82344505 | 0 | 0
2.823611906 | 0 | 0
2.823778761 | 0 | 0
2.823945614 | 0 | 0
2.824112466 | 0 | 0
2.824279317 | 0 | 0
2.824446166 | 0 | 0
2.824613014 | 0 | 0
2.82477986 | 0 | 0
2.824946705 | 0 | 0
2.825113549 | 0 | 0
2.825280392 | 0 | 0
2.825447233 | 0 | 0
2.825614073 | 0 | 0
2.825780911 | 0 | 0
2.825947748 | 0 | 0
2.826114584 | 0 | 0
2.826281418 | 0 | 0
2.826448252 | 0 | 0
2.826615083 | 0 | 0
2.826781914 | 0 | 0
2.826948743 | 0 | 0
2.82711557 | 0 | 0
2.827282397 | 0 | 0
2.827449222 | 0 | 0
2.827616046 | 0 | 0
2.827782868 | 0 | 0
2.827949689 | 0 | 0
2.828116508 | 0 | 0
2.828283327 | 0 | 0
2.828450144 | 0 | 0
2.828616959 | 0 | 0
2.828783774 | 0 | 0
2.828950586 | 0 | 0
2.829117398 | 0 | 0
2.829284208 | 0 | 0
2.829451017 | 0 | 0
2.829617825 | 0 | 0
2.829784631 | 0 | 0
2.829951436 | 0 | 0
2.830118239 | 0 | 0
2.830285041 | 0 | 0
2.830451842 | 0 | 0
2.830618641 | 0 | 0
2.83078544 | 0 | 0
2.830952236 | 0 | 0
2.831119032 | 0 | 0
2.831285826 | 0 | 0
2.831452618 | 0 | 0
2.83161941 | 0 | 0
2.8317862 | 0 | 0
2.831952988 | 0 | 0
2.832119776 | 0 | 0
2.832286562 | 0 | 0
2.832453346 | 0 | 0
2.83262013 | 0 | 0
2.832786911 | 0 | 0
2.832953692 | 0 | 0
2.833120471 | 0 | 0
2.833287249 | 0 | 0
2.833454026 | 0 | 0
2.833620801 | 0 | 0
2.833787575 | 0 | 0
2.833954347 | 0 | 0
2.834121118 | 0 | 0
2.834287888 | 0 | 0
2.834454656 | 0 | 0
2.834621424 | 0 | 0
2.834788189 | 0 | 0
2.834954954 | 0 | 0
2.835121717 | 0 | 0
2.835288478 | 0 | 0
2.835455239 | 0 | 0
2.835621998 | 0 | 0
2.835788755 | 0 | 0
2.835955512 | 0 | 0
2.836122266 | 0 | 0
2.83628902 | 0 | 0
2.836455772 | 0 | 0
2.836622523 | 0 | 0
2.836789273 | 0 | 0
2.836956021 | 0 | 0
2.837122768 | 0 | 0
2.837289513 | 0 | 0
2.837456257 | 0 | 0
2.837623 | 0 | 0
2.837789742 | 0 | 0
2.837956482 | 0 | 0
2.83812322 | 0 | 0
2.838289958 | 0 | 0
2.838456694 | 0 | 0
2.838623428 | 0 | 0
2.838790162 | 0 | 0
2.838956894 | 0 | 0
2.839123624 | 0 | 0
2.839290354 | 0 | 0
2.839457082 | 0 | 0
2.839623808 | 0 | 0
2.839790533 | 0 | 0
2.839957257 | 0 | 0
2.84012398 | 0 | 0
2.840290701 | 0 | 0
2.840457421 | 0 | 0
2.840624139 | 0 | 0
2.840790856 | 0 | 0
2.840957572 | 0 | 0
2.841124286 | 0 | 0
2.841290999 | 0 | 0
2.841457711 | 0 | 0
2.841624422 | 0 | 0
2.84179113 | 0 | 0
2.841957838 | 0 | 0
2.842124544 | 0 | 0
2.842291249 | 0 | 0
2.842457953 | 0 | 0
2.842624655 | 0 | 0
2.842791356 | 0 | 0
2.842958056 | 0 | 0
2.843124754 | 0 | 0
2.843291451 | 0 | 0
2.843458146 | 0 | 0
2.84362484 | 0 | 0
2.843791533 | 0 | 0
2.843958224 | 0 | 0
2.844124914 | 0 | 0
2.844291603 | 0 | 0
2.84445829 | 0 | 0
2.844624976 | 0 | 0
2.844791661 | 0 | 0
2.844958344 | 0 | 0
2.845125026 | 0 | 0
2.845291707 | 0 | 0
2.845458386 | 0 | 0
2.845625064 | 0 | 0
2.84579174 | 0 | 0
2.845958415 | 0 | 0
2.846125089 | 0 | 0
2.846291762 | 0 | 0
2.846458433 | 0 | 0
2.846625103 | 0 | 0
2.846791771 | 0 | 0
2.846958438 | 0 | 0
2.847125104 | 0 | 0
2.847291768 | 0 | 0
2.847458431 | 0 | 0
2.847625093 | 0 | 0
2.847791753 | 0 | 0
2.847958412 | 0 | 0
2.848125069 | 0 | 0
2.848291725 | 0 | 0
2.84845838 | 0 | 0
2.848625034 | 0 | 0
2.848791686 | 0 | 0
2.848958337 | 0 | 0
2.849124986 | 0 | 0
2.849291634 | 0 | 0
2.849458281 | 0 | 0
2.849624926 | 0 | 0
2.84979157 | 0 | 0
2.849958213 | 0 | 0
2.850124854 | 0 | 0
2.850291494 | 0 | 0
2.850458132 | 0 | 0
2.85062477 | 0 | 0
2.850791405 | 0 | 0
2.85095804 | 0 | 0
2.851124673 | 0 | 0
2.851291305 | 0 | 0
2.851457935 | 0 | 0
2.851624564 | 0 | 0
2.851791192 | 0 | 0
2.851957818 | 0 | 0
2.852124443 | 0 | 0
2.852291067 | 0 | 0
2.852457689 | 0 | 0
2.85262431 | 0 | 0
2.85279093 | 0 | 0
2.852957548 | 0 | 0
2.853124165 | 0 | 0
2.85329078 | 0 | 0
2.853457394 | 0 | 0
2.853624007 | 0 | 0
2.853790618 | 0 | 0
2.853957228 | 0 | 0
2.854123837 | 0 | 0
2.854290444 | 0 | 0
2.85445705 | 0 | 0
2.854623655 | 0 | 0
2.854790258 | 0 | 0
2.85495686 | 0 | 0
2.855123461 | 0 | 0
2.85529006 | 0 | 0
2.855456658 | 0 | 0
2.855623254 | 0 | 0
2.855789849 | 0 | 0
2.855956443 | 0 | 0
2.856123035 | 0 | 0
2.856289626 | 0 | 0
2.856456216 | 0 | 0
2.856622804 | 0 | 0
2.856789391 | 0 | 0
2.856955977 | 0 | 0
2.857122561 | 0 | 0
2.857289144 | 0 | 0
2.857455725 | 0 | 0
2.857622306 | 0 | 0
2.857788884 | 0 | 0
2.857955462 | 0 | 0
2.858122038 | 0 | 0
2.858288613 | 0 | 0
2.858455186 | 0 | 0
2.858621758 | 0 | 0
2.858788328 | 0 | 0
2.858954898 | 0 | 0
2.859121466 | 0 | 0
2.859288032 | 0 | 0
2.859454597 | 0 | 0
2.859621161 | 0 | 0
2.859787724 | 0 | 0
2.859954285 | 0 | 0
2.860120844 | 0 | 0
2.860287403 | 0 | 0
2.86045396 | 0 | 0
2.860620515 | 0 | 0
2.86078707 | 0 | 0
2.860953623 | 0 | 0
2.861120174 | 0 | 0
2.861286724 | 0 | 0
2.861453273 | 0 | 0
2.861619821 | 0 | 0
2.861786367 | 0 | 0
2.861952912 | 0 | 0
2.862119455 | 0 | 0
2.862285997 | 0 | 0
2.862452538 | 0 | 0
2.862619077 | 0 | 0
2.862785615 | 0 | 0
2.862952152 | 0 | 0
2.863118687 | 0 | 0
2.863285221 | 0 | 0
2.863451753 | 0 | 0
2.863618284 | 0 | 0
2.863784814 | 0 | 0
2.863951342 | 0 | 0
2.864117869 | 0 | 0
2.864284395 | 0 | 0
2.864450919 | 0 | 0
2.864617442 | 0 | 0
2.864783964 | 0 | 0
2.864950484 | 0 | 0
2.865117003 | 0 | 0
2.865283521 | 0 | 0
2.865450037 | 0 | 0
2.865616551 | 0 | 0
2.865783065 | 0 | 0
2.865949577 | 0 | 0
2.866116088 | 0 | 0
2.866282597 | 0 | 0
2.866449105 | 0 | 0
2.866615611 | 0 | 0
2.866782117 | 0 | 0
2.86694862 | 0 | 0
2.867115123 | 0 | 0
2.867281624 | 0 | 0
2.867448124 | 0 | 0
2.867614622 | 0 | 0
2.867781119 | 0 | 0
2.867947615 | 0 | 0
2.868114109 | 0 | 0
2.868280602 | 0 | 0
2.868447094 | 0 | 0
2.868613584 | 0 | 0
2.868780073 | 0 | 0
2.86894656 | 0 | 0
2.869113046 | 0 | 0
2.869279531 | 0 | 0
2.869446014 | 0 | 0
2.869612496 | 0 | 0
2.869778977 | 0 | 0
2.869945456 | 0 | 0
2.870111934 | 0 | 0
2.870278411 | 0 | 0
2.870444886 | 0 | 0
2.87061136 | 0 | 0
2.870777832 | 0 | 0
2.870944303 | 0 | 0
2.871110773 | 0 | 0
2.871277241 | 0 | 0
2.871443708 | 0 | 0
2.871610174 | 0 | 0
2.871776638 | 0 | 0
2.871943101 | 0 | 0
2.872109563 | 0 | 0
2.872276023 | 0 | 0
2.872442482 | 0 | 0
2.872608939 | 0 | 0
2.872775395 | 0 | 0
2.87294185 | 0 | 0
2.873108303 | 0 | 0
2.873274755 | 0 | 0
2.873441206 | 0 | 0
2.873607655 | 0 | 0
2.873774103 | 0 | 0
2.873940549 | 0 | 0
2.874106994 | 0 | 0
2.874273438 | 0 | 0
2.87443988 | 0 | 0
2.874606321 | 0 | 0
2.874772761 | 0 | 0
2.874939199 | 0 | 0
2.875105636 | 0 | 0
2.875272072 | 0 | 0
2.875438506 | 0 | 0
2.875604939 | 0 | 0
2.87577137 | 0 | 0
2.8759378 | 0 | 0
2.876104229 | 0 | 0
2.876270656 | 0 | 0
2.876437082 | 0 | 0
2.876603507 | 0 | 0
2.87676993 | 0 | 0
2.876936352 | 0 | 0
2.877102772 | 0 | 0
2.877269191 | 0 | 0
2.877435609 | 0 | 0
2.877602025 | 0 | 0
2.87776844 | 0 | 0
2.877934854 | 0 | 0
2.878101266 | 0 | 0
2.878267677 | 0 | 0
2.878434086 | 0 | 0
2.878600495 | 0 | 0
2.878766901 | 0 | 0
2.878933307 | 0 | 0
2.879099711 | 0 | 0
2.879266113 | 0 | 0
2.879432515 | 0 | 0
2.879598915 | 0 | 0
2.879765313 | 0 | 0
2.87993171 | 0 | 0
2.880098106 | 0 | 0
2.880264501 | 0 | 0
2.880430894 | 0 | 0
2.880597285 | 0 | 0
2.880763676 | 0 | 0
2.880930065 | 0 | 0
2.881096452 | 0 | 0
2.881262838 | 0 | 0
2.881429223 | 0 | 0
2.881595607 | 0 | 0
2.881761989 | 0 | 0
2.88192837 | 0 | 0
2.882094749 | 0 | 0
2.882261127 | 0 | 0
2.882427504 | 0 | 0
2.882593879 | 0 | 0
2.882760253 | 0 | 0
2.882926625 | 0 | 0
2.883092996 | 0 | 0
2.883259366 | 0 | 0
2.883425734 | 0 | 0
2.883592101 | 0 | 0
2.883758467 | 0 | 0
2.883924831 | 0 | 0
2.884091194 | 0 | 0
2.884257556 | 0 | 0
2.884423916 | 0 | 0
2.884590275 | 0 | 0
2.884756632 | 0 | 0
2.884922988 | 0 | 0
2.885089343 | 0 | 0
2.885255696 | 0 | 0
2.885422048 | 0 | 0
2.885588398 | 0 | 0
2.885754748 | 0 | 0
2.885921095 | 0 | 0
2.886087442 | 0 | 0
2.886253787 | 0 | 0
2.88642013 | 0 | 0
2.886586473 | 0 | 0
2.886752814 | 0 | 0
2.886919153 | 0 | 0
2.887085491 | 0 | 0
2.887251828 | 0 | 0
2.887418164 | 0 | 0
2.887584498 | 0 | 0
2.88775083 | 0 | 0
2.887917162 | 0 | 0
2.888083491 | 0 | 0
2.88824982 | 0 | 0
2.888416147 | 0 | 0
2.888582473 | 0 | 0
2.888748797 | 0 | 0
2.88891512 | 0 | 0
2.889081442 | 0 | 0
2.889247762 | 0 | 0
2.889414081 | 0 | 0
2.889580399 | 0 | 0
2.889746715 | 0 | 0
2.88991303 | 0 | 0
2.890079343 | 0 | 0
2.890245655 | 0 | 0
2.890411966 | 0 | 0
2.890578275 | 0 | 0
2.890744583 | 0 | 0
2.89091089 | 0 | 0
2.891077195 | 0 | 0
2.891243499 | 0 | 0
2.891409801 | 0 | 0
2.891576102 | 0 | 0
2.891742402 | 0 | 0
2.8919087 | 0 | 0
2.892074997 | 0 | 0
2.892241292 | 0 | 0
2.892407587 | 0 | 0
2.892573879 | 0 | 0
2.892740171 | 0 | 0
2.892906461 | 0 | 0
2.893072749 | 0 | 0
2.893239037 | 0 | 0
2.893405323 | 0 | 0
2.893571607 | 0 | 0
2.89373789 | 0 | 0
2.893904172 | 0 | 0
2.894070452 | 0 | 0
2.894236731 | 0 | 0
2.894403009 | 0 | 0
2.894569285 | 0 | 0
2.89473556 | 0 | 0
2.894901834 | 0 | 0
2.895068106 | 0 | 0
2.895234377 | 0 | 0
2.895400646 | 0 | 0
2.895566914 | 0 | 0
2.89573318 | 0 | 0
2.895899446 | 0 | 0
2.89606571 | 0 | 0
2.896231972 | 0 | 0
2.896398233 | 0 | 0
2.896564493 | 0 | 0
2.896730751 | 0 | 0
2.896897008 | 0 | 0
2.897063264 | 0 | 0
2.897229518 | 0 | 0
2.897395771 | 0 | 0
2.897562022 | 0 | 0
2.897728272 | 0 | 0
2.897894521 | 0 | 0
2.898060768 | 0 | 0
2.898227014 | 0 | 0
2.898393259 | 0 | 0
2.898559502 | 0 | 0
2.898725744 | 0 | 0
2.898891984 | 0 | 0
2.899058223 | 0 | 0
2.899224461 | 0 | 0
2.899390697 | 0 | 0
2.899556932 | 0 | 0
2.899723165 | 0 | 0
2.899889397 | 0 | 0
2.900055628 | 0 | 0
2.900221858 | 0 | 0
2.900388085 | 0 | 0
2.900554312 | 0 | 0
2.900720537 | 0 | 0
2.900886761 | 0 | 0
2.901052984 | 0 | 0
2.901219205 | 0 | 0
2.901385424 | 0 | 0
2.901551643 | 0 | 0
2.90171786 | 0 | 0
2.901884075 | 0 | 0
2.902050289 | 0 | 0
2.902216502 | 0 | 0
2.902382714 | 0 | 0
2.902548924 | 0 | 0
2.902715132 | 0 | 0
2.90288134 | 0 | 0
2.903047545 | 0 | 0
2.90321375 | 0 | 0
2.903379953 | 0 | 0
2.903546155 | 0 | 0
2.903712355 | 0 | 0
2.903878554 | 0 | 0
2.904044752 | 0 | 0
2.904210948 | 0 | 0
2.904377143 | 2.41e-05 | 0
2.904543336 | 3.41e-05 | 0
2.904709528 | 4.8e-05 | 0
2.904875719 | 6.73e-05 | 0
2.905041908 | 9.41e-05 | 0
2.905208096 | 0.00013115 | 0
2.905374283 | 0.00018211 | 0
2.905540468 | 0.00025199 | 0
2.905706652 | 0.00034748 | 0
2.905872834 | 0.0004775 | 0
2.906039015 | 0.0006539 | 0
2.906205195 | 0.00089237 | 0
2.906371373 | 0.0012136 | 0
2.90653755 | 0.0016447 | 0
2.906703725 | 0.0022213 | 0
2.906869899 | 0.0029897 | 0
2.907036072 | 0.0040099 | 0
2.907202243 | 0.0053597 | 0
2.907368413 | 0.007139 | 0
2.907534582 | 0.0094761 | 0
2.907700749 | 0.012535 | 0
2.907866915 | 0.016523 | 0
2.908033079 | 0.021706 | 0
2.908199242 | 0.028415 | 0
2.908365404 | 0.03707 | 0
2.908531564 | 0.048193 | 0
2.908697723 | 0.062436 | 0
2.90886388 | 0.08061 | 0
2.909030036 | 0.10371 | 0
2.909196191 | 0.13298 | 0
2.909362344 | 0.16991 | 0
2.909528496 | 0.21634 | 0
2.909694647 | 0.27452 | 0
2.909860796 | 0.34713 | 0
2.910026944 | 0.43743 | 0
2.91019309 | 0.54931 | 0
2.910359235 | 0.68742 | 0
2.910525379 | 0.85727 | 0
2.910691521 | 1.0654 | 0
2.910857662 | 1.3195 | 0
2.911023802 | 1.6285 | 0
2.91118994 | 2.0029 | 0
2.911356076 | 2.4549 | 0
2.911522212 | 2.9986 | 0
2.911688346 | 3.6499 | 0
2.911854478 | 4.4273 | 0
2.912020609 | 5.3517 | 0
2.912186739 | 6.4467 | 0
2.912352867 | 7.7389 | 0
2.912518994 | 9.258 | 0
2.91268512 | 11.037 | 0
2.912851244 | 13.112 | 0
2.913017367 | 15.524 | 0
2.913183489 | 18.316 | 0
2.913349609 | 21.534 | 0
2.913515727 | 25.231 | 0
2.913681845 | 29.461 | 0
2.913847961 | 34.28 | 0
2.914014075 | 39.749 | 0
2.914180188 | 45.932 | 0
2.9143463 | 52.893 | 0
2.91451241 | 60.698 | 0
2.914678519 | 69.414 | 0
2.914844627 | 79.107 | 0
2.915010733 | 89.841 | 0
2.915176838 | 101.68 | 0
2.915342941 | 114.68 | 0
2.915509043 | 128.89 | 0
2.915675144 | 144.37 | 0
2.915841243 | 161.14 | 0
2.916007341 | 179.24 | 0
2.916173438 | 198.68 | 0
2.916339533 | 219.47 | 0
2.916505626 | 241.6 | 0
2.916671719 | 265.03 | 0
2.91683781 | 289.74 | 0
2.917003899 | 315.65 | 0
2.917169987 | 342.69 | 0
2.917336074 | 370.75 | 0
2.917502159 | 399.73 | 0
2.917668243 | 429.49 | 0
2.917834326 | 459.86 | 0
2.918000407 | 490.67 | 0
2.918166487 | 521.74 | 0
2.918332566 | 552.86 | 0
2.918498643 | 583.8 | 0
2.918664718 | 614.35 | 0
2.918830792 | 644.25 | 0
2.918996865 | 673.28 | 0
2.919162937 | 701.17 | 0
2.919329007 | 727.7 | 0
2.919495076 | 752.62 | 0
2.919661143 | 775.69 | 0
2.919827209 | 796.71 | 0
2.919993273 | 815.47 | 0
2.920159337 | 831.78 | 0
2.920325398 | 845.49 | 0
2.920491459 | 856.44 | 0
2.920657518 | 864.54 | 0
2.920823575 | 869.69 | 0
2.920989631 | 871.85 | 0
2.921155686 | 870.98 | 0
2.92132174 | 867.11 | 0
2.921487792 | 860.27 | 0
2.921653842 | 850.53 | 0
2.921819892 | 837.99 | 0
2.921985939 | 822.78 | 0
2.922151986 | 805.05 | 0
2.922318031 | 784.98 | 0
2.922484075 | 762.76 | 0
2.922650117 | 738.61 | 0
2.922816158 | 712.74 | 0
2.922982197 | 685.4 | 0
2.923148236 | 656.83 | 0
2.923314272 | 627.27 | 0
2.923480308 | 596.97 | 0
2.923646342 | 566.17 | 0
2.923812374 | 535.1 | 0
2.923978405 | 503.99 | 0
2.924144435 | 473.04 | 0
2.924310463 | 442.46 | 0
2.92447649 | 412.42 | 0
2.924642516 | 383.09 | 0
2.92480854 | 354.61 | 0
2.924974563 | 327.12 | 0
2.925140584 | 300.72 | 0
2.925306604 | 275.48 | 0
2.925472623 | 251.5 | 0
2.92563864 | 228.8 | 0
2.925804656 | 207.44 | 0
2.925970671 | 187.42 | 0
2.926136684 | 168.74 | 0
2.926302695 | 151.4 | 0
2.926468706 | 135.38 | 0
2.926634715 | 120.63 | 0
2.926800722 | 107.11 | 0
2.926966728 | 94.783 | 0
2.927132733 | 83.583 | 0
2.927298736 | 73.451 | 0
2.927464738 | 64.324 | 0
2.927630739 | 56.136 | 0
2.927796738 | 48.821 | 0
2.927962735 | 42.312 | 0
2.928128732 | 36.544 | 0
2.928294727 | 31.453 | 0
2.92846072 | 26.978 | 0
2.928626713 | 23.06 | 0
2.928792703 | 19.642 | 0
2.928958693 | 16.673 | 0
2.929124681 | 14.104 | 0
2.929290667 | 11.889 | 0
2.929456652 | 9.9877 | 0
2.929622636 | 8.3613 | 0
2.929788619 | 6.9755 | 0
2.9299546 | 5.7993 | 0
2.930120579 | 4.8047 | 0
2.930286557 | 3.9669 | 0
2.930452534 | 3.2639 | 0
2.93061851 | 2.6762 | 0
2.930784484 | 2.1867 | 0
2.930950456 | 1.7805 | 0
2.931116428 | 1.4448 | 0
2.931282398 | 1.1683 | 0
2.931448366 | 0.9415 | 0
2.931614333 | 0.75608 | 0
2.931780299 | 0.60507 | 0
2.931946263 | 0.48255 | 0
2.932112226 | 0.38351 | 0
2.932278187 | 0.30374 | 0
2.932444147 | 0.23973 | 0
2.932610106 | 0.18855 | 0
2.932776063 | 0.14779 | 0
2.932942019 | 0.11544 | 0
2.933107974 | 0.089856 | 0
2.933273927 | 0.069702 | 0
2.933439879 | 0.053881 | 0
2.933605829 | 0.041507 | 0
2.933771778 | 0.031864 | 0
2.933937725 | 0.024376 | 0
2.934103671 | 0.018584 | 0
2.934269616 | 0.014119 | 0
2.93443556 | 0.01069 | 0
2.934601501 | 0.0080652 | 0
2.934767442 | 0.006064 | 0
2.934933381 | 0.0045436 | 0
2.935099319 | 0.0033927 | 0
2.935265255 | 0.0025245 | 0
2.93543119 | 0.001872 | 0
2.935597124 | 0.0013833 | 0
2.935763056 | 0.0010187 | 0
2.935928987 | 0.00074757 | 0
2.936094916 | 0.00054672 | 0
2.936260844 | 0.00039844 | 0
2.936426771 | 0.00028937 | 0
2.936592696 | 0.00020944 | 0
2.936758619 | 0.00015106 | 0
2.936924542 | 0.00010857 | 0
2.937090463 | 7.78e-05 | 0
2.937256382 | 5.55e-05 | 0
2.937422301 | 3.95e-05 | 0
2.937588217 | 0 | 0
2.937754133 | 0 | 0
2.937920047 | 0 | 0
2.938085959 | 0 | 0
2.93825187 | 0 | 0
2.93841778 | 0 | 0
2.938583689 | 0 | 0
2.938749596 | 0 | 0
2.938915501 | 0 | 0
2.939081405 | 0 | 0
2.939247308 | 0 | 0
2.93941321 | 0 | 0
2.93957911 | 0 | 0
2.939745008 | 0 | 0
2.939910905 | 0 | 0
2.940076801 | 0 | 0
2.940242696 | 0 | 0
2.940408589 | 0 | 0
2.94057448 | 0 | 0
2.94074037 | 0 | 0
2.940906259 | 0 | 0
2.941072147 | 0 | 0
2.941238033 | 0 | 0
2.941403917 | 0 | 0
2.9415698 | 0 | 0
2.941735682 | 0 | 0
2.941901563 | 0 | 0
2.942067442 | 0 | 0
2.942233319 | 0 | 0
2.942399195 | 0 | 0
2.94256507 | 0 | 0
2.942730944 | 0 | 0
2.942896816 | 0 | 0
2.943062686 | 0 | 0
2.943228555 | 0 | 0
2.943394423 | 0 | 0
2.94356029 | 0 | 0
2.943726155 | 0 | 0
2.943892018 | 0 | 0
2.94405788 | 0 | 0
2.944223741 | 0 | 0
2.944389601 | 0 | 0
2.944555459 | 0 | 0
2.944721315 | 0 | 0
2.94488717 | 0 | 0
2.945053024 | 0 | 0
2.945218877 | 0 | 0
2.945384727 | 0 | 0
2.945550577 | 0 | 0
2.945716425 | 0 | 0
2.945882272 | 0 | 0
2.946048117 | 0 | 0
2.946213961 | 0 | 0
2.946379804 | 0 | 0
2.946545645 | 0 | 0
2.946711485 | 0 | 0
2.946877323 | 0 | 0
2.94704316 | 0 | 0
2.947208996 | 0 | 0
2.94737483 | 0 | 0
2.947540663 | 0 | 0
2.947706494 | 0 | 0
2.947872324 | 0 | 0
2.948038152 | 0 | 0
2.94820398 | 0 | 0
2.948369805 | 0 | 0
2.94853563 | 0 | 0
2.948701453 | 0 | 0
2.948867274 | 0 | 0
2.949033094 | 0 | 0
2.949198913 | 0 | 0
2.94936473 | 0 | 0
2.949530546 | 0 | 0
2.949696361 | 0 | 0
2.949862174 | 0 | 0
2.950027985 | 0 | 0
2.950193796 | 0 | 0
2.950359605 | 0 | 0
2.950525412 | 0 | 0
2.950691218 | 0 | 0
2.950857023 | 0 | 0
2.951022826 | 0 | 0
2.951188628 | 0 | 0
2.951354428 | 0 | 0
2.951520228 | 0 | 0
2.951686025 | 0 | 0
2.951851821 | 0 | 0
2.952017616 | 0 | 0
2.95218341 | 0 | 0
2.952349202 | 0 | 0
2.952514992 | 0 | 0
2.952680782 | 0 | 0
2.952846569 | 0 | 0
2.953012356 | 0 | 0
2.953178141 | 0 | 0
2.953343924 | 0 | 0
2.953509707 | 0 | 0
2.953675487 | 0 | 0
2.953841267 | 0 | 0
2.954007045 | 0 | 0
2.954172821 | 0 | 0
2.954338597 | 0 | 0
2.95450437 | 0 | 0
2.954670143 | 0 | 0
2.954835914 | 0 | 0
2.955001683 | 0 | 0
2.955167451 | 0 | 0
2.955333218 | 0 | 0
2.955498983 | 0 | 0
2.955664747 | 0 | 0
2.95583051 | 0 | 0
2.955996271 | 0 | 0
2.956162031 | 0 | 0
2.956327789 | 0 | 0
2.956493546 | 0 | 0
2.956659301 | 0 | 0
2.956825055 | 0 | 0
2.956990808 | 0 | 0
2.957156559 | 0 | 0
2.957322309 | 0 | 0
2.957488057 | 0 | 0
2.957653804 | 0 | 0
2.95781955 | 0 | 0
2.957985294 | 0 | 0
2.958151037 | 0 | 0
2.958316778 | 0 | 0
2.958482518 | 0 | 0
2.958648257 | 0 | 0
2.958813994 | 0 | 0
2.95897973 | 0 | 0
2.959145464 | 0 | 0
2.959311197 | 0 | 0
2.959476929 | 0 | 0
2.959642659 | 0 | 0
2.959808388 | 0 | 0
2.959974115 | 0 | 0
2.960139841 | 0 | 0
2.960305565 | 0 | 0
2.960471288 | 0 | 0
2.96063701 | 0 | 0
2.96080273 | 0 | 0
2.960968449 | 0 | 0
2.961134167 | 0 | 0
2.961299883 | 0 | 0
2.961465597 | 0 | 0
2.961631311 | 0 | 0
2.961797022 | 0 | 0
2.961962733 | 0 | 0
2.962128442 | 0 | 0
2.962294149 | 0 | 0
2.962459855 | 0 | 0
2.96262556 | 0 | 0
2.962791264 | 0 | 0
2.962956966 | 0 | 0
2.963122666 | 0 | 0
2.963288365 | 0 | 0
2.963454063 | 0 | 0
2.963619759 | 0 | 0
2.963785454 | 0 | 0
2.963951148 | 0 | 0
2.96411684 | 0 | 0
2.96428253 | 0 | 0
2.96444822 | 0 | 0
2.964613907 | 0 | 0
2.964779594 | 0 | 0
2.964945279 | 0 | 0
2.965110962 | 0 | 0
2.965276645 | 0 | 0
2.965442325 | 0 | 0
2.965608005 | 0 | 0
2.965773683 | 0 | 0
2.965939359 | 0 | 0
2.966105034 | 0 | 0
2.966270708 | 0 | 0
2.96643638 | 0 | 0
2.966602051 | 0 | 0
2.966767721 | 0 | 0
2.966933389 | 0 | 0
2.967099055 | 0 | 0
2.967264721 | 0 | 0
2.967430385 | 0 | 0
2.967596047 | 0 | 0
2.967761708 | 0 | 0
2.967927368 | 0 | 0
2.968093026 | 0 | 0
2.968258683 | 0 | 0
2.968424338 | 0 | 0
2.968589992 | 0 | 0
2.968755644 | 0 | 0
2.968921296 | 0 | 0
2.969086945 | 0 | 0
2.969252594 | 0 | 0
2.96941824 | 0 | 0
2.969583886 | 0 | 0
2.96974953 | 0 | 0
2.969915173 | 0 | 0
2.970080814 | 0 | 0
2.970246454 | 0 | 0
2.970412092 | 0 | 0
2.970577729 | 0 | 0
2.970743365 | 0 | 0
2.970908999 | 0 | 0
2.971074631 | 0 | 0
2.971240263 | 0 | 0
2.971405893 | 0 | 0
2.971571521 | 0 | 0
2.971737148 | 0 | 0
2.971902774 | 0 | 0
2.972068398 | 0 | 0
2.972234021 | 0 | 0
2.972399642 | 0 | 0
2.972565263 | 0 | 0
2.972730881 | 0 | 0
2.972896498 | 0 | 0
2.973062114 | 0 | 0
2.973227728 | 0 | 0
2.973393341 | 0 | 0
2.973558953 | 0 | 0
2.973724563 | 0 | 0
2.973890172 | 0 | 0
2.974055779 | 0 | 0
2.974221385 | 0 | 0
2.974386989 | 0 | 0
2.974552592 | 0 | 0
2.974718194 | 0 | 0
2.974883794 | 0 | 0
2.975049393 | 0 | 0
2.97521499 | 0 | 0
2.975380586 | 0 | 0
2.975546181 | 0 | 0
2.975711774 | 0 | 0
2.975877366 | 0 | 0
2.976042956 | 0 | 0
2.976208545 | 0 | 0
2.976374132 | 0 | 0
2.976539718 | 0 | 0
2.976705303 | 0 | 0
2.976870886 | 0 | 0
2.977036468 | 0 | 0
2.977202048 | 0 | 0
2.977367627 | 0 | 0
2.977533205 | 0 | 0
2.977698781 | 0 | 0
2.977864355 | 0 | 0
2.978029929 | 0 | 0
2.978195501 | 0 | 0
2.978361071 | 0 | 0
2.97852664 | 0 | 0
2.978692208 | 0 | 0
2.978857774 | 0 | 0
2.979023339 | 0 | 0
2.979188902 | 0 | 0
2.979354464 | 0 | 0
2.979520025 | 0 | 0
2.979685584 | 0 | 0
2.979851141 | 0 | 0
2.980016698 | 0 | 0
2.980182252 | 0 | 0
2.980347806 | 0 | 0
2.980513358 | 0 | 0
2.980678908 | 0 | 0
2.980844458 | 0 | 0
2.981010005 | 0 | 0
2.981175552 | 0 | 0
2.981341097 | 0 | 0
2.98150664 | 0 | 0
2.981672182 | 0 | 0
2.981837723 | 0 | 0
2.982003262 | 0 | 0
2.9821688 | 0 | 0
2.982334336 | 0 | 0
2.982499871 | 0 | 0
2.982665405 | 0 | 0
2.982830937 | 0 | 0
2.982996468 | 0 | 0
2.983161997 | 0 | 0
2.983327525 | 0 | 0
2.983493051 | 0 | 0
2.983658576 | 0 | 0
2.9838241 | 0 | 0
2.983989622 | 0 | 0
2.984155143 | 0 | 0
2.984320662 | 0 | 0
2.98448618 | 0 | 0
2.984651697 | 0 | 0
2.984817212 | 0 | 0
2.984982726 | 0 | 0
2.985148238 | 0 | 0
2.985313749 | 0 | 0
2.985479258 | 0 | 0
2.985644766 | 0 | 0
2.985810273 | 0 | 0
2.985975778 | 0 | 0
2.986141282 | 0 | 0
2.986306784 | 0 | 0
2.986472285 | 0 | 0
2.986637784 | 0 | 0
2.986803282 | 0 | 0
2.986968779 | 0 | 0
2.987134274 | 0 | 0
2.987299768 | 0 | 0
2.98746526 | 0 | 0
2.987630751 | 0 | 0
2.987796241 | 0 | 0
2.987961729 | 0 | 0
2.988127216 | 0 | 0
2.988292701 | 0 | 0
2.988458185 | 0 | 0
2.988623667 | 0 | 0
2.988789148 | 0 | 0
2.988954628 | 0 | 0
2.989120106 | 0 | 0
2.989285583 | 0 | 0
2.989451058 | 0 | 0
2.989616532 | 0 | 0
2.989782004 | 0 | 0
2.989947475 | 0 | 0
2.990112945 | 0 | 0
2.990278413 | 0 | 0
2.99044388 | 0 | 0
2.990609345 | 0 | 0
2.990774809 | 0 | 0
2.990940271 | 0 | 0
2.991105733 | 0 | 0
2.991271192 | 0 | 0
2.99143665 | 0 | 0
2.991602107 | 0 | 0
2.991767563 | 0 | 0
2.991933016 | 0 | 0
2.992098469 | 0 | 0
2.99226392 | 0 | 0
2.99242937 | 0 | 0
2.992594818 | 0 | 0
2.992760265 | 0 | 0
2.99292571 | 0 | 0
2.993091154 | 0 | 0
2.993256597 | 0 | 0
2.993422038 | 0 | 0
2.993587478 | 0 | 0
2.993752916 | 0 | 0
2.993918353 | 0 | 0
2.994083788 | 0 | 0
2.994249222 | 0 | 0
2.994414655 | 0 | 0
2.994580086 | 0 | 0
2.994745516 | 0 | 0
2.994910944 | 0 | 0
2.995076371 | 0 | 0
2.995241796 | 0 | 0
2.99540722 | 0 | 0
2.995572643 | 0 | 0
2.995738064 | 0 | 0
2.995903484 | 0 | 0
2.996068902 | 0 | 0
2.996234319 | 0 | 0
2.996399734 | 0 | 0
2.996565148 | 0 | 0
2.996730561 | 0 | 0
2.996895972 | 0 | 0
2.997061382 | 0 | 0
2.99722679 | 0 | 0
2.997392197 | 0 | 0
2.997557603 | 0 | 0
2.997723007 | 0 | 0
2.997888409 | 0 | 0
2.998053811 | 0 | 0
2.99821921 | 0 | 0
2.998384609 | 0 | 0
2.998550006 | 0 | 0
2.998715401 | 0 | 0
2.998880795 | 0 | 0
2.999046188 | 0 | 0
2.999211579 | 0 | 0
2.999376969 | 0 | 0
2.999542357 | 0 | 0
2.999707744 | 0 | 0
2.99987313 | 0 | 0
3.000038514 | 0 | 0
3.000203896 | 0 | 0
3.000369278 | 0 | 0
3.000534657 | 0 | 0
3.000700036 | 0 | 0
3.000865413 | 0 | 0
3.001030788 | 0 | 0
3.001196162 | 0 | 0
3.001361535 | 0 | 0
3.001526906 | 0 | 0
3.001692276 | 0 | 0
3.001857644 | 0 | 0
3.002023011 | 0 | 0
3.002188377 | 0 | 0
3.002353741 | 0 | 0
3.002519103 | 0 | 0
3.002684465 | 0 | 0
3.002849824 | 0 | 0
3.003015183 | 0 | 0
3.00318054 | 0 | 0
3.003345895 | 0 | 0
3.003511249 | 0 | 0
3.003676602 | 0 | 0
3.003841953 | 0 | 0
3.004007303 | 0 | 0
3.004172651 | 0 | 0
3.004337998 | 0 | 0
3.004503344 | 0 | 0
3.004668688 | 0 | 0
3.00483403 | 0 | 0
3.004999372 | 0 | 0
3.005164711 | 0 | 0
3.00533005 | 0 | 0
3.005495387 | 0 | 0
3.005660722 | 0 | 0
3.005826056 | 0 | 0
3.005991389 | 0 | 0
3.00615672 | 0 | 0
3.00632205 | 0 | 0
3.006487378 | 0 | 0
3.006652705 | 0 | 0
3.00681803 | 0 | 0
3.006983354 | 0 | 0
3.007148677 | 0 | 0
3.007313998 | 0 | 0
3.007479318 | 0 | 0
3.007644636 | 0 | 0
3.007809953 | 0 | 0
3.007975269 | 0 | 0
3.008140583 | 0 | 0
3.008305895 | 0 | 0
3.008471206 | 0 | 0
3.008636516 | 0 | 0
3.008801824 | 0 | 0
3.008967131 | 0 | 0
3.009132437 | 0 | 0
3.009297741 | 0 | 0
3.009463043 | 0 | 0
3.009628344 | 0 | 0
3.009793644 | 0 | 0
3.009958942 | 0 | 0
3.010124239 | 0 | 0
3.010289534 | 0 | 0
3.010454828 | 0 | 0
3.010620121 | 0 | 0
3.010785412 | 0 | 0
3.010950702 | 0 | 0
3.01111599 | 0 | 0
3.011281277 | 0 | 0
3.011446562 | 0 | 0
3.011611846 | 0 | 0
3.011777128 | 0 | 0
3.011942409 | 0 | 0
3.012107689 | 0 | 0
3.012272967 | 0 | 0
3.012438244 | 0 | 0
3.012603519 | 0 | 0
3.012768793 | 0 | 0
3.012934066 | 0 | 0
3.013099337 | 0 | 0
3.013264606 | 0 | 0
3.013429875 | 0 | 0
3.013595141 | 0 | 0
3.013760407 | 0 | 0
3.01392567 | 0 | 0
3.014090933 | 0 | 0
3.014256194 | 0 | 0
3.014421453 | 0 | 0
3.014586711 | 0 | 0
3.014751968 | 0 | 0
3.014917223 | 0 | 0
3.015082477 | 0 | 0
3.01524773 | 0 | 0
3.01541298 | 0 | 0
3.01557823 | 0 | 0
3.015743478 | 0 | 0
3.015908725 | 0 | 0
3.01607397 | 0 | 0
3.016239214 | 0 | 0
3.016404456 | 0 | 0
3.016569697 | 0 | 0
3.016734936 | 0 | 0
3.016900174 | 0 | 0
3.017065411 | 0 | 0
3.017230646 | 0 | 0
3.01739588 | 0 | 0
3.017561112 | 0 | 0
3.017726343 | 0 | 0
3.017891572 | 0 | 0
3.0180568 | 0 | 0
3.018222027 | 0 | 0
3.018387252 | 0 | 0
3.018552476 | 0 | 0
3.018717698 | 0 | 0
3.018882919 | 0 | 0
3.019048138 | 0 | 0
3.019213356 | 0 | 0
3.019378572 | 0 | 0
3.019543787 | 0 | 0
3.019709001 | 0 | 0
3.019874213 | 0 | 0
3.020039424 | 0 | 0
3.020204633 | 0 | 0
3.020369841 | 0 | 0
3.020535047 | 0 | 0
3.020700252 | 0 | 0
3.020865456 | 0 | 0
3.021030658 | 0 | 0
3.021195859 | 0 | 0
3.021361058 | 0 | 0
3.021526256 | 0 | 0
3.021691452 | 0 | 0
3.021856647 | 0 | 0
3.02202184 | 0 | 0
3.022187032 | 0 | 0
3.022352223 | 0 | 0
3.022517412 | 0 | 0
3.0226826 | 0 | 0
3.022847786 | 0 | 0
3.023012971 | 0 | 0
3.023178154 | 0 | 0
3.023343336 | 0 | 0
3.023508517 | 0 | 0
3.023673696 | 0 | 0
3.023838874 | 0 | 0
3.02400405 | 0 | 0
3.024169225 | 0 | 0
3.024334398 | 0 | 0
3.02449957 | 0 | 0
3.02466474 | 0 | 0
3.024829909 | 0 | 0
3.024995077 | 0 | 0
3.025160243 | 0 | 0
3.025325408 | 0 | 0
3.025490571 | 0 | 0
3.025655733 | 0 | 0
3.025820893 | 0 | 0
3.025986052 | 0 | 0
3.026151209 | 0 | 0
3.026316365 | 0 | 0
3.02648152 | 0 | 0
3.026646673 | 0 | 0
3.026811825 | 0 | 0
3.026976975 | 0 | 0
3.027142124 | 0 | 0
3.027307271 | 0 | 0
3.027472417 | 0 | 0
3.027637562 | 0 | 0
3.027802705 | 0 | 0
3.027967847 | 0 | 0
3.028132987 | 0 | 0
3.028298126 | 0 | 0
3.028463263 | 0 | 0
3.028628399 | 0 | 0
3.028793533 | 0 | 0
3.028958666 | 0 | 0
3.029123798 | 0 | 0
3.029288928 | 0 | 0
3.029454057 | 0 | 0
3.029619184 | 0 | 0
3.02978431 | 0 | 0
3.029949434 | 0 | 0
3.030114557 | 0 | 0
3.030279678 | 0 | 0
3.030444798 | 0 | 0
3.030609917 | 0 | 0
3.030775034 | 0 | 0
3.03094015 | 0 | 0
3.031105264 | 0 | 0
3.031270377 | 0 | 0
3.031435488 | 0 | 0
3.031600598 | 0 | 0
3.031765706 | 0 | 0
3.031930813 | 0 | 0
3.032095919 | 0 | 0
3.032261023 | 0 | 0
3.032426126 | 0 | 0
3.032591227 | 0 | 0
3.032756327 | 0 | 0
3.032921425 | 0 | 0
3.033086522 | 0 | 0
3.033251618 | 0 | 0
3.033416712 | 0 | 0
3.033581804 | 0 | 0
3.033746896 | 0 | 0
3.033911985 | 0 | 0
3.034077073 | 0 | 0
3.03424216 | 0 | 0
3.034407246 | 0 | 0
3.03457233 | 0 | 0
3.034737412 | 0 | 0
3.034902493 | 0 | 0
3.035067573 | 0 | 0
3.035232651 | 0 | 0
3.035397728 | 0 | 0
3.035562803 | 0 | 0
3.035727877 | 0 | 0
3.035892949 | 0 | 0
3.03605802 | 0 | 0
3.036223089 | 0 | 0
3.036388157 | 0 | 0
3.036553224 | 0 | 0
3.036718289 | 0 | 0
3.036883353 | 0 | 0
3.037048415 | 0 | 0
3.037213476 | 0 | 0
3.037378535 | 0 | 0
3.037543593 | 0 | 0
3.03770865 | 0 | 0
3.037873705 | 0 | 0
3.038038758 | 0 | 0
3.03820381 | 0 | 0
3.038368861 | 0 | 0
3.03853391 | 0 | 0
3.038698958 | 0 | 0
3.038864005 | 0 | 0
3.039029049 | 0 | 0
3.039194093 | 0 | 0
3.039359135 | 0 | 0
3.039524175 | 0 | 0
3.039689215 | 0 | 0
3.039854252 | 0 | 0
3.040019288 | 0 | 0
3.040184323 | 0 | 0
3.040349357 | 0 | 0
3.040514388 | 0 | 0
3.040679419 | 0 | 0
3.040844448 | 0 | 0
3.041009475 | 0 | 0
3.041174502 | 0 | 0
3.041339526 | 0 | 0
3.041504549 | 0 | 0
3.041669571 | 0 | 0
3.041834591 | 0 | 0
3.04199961 | 0 | 0
3.042164628 | 0 | 0
3.042329644 | 0 | 0
3.042494658 | 0 | 0
3.042659671 | 0 | 0
3.042824683 | 0 | 0
3.042989693 | 0 | 0
3.043154702 | 0 | 0
3.043319709 | 0 | 0
3.043484715 | 0 | 0
3.043649719 | 0 | 0
3.043814722 | 0 | 0
3.043979724 | 0 | 0
3.044144724 | 0 | 0
3.044309722 | 0 | 0
3.044474719 | 0 | 0
3.044639715 | 0 | 0
3.044804709 | 0 | 0
3.044969702 | 0 | 0
3.045134693 | 0 | 0
3.045299683 | 0 | 0
3.045464672 | 0 | 0
3.045629659 | 0 | 0
3.045794644 | 0 | 0
3.045959628 | 0 | 0
3.046124611 | 0 | 0
3.046289592 | 0 | 0
3.046454572 | 0 | 0
3.04661955 | 0 | 0
3.046784527 | 0 | 0
3.046949502 | 0 | 0
3.047114476 | 0 | 0
3.047279449 | 0 | 0
3.04744442 | 0 | 0
3.047609389 | 0 | 0
3.047774358 | 0 | 0
3.047939324 | 0 | 0
3.048104289 | 0 | 0
3.048269253 | 0 | 0
3.048434216 | 0 | 0
3.048599176 | 0 | 0
3.048764136 | 0 | 2.14e-05
3.048929094 | 0 | 3.02e-05
3.04909405 | 0 | 4.26e-05
3.049259005 | 0 | 5.97e-05
3.049423959 | 0 | 8.35e-05
3.049588911 | 0 | 0.00011636
3.049753862 | 0 | 0.00016156
3.049918811 | 0 | 0.00022353
3.050083759 | 0 | 0.00030821
3.050248705 | 0 | 0.0004235
3.05041365 | 0 | 0.00057989
3.050578594 | 0 | 0.00079129
3.050743536 | 0 | 0.001076
3.050908476 | 0 | 0.0014582
3.051073415 | 0 | 0.0019692
3.051238353 | 0 | 0.00265
3.051403289 | 0 | 0.003554
3.051568224 | 0 | 0.0047498
3.051733157 | 0 | 0.006326
3.051898089 | 0 | 0.0083961
3.05206302 | 0 | 0.011105
3.052227948 | 0 | 0.014637
3.052392876 | 0 | 0.019226
3.052557802 | 0 | 0.025167
3.052722727 | 0 | 0.032828
3.05288765 | 0 | 0.042675
3.053052571 | 0 | 0.055282
3.053217492 | 0 | 0.071366
3.05338241 | 0 | 0.091811
3.053547328 | 0 | 0.1177
3.053712244 | 0 | 0.15038
3.053877158 | 0 | 0.19146
3.054042071 | 0 | 0.24292
3.054206982 | 0 | 0.30714
3.054371892 | 0 | 0.38699
3.054536801 | 0 | 0.48593
3.054701708 | 0 | 0.60804
3.054866614 | 0 | 0.75821
3.055031518 | 0 | 0.9422
3.055196421 | 0 | 1.1668
3.055361322 | 0 | 1.4399
3.055526222 | 0 | 1.7708
3.05569112 | 0 | 2.1702
3.055856017 | 0 | 2.6505
3.056020913 | 0 | 3.2259
3.056185807 | 0 | 3.9126
3.0563507 | 0 | 4.729
3.056515591 | 0 | 5.6961
3.05668048 | 0 | 6.8372
3.056845369 | 0 | 8.1785
3.057010255 | 0 | 9.7491
3.057175141 | 0 | 11.581
3.057340025 | 0 | 13.71
3.057504907 | 0 | 16.173
3.057669788 | 0 | 19.014
3.057834667 | 0 | 22.276
3.057999546 | 0 | 26.007
3.058164422 | 0 | 30.259
3.058329297 | 0 | 35.083
3.058494171 | 0 | 40.536
3.058659043 | 0 | 46.674
3.058823914 | 0 | 53.556
3.058988783 | 0 | 61.241
3.059153651 | 0 | 69.785
3.059318517 | 0 | 79.247
3.059483382 | 0 | 89.68
3.059648246 | 0 | 101.13
3.059813108 | 0 | 113.66
3.059977969 | 0 | 127.29
3.060142828 | 0 | 142.07
3.060307685 | 0 | 158.01
3.060472542 | 0 | 175.13
3.060637396 | 0 | 193.44
3.06080225 | 0 | 212.92
3.060967101 | 0 | 233.55
3.061131952 | 0 | 255.29
3.061296801 | 0 | 278.1
3.061461648 | 0 | 301.89
3.061626494 | 0 | 326.58
3.061791339 | 0 | 352.07
3.061956182 | 0 | 378.24
3.062121023 | 0 | 404.95
3.062285864 | 0 | 432.04
3.062450702 | 0 | 459.35
3.06261554 | 0 | 486.69
3.062780375 | 0 | 513.89
3.06294521 | 0 | 540.72
3.063110043 | 0 | 566.98
3.063274874 | 0 | 592.47
3.063439704 | 0 | 616.95
3.063604533 | 0 | 640.23
3.06376936 | 0 | 662.09
3.063934185 | 0 | 682.32
3.064099009 | 0 | 700.74
3.064263832 | 0 | 717.17
3.064428653 | 0 | 731.44
3.064593473 | 0 | 743.42
3.064758291 | 0 | 752.98
3.064923108 | 0 | 760.02
3.065087924 | 0 | 764.47
3.065252737 | 0 | 766.29
3.06541755 | 0 | 765.46
3.065582361 | 0 | 761.98
3.06574717 | 0 | 755.89
3.065911979 | 0 | 747.26
3.066076785 | 0 | 736.17
3.06624159 | 0 | 722.74
3.066406394 | 0 | 707.09
3.066571196 | 0 | 689.39
3.066735997 | 0 | 669.81
3.066900796 | 0 | 648.54
3.067065594 | 0 | 625.76
3.067230391 | 0 | 601.7
3.067395186 | 0 | 576.56
3.067559979 | 0 | 550.56
3.067724771 | 0 | 523.92
3.067889562 | 0 | 496.84
3.068054351 | 0 | 469.52
3.068219139 | 0 | 442.18
3.068383925 | 0 | 414.98
3.06854871 | 0 | 388.12
3.068713493 | 0 | 361.73
3.068878275 | 0 | 335.97
3.069043055 | 0 | 310.97
3.069207834 | 0 | 286.83
3.069372611 | 0 | 263.65
3.069537387 | 0 | 241.51
3.069702162 | 0 | 220.46
3.069866935 | 0 | 200.54
3.070031706 | 0 | 181.8
3.070196477 | 0 | 164.24
3.070361245 | 0 | 147.86
3.070526012 | 0 | 132.65
3.070690778 | 0 | 118.6
3.070855542 | 0 | 105.67
3.071020305 | 0 | 93.818
3.071185067 | 0 | 83.01
3.071349827 | 0 | 73.194
3.071514585 | 0 | 64.315
3.071679342 | 0 | 56.317
3.071844097 | 0 | 49.144
3.072008851 | 0 | 42.736
3.072173604 | 0 | 37.034
3.072338355 | 0 | 31.983
3.072503105 | 0 | 27.525
3.072667853 | 0 | 23.606
3.0728326 | 0 | 20.175
3.072997345 | 0 | 17.183
3.073162089 | 0 | 14.585
3.073326831 | 0 | 12.336
3.073491572 | 0 | 10.398
3.073656312 | 0 | 8.7341
3.073821049 | 0 | 7.3111
3.073985786 | 0 | 6.0988
3.074150521 | 0 | 5.0699
3.074315255 | 0 | 4.2
3.074479987 | 0 | 3.4673
3.074644717 | 0 | 2.8525
3.074809447 | 0 | 2.3386
3.074974174 | 0 | 1.9107
3.0751389 | 0 | 1.5557
3.075303625 | 0 | 1.2622
3.075468349 | 0 | 1.0206
3.07563307 | 0 | 0.82235
3.075797791 | 0 | 0.66033
3.07596251 | 0 | 0.52839
3.076127227 | 0 | 0.42136
3.076291943 | 0 | 0.33484
3.076456658 | 0 | 0.26517
3.076621371 | 0 | 0.20926
3.076786083 | 0 | 0.16458
3.076950793 | 0 | 0.12898
3.077115501 | 0 | 0.10074
3.077280209 | 0 | 0.078407
3.077444914 | 0 | 0.060814
3.077609619 | 0 | 0.047006
3.077774321 | 0 | 0.036207
3.077939023 | 0 | 0.027792
3.078103723 | 0 | 0.02126
3.078268421 | 0 | 0.016206
3.078433118 | 0 | 0.012311
3.078597814 | 0 | 0.0093201
3.078762508 | 0 | 0.0070312
3.0789272 | 0 | 0.0052861
3.079091891 | 0 | 0.0039604
3.079256581 | 0 | 0.0029568
3.079421269 | 0 | 0.0022
3.079585956 | 0 | 0.0016312
3.079750641 | 0 | 0.0012053
3.079915325 | 0 | 0.00088748
3.080080007 | 0 | 0.00065122
3.080244688 | 0 | 0.0004762
3.080409367 | 0 | 0.00034701
3.080574045 | 0 | 0.000252
3.080738722 | 0 | 0.00018237
3.080903397 | 0 | 0.00013152
3.08106807 | 0 | 9.45e-05
3.081232742 | 0 | 6.77e-05
3.081397413 | 0 | 4.83e-05
3.081562082 | 0 | 3.44e-05
3.08172675 | 0 | 0
3.081891416 | 0 | 0
3.08205608 | 0 | 0
3.082220744 | 0 | 0
3.082385405 | 0 | 0
3.082550066 | 0 | 0
3.082714725 | 0 | 0
3.082879382 | 0 | 0
3.083044038 | 0 | 0
3.083208692 | 0 | 0
3.083373345 | 0 | 0
3.083537997 | 0 | 0
3.083702647 | 0 | 0
3.083867295 | 0 | 0
3.084031943 | 0 | 0
3.084196588 | 0 | 0
3.084361232 | 0 | 0
3.084525875 | 0 | 0
3.084690516 | 0 | 0
3.084855156 | 0 | 0
3.085019794 | 0 | 0
3.085184431 | 0 | 0
3.085349067 | 0 | 0
3.0855137 | 0 | 0
3.085678333 | 0 | 0
3.085842964 | 0 | 0
3.086007593 | 0 | 0
3.086172221 | 0 | 0
3.086336848 | 0 | 0
3.086501473 | 0 | 0
3.086666097 | 0 | 0
3.086830719 | 0 | 0
3.086995339 | 0 | 0
3.087159959 | 0 | 0
3.087324576 | 0 | 0
3.087489193 | 0 | 0
3.087653807 | 0 | 0
3.087818421 | 0 | 0
3.087983032 | 0 | 0
3.088147643 | 0 | 0
3.088312252 | 0 | 0
3.088476859 | 0 | 0
3.088641465 | 0 | 0
3.08880607 | 0 | 0
3.088970673 | 0 | 0
3.089135274 | 0 | 0
3.089299874 | 0 | 0
3.089464473 | 0 | 0
3.08962907 | 0 | 0
3.089793666 | 0 | 0
3.08995826 | 0 | 0
3.090122853 | 0 | 0
3.090287444 | 0 | 0
3.090452034 | 0 | 0
3.090616622 | 0 | 0
3.090781209 | 0 | 0
3.090945794 | 0 | 0
3.091110378 | 0 | 0
3.091274961 | 0 | 0
3.091439542 | 0 | 0
3.091604121 | 0 | 0
3.091768699 | 0 | 0
3.091933276 | 0 | 0
3.092097851 | 0 | 0
3.092262425 | 0 | 0
3.092426997 | 0 | 0
3.092591567 | 0 | 0
3.092756137 | 0 | 0
3.092920704 | 0 | 0
3.093085271 | 0 | 0
3.093249835 | 0 | 0
3.093414399 | 0 | 0
3.09357896 | 0 | 0
3.093743521 | 0 | 0
3.09390808 | 0 | 0
3.094072637 | 0 | 0
3.094237193 | 0 | 0
3.094401748 | 0 | 0
3.094566301 | 0 | 0
3.094730852 | 0 | 0
3.094895402 | 0 | 0
3.095059951 | 0 | 0
3.095224498 | 0 | 0
3.095389043 | 0 | 0
3.095553588 | 0 | 0
3.09571813 | 0 | 0
3.095882672 | 0 | 0
3.096047211 | 0 | 0
3.09621175 | 0 | 0
3.096376286 | 0 | 0
3.096540822 | 0 | 0
3.096705355 | 0 | 0
3.096869888 | 0 | 0
3.097034419 | 0 | 0
3.097198948 | 0 | 0
3.097363476 | 0 | 0
3.097528003 | 0 | 0
3.097692528 | 0 | 0
3.097857051 | 0 | 0
3.098021573 | 0 | 0
3.098186094 | 0 | 0
3.098350613 | 0 | 0
3.098515131 | 0 | 0
3.098679647 | 0 | 0
3.098844161 | 0 | 0
3.099008675 | 0 | 0
3.099173186 | 0 | 0
3.099337697 | 0 | 0
3.099502205 | 0 | 0
3.099666713 | 0 | 0
3.099831218 | 0 | 0
3.099995723 | 0 | 0
3.100160226 | 0 | 0
3.100324727 | 0 | 0
3.100489227 | 0 | 0
3.100653725 | 0 | 0
3.100818222 | 0 | 0
3.100982718 | 0 | 0
3.101147212 | 0 | 0
3.101311705 | 0 | 0
3.101476196 | 0 | 0
3.101640685 | 0 | 0
3.101805173 | 0 | 0
3.10196966 | 0 | 0
3.102134145 | 0 | 0
3.102298629 | 0 | 0
3.102463111 | 0 | 0
3.102627592 | 0 | 0
3.102792071 | 0 | 0
3.102956549 | 0 | 0
3.103121025 | 0 | 0
3.1032855 | 0 | 0
3.103449973 | 0 | 0
3.103614445 | 0 | 0
3.103778916 | 0 | 0
3.103943384 | 0 | 0
3.104107852 | 0 | 0
3.104272318 | 0 | 0
3.104436782 | 0 | 0
3.104601245 | 0 | 0
3.104765707 | 0 | 0
3.104930167 | 0 | 0
3.105094626 | 0 | 0
3.105259083 | 0 | 0
3.105423538 | 0 | 0
3.105587992 | 0 | 0
3.105752445 | 0 | 0
3.105916896 | 0 | 0
3.106081346 | 0 | 0
3.106245794 | 0 | 0
3.106410241 | 0 | 0
3.106574686 | 0 | 0
3.10673913 | 0 | 0
3.106903572 | 0 | 0
3.107068013 | 0 | 0
3.107232453 | 0 | 0
3.10739689 | 0 | 0
3.107561327 | 0 | 0
3.107725762 | 0 | 0
3.107890195 | 0 | 0
3.108054627 | 0 | 0
3.108219058 | 0 | 0
3.108383487 | 0 | 0
3.108547914 | 0 | 0
3.10871234 | 0 | 0
3.108876765 | 0 | 0
3.109041188 | 0 | 0
3.109205609 | 0 | 0
3.10937003 | 0 | 0
3.109534448 | 0 | 0
3.109698865 | 0 | 0
3.109863281 | 0 | 0
3.110027695 | 0 | 0
3.110192108 | 0 | 0
3.110356519 | 0 | 0
3.110520929 | 0 | 0
3.110685337 | 0 | 0
3.110849744 | 0 | 0
3.111014149 | 0 | 0
3.111178553 | 0 | 0
3.111342956 | 0 | 0
3.111507356 | 0 | 0
3.111671756 | 0 | 0
3.111836154 | 0 | 0
3.11200055 | 0 | 0
3.112164945 | 0 | 0
3.112329339 | 0 | 0
3.112493731 | 0 | 0
3.112658121 | 0 | 0
3.11282251 | 0 | 0
3.112986898 | 0 | 0
3.113151284 | 0 | 0
3.113315668 | 0 | 0
3.113480051 | 0 | 0
3.113644433 | 0 | 0
3.113808813 | 0 | 0
3.113973192 | 0 | 0
3.114137569 | 0 | 0
3.114301945 | 0 | 0
3.114466319 | 0 | 0
3.114630692 | 0 | 0
3.114795063 | 0 | 0
3.114959433 | 0 | 0
3.115123801 | 0 | 0
3.115288168 | 0 | 0
3.115452533 | 0 | 0
3.115616897 | 0 | 0
3.115781259 | 0 | 0
3.11594562 | 0 | 0
3.11610998 | 0 | 0
3.116274337 | 0 | 0
3.116438694 | 0 | 0
3.116603049 | 0 | 0
3.116767402 | 0 | 0
3.116931754 | 0 | 0
3.117096105 | 0 | 0
3.117260454 | 0 | 0
3.117424801 | 0 | 0
3.117589147 | 0 | 0
3.117753492 | 0 | 0
3.117917835 | 0 | 0
3.118082176 | 0 | 0
3.118246517 | 0 | 0
3.118410855 | 0 | 0
3.118575192 | 0 | 0
3.118739528 | 0 | 0
3.118903862 | 0 | 0
3.119068195 | 0 | 0
3.119232526 | 0 | 0
3.119396856 | 0 | 0
3.119561184 | 0 | 0
3.119725511 | 0 | 0
3.119889836 | 0 | 0
3.12005416 | 0 | 0
3.120218482 | 0 | 0
3.120382803 | 0 | 0
3.120547122 | 0 | 0
3.12071144 | 0 | 0
3.120875756 | 0 | 0
3.121040071 | 0 | 0
3.121204384 | 0 | 0
3.121368696 | 0 | 0
3.121533007 | 0 | 0
3.121697316 | 0 | 0
3.121861623 | 0 | 0
3.122025929 | 0 | 0
3.122190233 | 0 | 0
3.122354536 | 0 | 0
3.122518838 | 0 | 0
3.122683138 | 0 | 0
3.122847436 | 0 | 0
3.123011733 | 0 | 0
3.123176029 | 0 | 0
3.123340323 | 0 | 0
3.123504616 | 0 | 0
3.123668907 | 0 | 0
3.123833196 | 0 | 0
3.123997484 | 0 | 0
3.124161771 | 0 | 0
3.124326056 | 0 | 0
3.12449034 | 0 | 0
3.124654622 | 0 | 0
3.124818903 | 0 | 0
3.124983182 | 0 | 0
3.125147459 | 0 | 0
3.125311736 | 0 | 0
3.12547601 | 0 | 0
3.125640284 | 0 | 0
3.125804555 | 0 | 0
3.125968826 | 0 | 0
3.126133094 | 0 | 0
3.126297362 | 0 | 0
3.126461627 | 0 | 0
3.126625892 | 0 | 0
3.126790155 | 0 | 0
3.126954416 | 0 | 0
3.127118676 | 0 | 0
3.127282934 | 0 | 0
3.127447191 | 0 | 0
3.127611446 | 0 | 0
3.1277757 | 0 | 0
3.127939953 | 0 | 0
3.128104203 | 0 | 0
3.128268453 | 0 | 0
3.128432701 | 0 | 0
3.128596947 | 0 | 0
3.128761192 | 0 | 0
3.128925436 | 0 | 0
3.129089678 | 0 | 0
3.129253918 | 0 | 0
3.129418157 | 0 | 0
3.129582395 | 0 | 0
3.129746631 | 0 | 0
3.129910865 | 0 | 0
3.130075098 | 0 | 0
3.13023933 | 0 | 0
3.13040356 | 0 | 0
3.130567788 | 0 | 0
3.130732015 | 0 | 0
3.130896241 | 0 | 0
3.131060465 | 0 | 0
3.131224688 | 0 | 0
3.131388909 | 0 | 0
3.131553128 | 0 | 0
3.131717347 | 0 | 0
3.131881563 | 0 | 0
3.132045778 | 0 | 0
3.132209992 | 0 | 0
3.132374204 | 0 | 0
3.132538415 | 0 | 0
3.132702624 | 0 | 0
3.132866832 | 0 | 0
3.133031038 | 0 | 0
3.133195243 | 0 | 0
3.133359446 | 0 | 0
3.133523648 | 0 | 0
3.133687848 | 0 | 0
3.133852047 | 0 | 0
3.134016244 | 0 | 0
3.13418044 | 0 | 0
3.134344634 | 0 | 0
3.134508827 | 0 | 0
3.134673018 | 0 | 0
3.134837208 | 0 | 0
3.135001396 | 0 | 0
3.135165583 | 0 | 0
3.135329768 | 0 | 0
3.135493952 | 0 | 0
3.135658134 | 0 | 0
3.135822315 | 0 | 0
3.135986495 | 0 | 0
3.136150673 | 0 | 0
3.136314849 | 0 | 0
3.136479024 | 0 | 0
3.136643197 | 0 | 0
3.136807369 | 0 | 0
3.136971539 | 0 | 0
3.137135708 | 0 | 0
3.137299876 | 0 | 0
3.137464042 | 0 | 0
3.137628206 | 0 | 0
3.137792369 | 0 | 0
3.13795653 | 0 | 0
3.13812069 | 0 | 0
3.138284849 | 0 | 0
3.138449006 | 0 | 0
3.138613161 | 0 | 0
3.138777315 | 0 | 0
3.138941468 | 0 | 0
3.139105619 | 0 | 0
3.139269768 | 0 | 0
3.139433916 | 0 | 0
3.139598063 | 0 | 0
3.139762208 | 0 | 0
3.139926351 | 0 | 0
3.140090493 | 0 | 0
3.140254634 | 0 | 0
3.140418773 | 0 | 0
3.14058291 | 0 | 0
3.140747046 | 0 | 0
3.140911181 | 0 | 0
3.141075314 | 0 | 0
3.141239445 | 0 | 0
3.141403576 | 0 | 0
3.141567704 | 0 | 0
3.141731831 | 0 | 0
3.141895957 | 0 | 0
3.142060081 | 0 | 0
3.142224203 | 0 | 0
3.142388324 | 0 | 0
3.142552444 | 0 | 0
3.142716562 | 0 | 0
3.142880679 | 0 | 0
3.143044794 | 0 | 0
3.143208907 | 0 | 0
3.14337302 | 0 | 0
3.14353713 | 0 | 0
3.143701239 | 0 | 0
3.143865347 | 0 | 0
3.144029453 | 0 | 0
3.144193558 | 0 | 0
3.144357661 | 0 | 0
3.144521762 | 0 | 0
3.144685863 | 0 | 0
3.144849961 | 0 | 0
3.145014058 | 0 | 0
3.145178154 | 0 | 0
3.145342248 | 0 | 0
3.145506341 | 0 | 0
3.145670432 | 0 | 0
3.145834522 | 0 | 0
3.14599861 | 0 | 0
3.146162696 | 0 | 0
3.146326782 | 0 | 0
3.146490865 | 0 | 0
3.146654947 | 0 | 0
3.146819028 | 0 | 0
3.146983107 | 0 | 0
3.147147185 | 0 | 0
3.147311261 | 0 | 0
3.147475336 | 0 | 0
3.147639409 | 0 | 0
3.147803481 | 0 | 0
3.147967551 | 0 | 0
3.14813162 | 0 | 0
3.148295687 | 0 | 0
3.148459752 | 0 | 0
3.148623817 | 0 | 0
3.148787879 | 0 | 0
3.148951941 | 0 | 0
3.149116 | 0 | 0
3.149280058 | 0 | 0
3.149444115 | 0 | 0
3.14960817 | 0 | 0
3.149772224 | 0 | 0
3.149936276 | 0 | 0
3.150100327 | 0 | 0
3.150264376 | 0 | 0
3.150428424 | 0 | 0
3.15059247 | 0 | 0
3.150756515 | 0 | 0
3.150920558 | 0 | 0
3.1510846 | 0 | 0
3.15124864 | 0 | 0
3.151412679 | 0 | 0
3.151576716 | 0 | 0
3.151740752 | 0 | 0
3.151904786 | 0 | 0
3.152068818 | 0 | 0
3.15223285 | 0 | 0
3.152396879 | 0 | 0
3.152560908 | 0 | 0
3.152724934 | 0 | 0
3.152888959 | 0 | 0
3.153052983 | 0 | 0
3.153217005 | 0 | 0
3.153381026 | 0 | 0
3.153545045 | 0 | 0
3.153709063 | 0 | 0
3.153873079 | 0 | 0
3.154037094 | 0 | 0
3.154201107 | 0 | 0
3.154365119 | 0 | 0
3.154529129 | 0 | 0
3.154693138 | 0 | 0
3.154857145 | 0 | 0
3.15502115 | 0 | 0
3.155185155 | 0 | 0
3.155349157 | 0 | 0
3.155513159 | 0 | 0
3.155677158 | 0 | 0
3.155841156 | 0 | 0
3.156005153 | 0 | 0
3.156169148 | 0 | 0
3.156333142 | 0 | 0
3.156497134 | 0 | 0
3.156661125 | 0 | 0
3.156825114 | 0 | 0
3.156989102 | 0 | 0
3.157153088 | 0 | 0
3.157317072 | 0 | 0
3.157481056 | 0 | 0
3.157645037 | 0 | 0
3.157809017 | 0 | 0
3.157972996 | 0 | 0
3.158136973 | 0 | 0
3.158300949 | 0 | 0
3.158464923 | 0 | 0
3.158628896 | 0 | 0
3.158792867 | 0 | 0
3.158956836 | 0 | 0
3.159120804 | 0 | 0
3.159284771 | 0 | 0
3.159448736 | 0 | 0
3.1596127 | 0 | 0
3.159776662 | 0 | 0
3.159940623 | 0 | 0
3.160104582 | 0 | 0
3.160268539 | 0 | 0
3.160432495 | 0 | 0
3.16059645 | 0 | 0
3.160760403 | 0 | 0
3.160924355 | 0 | 0
3.161088305 | 0 | 0
3.161252253 | 0 | 0
3.1614162 | 0 | 0
3.161580146 | 0 | 0
3.16174409 | 0 | 0
3.161908032 | 0 | 0
3.162071974 | 0 | 0
3.162235913 | 0 | 0
3.162399851 | 0 | 0
3.162563788 | 0 | 0
3.162727723 | 0 | 0
3.162891656 | 0 | 0
3.163055588 | 0 | 0
3.163219519 | 0 | 0
3.163383448 | 0 | 0
3.163547375 | 0 | 0
3.163711301 | 0 | 0
3.163875226 | 0 | 0
3.164039149 | 0 | 0
3.16420307 | 0 | 0
3.16436699 | 0 | 0
3.164530909 | 0 | 0
3.164694826 | 0 | 0
3.164858741 | 0 | 0
3.165022655 | 0 | 0
3.165186567 | 0 | 0
3.165350478 | 0 | 0
3.165514388 | 0 | 0
3.165678296 | 0 | 0
3.165842202 | 0 | 0
3.166006107 | 0 | 0
3.16617001 | 0 | 0
3.166333912 | 0 | 0
3.166497813 | 0 | 0
3.166661711 | 0 | 0
3.166825609 | 0 | 0
3.166989505 | 0 | 0
3.167153399 | 0 | 0
3.167317292 | 0 | 0
3.167481183 | 0 | 0
3.167645073 | 0 | 0
3.167808961 | 0 | 0
3.167972848 | 0 | 0
3.168136734 | 0 | 0
3.168300617 | 0 | 0
3.1684645 | 0 | 0
3.16862838 | 0 | 0
3.16879226 | 0 | 0
3.168956137 | 0 | 0
3.169120014 | 0 | 0
3.169283888 | 0 | 0
3.169447762 | 0 | 0
3.169611633 | 0 | 0
3.169775504 | 0 | 0
3.169939372 | 0 | 0
3.17010324 | 0 | 0
3.170267105 | 0 | 0
3.170430969 | 0 | 0
3.170594832 | 0 | 0
3.170758693 | 0 | 0
3.170922553 | 0 | 0
3.171086411 | 0 | 0
3.171250268 | 0 | 0
3.171414123 | 0 | 0
3.171577977 | 0 | 0
3.171741829 | 0 | 0
3.171905679 | 0 | 0
3.172069528 | 0 | 0
3.172233376 | 0 | 0
3.172397222 | 0 | 0
3.172561067 | 0 | 0
3.17272491 | 0 | 0
3.172888751 | 0 | 0
3.173052591 | 0 | 0
3.17321643 | 0 | 0
3.173380267 | 0 | 0
3.173544102 | 0 | 0
3.173707936 | 0 | 0
3.173871769 | 0 | 0
3.1740356 | 0 | 0
3.174199429 | 0 | 0
3.174363257 | 0 | 0
3.174527084 | 0 | 0
3.174690909 | 0 | 0
3.174854732 | 0 | 0
3.175018554 | 0 | 0
3.175182374 | 0 | 0
3.175346193 | 0 | 0
3.175510011 | 0 | 0
3.175673826 | 0 | 0
3.175837641 | 0 | 0
3.176001454 | 0 | 0
3.176165265 | 0 | 0
3.176329075 | 0 | 0
3.176492883 | 0 | 0
3.17665669 | 0 | 0
3.176820495 | 0 | 0
3.176984299 | 0 | 0
3.177148101 | 0 | 0
3.177311902 | 0 | 0
3.177475701 | 0 | 0
3.177639499 | 0 | 0
3.177803295 | 0 | 0
3.17796709 | 0 | 0
3.178130883 | 0 | 0
3.178294675 | 0 | 0
3.178458465 | 0 | 0
3.178622253 | 0 | 0
3.178786041 | 0 | 0
3.178949826 | 0 | 0
3.17911361 | 0 | 0
3.179277393 | 0 | 0
3.179441174 | 0 | 0
3.179604953 | 0 | 0
3.179768732 | 0 | 0
3.179932508 | 0 | 0
3.180096283 | 0 | 0
3.180260057 | 0 | 0
3.180423829 | 0 | 0
3.180587599 | 0 | 0
3.180751368 | 0 | 0
3.180915135 | 0 | 0
3.181078901 | 0 | 0
3.181242666 | 0 | 0
3.181406429 | 0 | 0
3.18157019 | 0 | 0
3.18173395 | 0 | 0
3.181897708 | 0 | 0
3.182061465 | 0 | 0
3.182225221 | 0 | 0
3.182388974 | 0 | 0
3.182552727 | 0 | 0
3.182716478 | 0 | 0
3.182880227 | 0 | 0
3.183043975 | 0 | 0
3.183207721 | 0 | 0
3.183371466 | 0 | 0
3.183535209 | 0 | 0
3.183698951 | 0 | 0
3.183862691 | 0 | 0
3.184026429 | 0 | 0
3.184190167 | 0 | 0
3.184353902 | 0 | 0
3.184517636 | 0 | 0
3.184681369 | 0 | 0
3.1848451 | 0 | 0
3.18500883 | 0 | 0
3.185172558 | 0 | 0
3.185336284 | 0 | 0
3.185500009 | 0 | 0
3.185663733 | 0 | 0
3.185827455 | 0 | 0
3.185991175 | 0 | 0
3.186154894 | 0 | 0
3.186318612 | 0 | 0
3.186482328 | 0 | 0
3.186646042 | 0 | 0
3.186809755 | 0 | 0
3.186973466 | 0 | 0
3.187137176 | 0 | 0
3.187300885 | 0 | 0
3.187464591 | 0 | 0
3.187628297 | 0 | 0
3.187792001 | 0 | 0
3.187955703 | 0 | 0
3.188119404 | 0 | 0
3.188283103 | 0 | 0
3.188446801 | 0 | 0
3.188610497 | 0 | 0
3.188774191 | 0 | 0
3.188937885 | 0 | 0
3.189101576 | 0 | 0
3.189265266 | 0 | 0
3.189428955 | 0 | 0
3.189592642 | 0 | 0
3.189756328 | 0 | 0
3.189920012 | 0 | 0
3.190083694 | 0 | 0
3.190247375 | 0 | 0
3.190411055 | 0 | 0
3.190574733 | 0 | 0
3.190738409 | 0 | 0
3.190902084 | 0 | 0
3.191065758 | 0 | 0
3.19122943 | 0 | 0
3.1913931 | 0 | 0
3.191556769 | 0 | 0
3.191720436 | 0 | 0
3.191884102 | 0 | 0
3.192047767 | 0 | 0
3.192211429 | 0 | 0
3.192375091 | 0 | 0
3.19253875 | 0 | 0
3.192702409 | 0 | 0
3.192866065 | 0 | 0
3.193029721 | 0 | 0
3.193193374 | 0 | 0
3.193357027 | 0 | 0
3.193520677 | 0 | 0
3.193684326 | 0 | 0
3.193847974 | 0 | 0
3.19401162 | 0 | 0
3.194175265 | 0 | 0
3.194338908 | 0 | 0
3.194502549 | 0 | 0
3.194666189 | 0 | 0
3.194829828 | 0 | 0
3.194993465 | 0 | 0
3.1951571 | 0 | 0
3.195320734 | 0 | 0
3.195484366 | 0 | 0
3.195647997 | 0 | 0
3.195811627 | 0 | 0
3.195975254 | 0 | 0
3.196138881 | 0 | 0
3.196302506 | 0 | 0
3.196466129 | 0 | 0
3.196629751 | 0 | 0
3.196793371 | 0 | 0
3.19695699 | 0 | 0
3.197120607 | 0 | 0
3.197284222 | 0 | 0
3.197447837 | 0 | 0
3.197611449 | 0 | 0
3.19777506 | 0 | 0
3.19793867 | 0 | 0
3.198102278 | 0 | 0
3.198265884 | 0 | 0
3.19842949 | 0 | 0
3.198593093 | 0 | 0
3.198756695 | 0 | 0
3.198920295 | 0 | 0
3.199083894 | 0 | 0
3.199247492 | 0 | 0
3.199411088 | 0 | 0
3.199574682 | 0 | 0
3.199738275 | 0 | 0
3.199901866 | 0 | 0
3.200065456 | 0 | 0
3.200229044 | 0 | 0
3.200392631 | 0 | 0
3.200556216 | 0 | 0
3.2007198 | 0 | 0
3.200883382 | 0 | 0
3.201046963 | 0 | 0
3.201210542 | 0 | 0
3.201374119 | 0 | 0
3.201537695 | 0 | 0
3.20170127 | 0 | 0
3.201864843 | 0 | 0
3.202028415 | 0 | 0
3.202191985 | 0 | 0
3.202355553 | 0 | 0
3.20251912 | 0 | 0
3.202682685 | 0 | 0
3.202846249 | 0 | 0
3.203009812 | 0 | 0
3.203173372 | 0 | 0
3.203336932 | 0 | 0
3.20350049 | 0 | 0
3.203664046 | 0 | 0
3.203827601 | 0 | 0
3.203991154 | 0 | 0
3.204154705 | 0 | 0
3.204318256 | 0 | 0
3.204481804 | 0 | 0
3.204645351 | 0 | 0
3.204808897 | 0 | 0
3.204972441 | 0 | 0
3.205135984 | 0 | 0
3.205299525 | 0 | 0
3.205463064 | 0 | 0
3.205626602 | 0 | 0
3.205790138 | 0 | 0
3.205953673 | 0 | 0
3.206117207 | 0 | 0
3.206280739 | 0 | 0
3.206444269 | 0 | 0
3.206607798 | 0 | 0
3.206771325 | 0 | 0
3.206934851 | 0 | 0
3.207098375 | 0 | 0
3.207261898 | 0 | 0
3.207425419 | 0 | 0
3.207588938 | 0 | 0
3.207752457 | 0 | 0
3.207915973 | 0 | 0
3.208079488 | 0 | 0
3.208243002 | 0 | 0
3.208406514 | 0 | 0
3.208570024 | 0 | 0
3.208733533 | 0 | 0
3.208897041 | 0 | 0
3.209060547 | 0 | 0
3.209224051 | 0 | 0
3.209387554 | 0 | 0
3.209551055 | 0 | 0
3.209714555 | 0 | 0
3.209878053 | 0 | 0
3.21004155 | 0 | 0
3.210205045 | 0 | 0
3.210368539 | 0 | 0
3.210532031 | 0 | 0
3.210695522 | 0 | 0
3.210859011 | 0 | 0
3.211022498 | 0 | 0
3.211185984 | 0 | 0
3.211349469 | 0 | 0
3.211512952 | 0 | 0
3.211676433 | 0 | 0
3.211839913 | 0 | 0
3.212003392 | 0 | 0
3.212166868 | 0 | 0
3.212330344 | 0 | 0
3.212493818 | 0 | 0
3.21265729 | 0 | 0
3.212820761 | 0 | 0
3.21298423 | 0 | 0
3.213147698 | 0 | 0
3.213311164 | 0 | 0
3.213474628 | 0 | 0
3.213638091 | 0 | 0
3.213801553 | 0 | 0
3.213965013 | 0 | 0
3.214128472 | 0 | 0
3.214291929 | 0 | 0
3.214455384 | 0 | 0
3.214618838 | 0 | 0
3.21478229 | 0 | 0
3.214945741 | 0 | 0
3.215109191 | 0 | 0
3.215272638 | 0 | 0
3.215436085 | 0 | 0
3.215599529 | 0 | 0
3.215762973 | 0 | 0
3.215926414 | 0 | 0
3.216089854 | 0 | 0
3.216253293 | 0 | 0
3.21641673 | 0 | 0
3.216580166 | 0 | 0
3.2167436 | 0 | 0
3.216907032 | 0 | 0
3.217070463 | 0 | 0
3.217233893 | 0 | 0
3.217397321 | 0 | 0
3.217560747 | 0 | 0
3.217724172 | 0 | 0
3.217887595 | 0 | 0
3.218051017 | 0 | 0
3.218214437 | 0 | 0
3.218377856 | 0 | 0
3.218541273 | 0 | 0
3.218704689 | 0 | 0
3.218868103 | 0 | 0
3.219031515 | 0 | 0
3.219194926 | 0 | 0
3.219358336 | 0 | 0
3.219521744 | 0 | 0
3.21968515 | 0 | 0
3.219848555 | 0 | 0
3.220011959 | 0 | 0
3.220175361 | 0 | 0
3.220338761 | 0 | 0
3.22050216 | 0 | 0
3.220665557 | 0 | 0
3.220828953 | 0 | 0
3.220992347 | 0 | 0
3.22115574 | 0 | 0
3.221319131 | 0 | 0
3.22148252 | 0 | 0
3.221645908 | 0 | 0
3.221809295 | 0 | 0
3.22197268 | 0 | 0
3.222136063 | 0 | 0
3.222299445 | 0 | 0
3.222462826 | 0 | 0
3.222626205 | 0 | 0
3.222789582 | 0 | 0
3.222952958 | 0 | 0
3.223116332 | 0 | 0
3.223279705 | 0 | 0
3.223443076 | 0 | 0
3.223606445 | 0 | 0
3.223769814 | 0 | 0
3.22393318 | 0 | 0
3.224096545 | 0 | 0
3.224259909 | 0 | 0
3.224423271 | 0 | 0
3.224586631 | 0 | 0
3.22474999 | 0 | 0
3.224913348 | 0 | 0
3.225076703 | 0 | 0
3.225240058 | 0 | 0
3.22540341 | 0 | 0
3.225566762 | 0 | 0
3.225730111 | 0 | 0
3.22589346 | 0 | 0
3.226056806 | 0 | 0
3.226220151 | 0 | 0
3.226383495 | 0 | 0
3.226546837 | 0 | 0
3.226710177 | 0 | 0
3.226873516 | 0 | 0
3.227036854 | 0 | 0
3.22720019 | 0 | 0
3.227363524 | 0 | 0
3.227526857 | 0 | 0
3.227690188 | 0 | 0
3.227853518 | 0 | 0
3.228016846 | 0 | 0
3.228180173 | 0 | 0
3.228343498 | 0 | 0
3.228506821 | 0 | 0
3.228670144 | 0 | 0
3.228833464 | 0 | 0
3.228996783 | 0 | 0
3.2291601 | 0 | 0
3.229323416 | 0 | 0
3.229486731 | 0 | 0
3.229650044 | 0 | 0
3.229813355 | 0 | 0
3.229976665 | 0 | 0
3.230139973 | 0 | 0
3.23030328 | 0 | 0
3.230466585 | 0 | 0
3.230629888 | 0 | 0
3.23079319 | 0 | 0
3.230956491 | 0 | 0
3.23111979 | 0 | 0
3.231283087 | 0 | 0
3.231446383 | 0 | 0
3.231609678 | 0 | 0
3.231772971 | 0 | 0
3.231936262 | 0 | 0
3.232099552 | 0 | 0
3.23226284 | 0 | 0
3.232426127 | 0 | 0
3.232589412 | 0 | 0
3.232752695 | 0 | 0
3.232915977 | 0 | 0
3.233079258 | 0 | 0
3.233242537 | 0 | 0
3.233405814 | 0 | 0
3.23356909 | 0 | 0
3.233732365 | 0 | 0
3.233895638 | 0 | 0
3.234058909 | 0 | 0
3.234222179 | 0 | 0
3.234385447 | 0 | 0
3.234548714 | 0 | 0
3.234711979 | 0 | 0
3.234875242 | 0 | 0
3.235038504 | 0 | 0
3.235201765 | 0 | 0
3.235365024 | 0 | 0
3.235528281 | 0 | 0
3.235691537 | 0 | 0
3.235854792 | 0 | 0
3.236018044 | 0 | 0
3.236181296 | 0 | 0
3.236344546 | 0 | 0
3.236507794 | 0 | 0
3.23667104 | 0 | 0
3.236834286 | 0 | 0
3.236997529 | 0 | 0
3.237160771 | 0 | 0
3.237324012 | 0 | 0
3.237487251 | 0 | 0
3.237650488 | 0 | 0
3.237813724 | 0 | 0
3.237976958 | 0 | 0
3.238140191 | 0 | 0
3.238303422 | 0 | 0
3.238466652 | 0 | 0
3.23862988 | 0 | 0
3.238793107 | 0 | 0
3.238956332 | 0 | 0
3.239119555 | 0 | 0
3.239282777 | 0 | 0
3.239445998 | 0 | 0
3.239609217 | 0 | 0
3.239772434 | 0 | 0
3.23993565 | 0 | 0
3.240098864 | 0 | 0
3.240262077 | 0 | 0
3.240425288 | 0 | 0
3.240588498 | 0 | 0
3.240751706 | 0 | 0
3.240914913 | 0 | 0
3.241078118 | 0 | 0
3.241241321 | 0 | 0
3.241404523 | 0 | 0
3.241567724 | 0 | 0
3.241730923 | 0 | 0
3.24189412 | 0 | 0
3.242057316 | 0 | 0
3.24222051 | 0 | 0
3.242383703 | 0 | 0
3.242546894 | 0 | 0
3.242710083 | 0 | 0
3.242873272 | 0 | 0
3.243036458 | 0 | 0
3.243199643 | 0 | 0
3.243362826 | 0 | 0
3.243526008 | 0 | 0
3.243689189 | 0 | 0
3.243852368 | 0 | 0
3.244015545 | 0 | 0
3.244178721 | 0 | 0
3.244341895 | 0 | 0
3.244505067 | 0 | 0
3.244668238 | 0 | 0
3.244831408 | 0 | 0
3.244994576 | 0 | 0
3.245157742 | 0 | 0
3.245320907 | 0 | 0
3.245484071 | 0 | 0
3.245647233 | 0 | 0
3.245810393 | 0 | 0
3.245973552 | 0 | 0
3.246136709 | 0 | 0
3.246299864 | 0 | 0
3.246463018 | 0 | 0
3.246626171 | 0 | 0
3.246789322 | 0 | 0
3.246952471 | 0 | 0
3.247115619 | 0 | 0
3.247278766 | 0 | 0
3.247441911 | 0 | 0
3.247605054 | 0 | 0
3.247768196 | 0 | 0
3.247931336 | 0 | 0
3.248094474 | 0 | 0
3.248257612 | 0 | 0
3.248420747 | 0 | 0
3.248583881 | 0 | 0
3.248747014 | 0 | 0
3.248910144 | 0 | 0
3.249073274 | 0 | 0
3.249236402 | 0 | 0
3.249399528 | 0 | 0
3.249562653 | 0 | 0
3.249725776 | 0 | 0
3.249888897 | 0 | 0
3.250052018 | 0 | 0
3.250215136 | 0 | 0
3.250378253 | 0 | 0
3.250541369 | 0 | 0
3.250704482 | 0 | 0
3.250867595 | 0 | 0
3.251030706 | 0 | 0
3.251193815 | 0 | 0
3.251356923 | 0 | 0
3.251520029 | 0 | 0
3.251683133 | 0 | 0
3.251846236 | 0 | 0
3.252009338 | 0 | 0
3.252172438 | 0 | 0
3.252335536 | 0 | 0
3.252498633 | 0 | 0
3.252661728 | 0 | 0
3.252824822 | 0 | 0
3.252987914 | 0 | 0
3.253151005 | 0 | 0
3.253314094 | 0 | 0
3.253477182 | 0 | 0
3.253640268 | 0 | 0
3.253803352 | 0 | 0
3.253966435 | 0 | 0
3.254129517 | 0 | 0
3.254292597 | 0 | 0
3.254455675 | 0 | 0
3.254618752 | 0 | 0
3.254781827 | 0 | 0
3.2549449 | 0 | 0
3.255107973 | 0 | 0
3.255271043 | 0 | 0
3.255434112 | 0 | 0
3.25559718 | 0 | 0
3.255760245 | 0 | 0
3.25592331 | 0 | 0
3.256086373 | 0 | 0
3.256249434 | 0 | 0
3.256412494 | 0 | 0
3.256575552 | 0 | 0
3.256738608 | 0 | 0
3.256901663 | 0 | 0
3.257064717 | 0 | 0
3.257227769 | 0 | 0
3.257390819 | 0 | 0
3.257553868 | 0 | 0
3.257716915 | 0 | 0
3.257879961 | 0 | 0
3.258043005 | 0 | 0
3.258206048 | 0 | 0
3.258369089 | 0 | 0
3.258532129 | 0 | 0
3.258695167 | 0 | 0
3.258858203 | 0 | 0
3.259021238 | 0 | 0
3.259184271 | 0 | 0
3.259347303 | 0 | 0
3.259510333 | 0 | 0
3.259673362 | 0 | 0
3.259836389 | 0 | 0
3.259999415 | 0 | 0
3.260162439 | 0 | 0
3.260325461 | 0 | 0
3.260488482 | 0 | 0
3.260651501 | 0 | 0
3.260814519 | 0 | 0
3.260977536 | 0 | 0
3.26114055 | 0 | 0
3.261303563 | 0 | 0
3.261466575 | 0 | 0
3.261629585 | 0 | 0
3.261792594 | 0 | 0
3.261955601 | 0 | 0
3.262118606 | 0 | 0
3.26228161 | 0 | 0
3.262444612 | 0 | 0
3.262607613 | 0 | 0
3.262770612 | 0 | 0
3.26293361 | 0 | 0
3.263096606 | 0 | 0
3.2632596 | 0 | 0
3.263422593 | 0 | 0
3.263585585 | 0 | 0
3.263748575 | 0 | 0
3.263911563 | 0 | 0
3.26407455 | 0 | 0
3.264237535 | 0 | 0
3.264400519 | 0 | 0
3.264563501 | 0 | 0
3.264726481 | 0 | 0
3.26488946 | 0 | 0
3.265052438 | 0 | 0
3.265215414 | 0 | 0
3.265378388 | 0 | 0
3.265541361 | 0 | 0
3.265704332 | 0 | 0
3.265867302 | 0 | 0
3.26603027 | 0 | 0
3.266193236 | 0 | 0
3.266356201 | 0 | 0
3.266519165 | 0 | 0
3.266682127 | 0 | 0
3.266845087 | 0 | 0
3.267008046 | 0 | 0
3.267171003 | 0 | 0
3.267333959 | 0 | 0
3.267496913 | 0 | 0
3.267659865 | 0 | 0
3.267822816 | 0 | 0
3.267985766 | 0 | 0
3.268148714 | 0 | 0
3.26831166 | 0 | 0
3.268474605 | 0 | 0
3.268637548 | 0 | 0
3.26880049 | 0 | 0
3.26896343 | 0 | 0
3.269126368 | 0 | 0
3.269289306 | 0 | 0
3.269452241 | 0 | 0
3.269615175 | 0 | 0
3.269778107 | 0 | 0
3.269941038 | 0 | 0
3.270103967 | 0 | 0
3.270266895 | 0 | 0
3.270429821 | 0 | 0
3.270592746 | 0 | 0
3.270755669 | 0 | 0
3.27091859 | 0 | 0
3.27108151 | 0 | 0
3.271244428 | 0 | 0
3.271407345 | 0 | 0
3.27157026 | 0 | 0
3.271733174 | 0 | 0
3.271896086 | 0 | 0
3.272058997 | 0 | 0
3.272221906 | 0 | 0
3.272384813 | 0 | 0
3.272547719 | 0 | 0
3.272710623 | 0 | 0
3.272873526 | 0 | 0
3.273036427 | 0 | 0
3.273199327 | 0 | 0
3.273362225 | 0 | 0
3.273525121 | 0 | 0
3.273688016 | 0 | 0
3.27385091 | 0 | 0
3.274013802 | 0 | 0
3.274176692 | 0 | 0
3.274339581 | 0 | 0
3.274502468 | 0 | 0
3.274665354 | 0 | 0
3.274828238 | 0 | 0
3.27499112 | 0 | 0
3.275154001 | 0 | 0
3.27531688 | 0 | 0
3.275479758 | 0 | 0
3.275642635 | 0 | 0
3.275805509 | 0 | 0
3.275968382 | 0 | 0
3.276131254 | 0 | 0
3.276294124 | 0 | 0
3.276456993 | 0 | 0
3.276619859 | 0 | 0
3.276782725 | 0 | 0
3.276945589 | 0 | 0
3.277108451 | 0 | 0
3.277271312 | 0 | 0
3.277434171 | 0 | 0
3.277597028 | 0 | 0
3.277759884 | 0 | 0
3.277922739 | 0 | 0
3.278085591 | 0 | 0
3.278248443 | 0 | 0
3.278411293 | 0 | 0
3.278574141 | 0 | 0
3.278736987 | 0 | 0
3.278899832 | 0 | 0
3.279062676 | 0 | 0
3.279225518 | 0 | 0
3.279388358 | 0 | 0
3.279551197 | 0 | 0
3.279714034 | 0 | 0
3.27987687 | 0 | 0
3.280039704 | 0 | 0
3.280202537 | 0 | 0
3.280365368 | 0 | 0
3.280528197 | 0 | 0
3.280691025 | 0 | 0
3.280853852 | 0 | 0
3.281016676 | 0 | 0
3.2811795 | 0 | 0
3.281342321 | 0 | 0
3.281505141 | 0 | 0
3.28166796 | 0 | 0
3.281830777 | 0 | 0
3.281993592 | 0 | 0
3.282156406 | 0 | 0
3.282319218 | 0 | 0
3.282482029 | 0 | 0
3.282644838 | 0 | 0
3.282807646 | 0 | 0
3.282970452 | 0 | 0
3.283133256 | 0 | 0
3.283296059 | 0 | 0
3.283458861 | 0 | 0
3.28362166 | 0 | 0
3.283784459 | 0 | 0
3.283947255 | 0 | 0
3.28411005 | 0 | 0
3.284272844 | 0 | 0
3.284435636 | 0 | 0
3.284598426 | 0 | 0
3.284761215 | 0 | 0
3.284924002 | 0 | 0
3.285086788 | 0 | 0
3.285249572 | 0 | 0
3.285412355 | 0 | 0
3.285575136 | 0 | 0
3.285737915 | 0 | 0
3.285900693 | 0 | 0
3.28606347 | 0 | 0
3.286226244 | 0 | 0
3.286389018 | 0 | 0
3.286551789 | 0 | 0
3.286714559 | 0 | 0
3.286877328 | 0 | 0
3.287040095 | 0 | 0
3.28720286 | 0 | 0
3.287365624 | 0 | 0
3.287528386 | 0 | 0
3.287691147 | 0 | 0
3.287853906 | 0 | 0
3.288016664 | 0 | 0
3.28817942 | 0 | 0
3.288342174 | 0 | 0
3.288504927 | 0 | 0
3.288667678 | 0 | 0
3.288830428 | 0 | 0
3.288993176 | 0 | 0
3.289155923 | 0 | 0
3.289318668 | 0 | 0
3.289481411 | 0 | 0
3.289644153 | 0 | 0
3.289806893 | 0 | 0
3.289969632 | 0 | 0
3.290132369 | 0 | 0
3.290295105 | 0 | 0
3.290457839 | 0 | 0
3.290620572 | 0 | 0
3.290783303 | 0 | 0
3.290946032 | 0 | 0
3.29110876 | 0 | 0
3.291271486 | 0 | 0
3.291434211 | 0 | 0
3.291596934 | 0 | 0
3.291759655 | 0 | 0
3.291922375 | 0 | 0
3.292085094 | 0 | 0
3.292247811 | 0 | 0
3.292410526 | 0 | 0
3.29257324 | 0 | 0
3.292735952 | 0 | 0
3.292898662 | 0 | 0
3.293061371 | 0 | 0
3.293224079 | 0 | 0
3.293386785 | 0 | 0
3.293549489 | 0 | 0
3.293712192 | 0 | 0
3.293874893 | 0 | 0
3.294037592 | 0 | 0
3.29420029 | 0 | 0
3.294362987 | 0 | 0
3.294525682 | 0 | 0
3.294688375 | 0 | 0
3.294851067 | 0 | 0
3.295013757 | 0 | 0
3.295176446 | 0 | 0
3.295339133 | 0 | 0
3.295501818 | 0 | 0
3.295664502 | 0 | 0
3.295827185 | 0 | 0
3.295989865 | 0 | 0
3.296152545 | 0 | 0
3.296315222 | 0 | 0
3.296477898 | 0 | 0
3.296640573 | 0 | 0
3.296803246 | 0 | 0
3.296965917 | 0 | 0
3.297128587 | 0 | 0
3.297291255 | 0 | 0
3.297453922 | 0 | 0
3.297616587 | 0 | 0
3.29777925 | 0 | 0
3.297941912 | 0 | 0
3.298104573 | 0 | 0
3.298267232 | 0 | 0
3.298429889 | 0 | 0
3.298592544 | 0 | 0
3.298755199 | 0 | 0
3.298917851 | 0 | 0
3.299080502 | 0 | 0
3.299243151 | 0 | 0
3.299405799 | 0 | 0
3.299568446 | 0 | 0
3.29973109 | 0 | 0
3.299893733 | 0 | 0
3.300056375 | 0 | 0
3.300219015 | 0 | 0
3.300381653 | 0 | 0
3.30054429 | 0 | 0
3.300706925 | 0 | 0
3.300869559 | 0 | 0
3.301032191 | 0 | 0
3.301194822 | 0 | 0
3.301357451 | 0 | 0
3.301520078 | 0 | 0
3.301682704 | 0 | 0
3.301845328 | 0 | 0
3.302007951 | 0 | 0
3.302170572 | 0 | 0
3.302333191 | 0 | 0
3.302495809 | 0 | 0
3.302658426 | 0 | 0
3.302821041 | 0 | 0
3.302983654 | 0 | 0
3.303146266 | 0 | 0
3.303308876 | 0 | 0
3.303471484 | 0 | 0
3.303634091 | 0 | 0
3.303796697 | 0 | 0
3.3039593 | 0 | 0
3.304121903 | 0 | 0
3.304284503 | 0 | 0
3.304447102 | 0 | 0
3.3046097 | 0 | 0
3.304772296 | 0 | 0
3.30493489 | 0 | 0
3.305097483 | 0 | 0
3.305260074 | 0 | 0
3.305422664 | 0 | 0
3.305585252 | 0 | 0
3.305747839 | 0 | 0
3.305910424 | 0 | 0
3.306073007 | 0 | 0
3.306235589 | 0 | 0
3.306398169 | 0 | 0
3.306560748 | 0 | 0
3.306723325 | 0 | 0
3.3068859 | 0 | 0
3.307048474 | 0 | 0
3.307211047 | 0 | 0
3.307373617 | 0 | 0
3.307536187 | 0 | 0
3.307698754 | 0 | 0
3.30786132 | 0 | 0
3.308023885 | 0 | 0
3.308186448 | 0 | 0
3.308349009 | 0 | 0
3.308511569 | 0 | 0
3.308674127 | 0 | 0
3.308836684 | 0 | 0
3.308999239 | 0 | 0
3.309161792 | 0 | 0
3.309324344 | 0 | 0
3.309486894 | 0 | 0
3.309649443 | 0 | 0
3.30981199 | 0 | 0
3.309974536 | 0 | 0
3.31013708 | 0 | 0
3.310299622 | 0 | 0
3.310462163 | 0 | 0
3.310624702 | 0 | 0
3.31078724 | 0 | 0
3.310949776 | 0 | 0
3.311112311 | 0 | 0
3.311274844 | 0 | 0
3.311437375 | 0 | 0
3.311599905 | 0 | 0
3.311762433 | 0 | 0
3.31192496 | 0 | 0
3.312087485 | 0 | 0
3.312250008 | 0 | 0
3.31241253 | 0 | 0
3.312575051 | 0 | 0
3.31273757 | 0 | 0
3.312900087 | 0 | 0
3.313062602 | 0 | 0
3.313225117 | 0 | 0
3.313387629 | 0 | 0
3.31355014 | 0 | 0
3.313712649 | 0 | 0
3.313875157 | 0 | 0
3.314037663 | 0 | 0
3.314200168 | 0 | 0
3.314362671 | 0 | 0
3.314525172 | 0 | 0
3.314687672 | 0 | 0
3.31485017 | 0 | 0
3.315012667 | 0 | 0
3.315175162 | 0 | 0
3.315337656 | 0 | 0
3.315500148 | 0 | 0
3.315662638 | 0 | 0
3.315825127 | 0 | 0
3.315987614 | 0 | 0
3.3161501 | 0 | 0
3.316312584 | 0 | 0
3.316475066 | 0 | 0
3.316637547 | 0 | 0
3.316800027 | 0 | 0
3.316962505 | 0 | 0
3.317124981 | 0 | 0
3.317287455 | 0 | 0
3.317449928 | 0 | 0
3.3176124 | 0 | 0
3.31777487 | 0 | 0
3.317937338 | 0 | 0
3.318099805 | 0 | 0
3.31826227 | 0 | 0
3.318424733 | 0 | 0
3.318587195 | 0 | 0
3.318749656 | 0 | 0
3.318912115 | 0 | 0
3.319074572 | 0 | 0
3.319237028 | 0 | 0
3.319399482 | 0 | 0
3.319561934 | 0 | 0
3.319724385 | 0 | 0
3.319886834 | 0 | 0
3.320049282 | 0 | 0
3.320211728 | 0 | 0
3.320374173 | 0 | 0
3.320536616 | 0 | 0
3.320699057 | 0 | 0
3.320861497 | 0 | 0
3.321023936 | 0 | 0
3.321186372 | 0 | 0
3.321348807 | 0 | 0
3.321511241 | 0 | 0
3.321673673 | 0 | 0
3.321836103 | 0 | 0
3.321998532 | 0 | 0
3.322160959 | 0 | 0
3.322323385 | 0 | 0
3.322485809 | 0 | 0
3.322648231 | 0 | 0
3.322810652 | 0 | 0
3.322973072 | 0 | 0
3.323135489 | 0 | 0
3.323297905 | 0 | 0
3.32346032 | 0 | 0
3.323622733 | 0 | 0
3.323785144 | 0 | 0
3.323947554 | 0 | 0
3.324109962 | 0 | 0
3.324272369 | 0 | 0
3.324434774 | 0 | 0
3.324597178 | 0 | 0
3.32475958 | 0 | 0
3.32492198 | 0 | 0
3.325084379 | 0 | 0
3.325246776 | 0 | 0
3.325409171 | 0 | 0
3.325571565 | 0 | 0
3.325733958 | 0 | 0
3.325896349 | 0 | 0
3.326058738 | 0 | 0
3.326221126 | 0 | 0
3.326383512 | 0 | 0
3.326545896 | 0 | 0
3.326708279 | 0 | 0
3.32687066 | 0 | 0
3.32703304 | 0 | 0
3.327195418 | 0 | 0
3.327357795 | 0 | 0
3.32752017 | 0 | 0
3.327682543 | 0 | 0
3.327844915 | 0 | 0
3.328007285 | 0 | 0
3.328169654 | 0 | 0
3.328332021 | 0 | 0
3.328494387 | 0 | 0
3.32865675 | 0 | 0
3.328819113 | 0 | 0
3.328981473 | 0 | 0
3.329143833 | 0 | 0
3.32930619 | 0 | 0
3.329468546 | 0 | 0
3.329630901 | 0 | 0
3.329793253 | 0 | 0
3.329955605 | 0 | 0
3.330117954 | 0 | 0
3.330280302 | 0 | 0
3.330442649 | 0 | 0
3.330604994 | 0 | 0
3.330767337 | 0 | 0
3.330929679 | 0 | 0
3.331092019 | 0 | 0
3.331254357 | 0 | 0
3.331416694 | 0 | 0
3.33157903 | 0 | 0
3.331741363 | 0 | 0
3.331903696 | 0 | 0
3.332066026 | 0 | 0
3.332228355 | 0 | 0
3.332390683 | 0 | 0
3.332553009 | 0 | 0
3.332715333 | 0 | 0
3.332877656 | 0 | 0
3.333039977 | 0 | 0
3.333202296 | 0 | 0
3.333364614 | 0 | 0
3.33352693 | 0 | 0
3.333689245 | 0 | 0
3.333851558 | 0 | 0
3.33401387 | 0 | 0
3.33417618 | 0 | 0
3.334338488 | 0 | 0
3.334500795 | 0 | 0
3.3346631 | 0 | 0
3.334825404 | 0 | 0
3.334987706 | 0 | 0
3.335150007 | 0 | 0
3.335312306 | 0 | 0
3.335474603 | 0 | 0
3.335636899 | 0 | 0
3.335799193 | 0 | 0
3.335961485 | 0 | 0
3.336123776 | 0 | 0
3.336286065 | 0 | 0
3.336448353 | 0 | 0
3.336610639 | 0 | 0
3.336772924 | 0 | 0
3.336935207 | 0 | 0
3.337097488 | 0 | 0
3.337259768 | 0 | 0
3.337422047 | 0 | 0
3.337584323 | 0 | 0
3.337746598 | 0 | 0
3.337908872 | 0 | 0
3.338071144 | 0 | 0
3.338233414 | 0 | 0
3.338395683 | 0 | 0
3.33855795 | 0 | 0
3.338720215 | 0 | 0
3.338882479 | 0 | 0
3.339044742 | 0 | 0
3.339207002 | 0 | 0
3.339369261 | 0 | 0
3.339531519 | 0 | 0
3.339693775 | 0 | 0
3.339856029 | 0 | 0
3.340018282 | 0 | 0
3.340180534 | 0 | 0
3.340342783 | 0 | 0
3.340505031 | 0 | 0
3.340667278 | 0 | 0
3.340829523 | 0 | 0
3.340991766 | 0 | 0
3.341154007 | 0 | 0
3.341316248 | 0 | 0
3.341478486 | 0 | 0
3.341640723 | 0 | 0
3.341802958 | 0 | 0
3.341965192 | 0 | 0
3.342127424 | 0 | 0
3.342289655 | 0 | 0
3.342451884 | 0 | 0
3.342614111 | 0 | 0
3.342776337 | 0 | 0
3.342938561 | 0 | 0
3.343100784 | 0 | 0
3.343263005 | 0 | 0
3.343425224 | 0 | 0
3.343587442 | 0 | 0
3.343749658 | 0 | 0
3.343911873 | 0 | 0
3.344074086 | 0 | 0
3.344236297 | 0 | 0
3.344398507 | 0 | 0
3.344560715 | 0 | 0
3.344722922 | 0 | 0
3.344885127 | 0 | 0
3.345047331 | 0 | 0
3.345209533 | 0 | 0
3.345371733 | 0 | 0
3.345533932 | 0 | 0
3.345696129 | 0 | 0
3.345858324 | 0 | 0
3.346020518 | 0 | 0
3.346182711 | 0 | 0
3.346344901 | 0 | 0
3.346507091 | 0 | 0
3.346669278 | 0 | 0
3.346831464 | 0 | 0
3.346993648 | 0 | 0
3.347155831 | 0 | 0
3.347318012 | 0 | 0
3.347480192 | 0 | 0
3.34764237 | 0 | 0
3.347804546 | 0 | 0
3.347966721 | 0 | 0
3.348128895 | 0 | 0
3.348291066 | 0 | 0
3.348453236 | 0 | 0
3.348615405 | 0 | 0
3.348777572 | 0 | 0
3.348939737 | 0 | 0
3.3491019 | 0 | 0
3.349264063 | 0 | 0
3.349426223 | 0 | 0
3.349588382 | 0 | 0
3.349750539 | 0 | 0
3.349912695 | 0 | 0
3.350074849 | 0 | 0
3.350237002 | 0 | 0
3.350399152 | 0 | 0
3.350561302 | 0 | 0
3.35072345 | 0 | 0
3.350885596 | 0 | 0
3.35104774 | 0 | 0
3.351209883 | 0 | 0
3.351372024 | 0 | 0
3.351534164 | 0 | 0
3.351696302 | 0 | 0
3.351858439 | 0 | 0
3.352020574 | 0 | 0
3.352182707 | 0 | 0
3.352344839 | 0 | 0
3.352506969 | 0 | 0
3.352669098 | 0 | 0
3.352831225 | 0 | 0
3.35299335 | 0 | 0
3.353155474 | 0 | 0
3.353317596 | 0 | 0
3.353479717 | 0 | 0
3.353641836 | 0 | 0
3.353803953 | 0 | 0
3.353966069 | 0 | 0
3.354128183 | 0 | 0
3.354290296 | 0 | 0
3.354452407 | 0 | 0
3.354614516 | 0 | 0
3.354776624 | 0 | 0
3.35493873 | 0 | 0
3.355100835 | 0 | 0
3.355262938 | 0 | 0
3.35542504 | 0 | 0
3.355587139 | 0 | 0
3.355749238 | 0 | 0
3.355911334 | 0 | 0
3.356073429 | 0 | 0
3.356235523 | 0 | 0
3.356397615 | 0 | 0
3.356559705 | 0 | 0
3.356721794 | 0 | 0
3.356883881 | 0 | 0
3.357045966 | 0 | 0
3.35720805 | 0 | 0
3.357370132 | 0 | 0
3.357532213 | 0 | 0
3.357694292 | 0 | 0
3.35785637 | 0 | 0
3.358018445 | 0 | 0
3.35818052 | 0 | 0
3.358342592 | 0 | 0
3.358504664 | 0 | 0
3.358666733 | 0 | 0
3.358828801 | 0 | 0
3.358990867 | 0 | 0
3.359152932 | 0 | 0
3.359314995 | 0 | 0
3.359477056 | 0 | 0
3.359639116 | 0 | 0
3.359801175 | 0 | 0
3.359963231 | 0 | 0
3.360125286 | 0 | 0
3.36028734 | 0 | 0
3.360449392 | 0 | 0
3.360611442 | 0 | 0
3.360773491 | 0 | 0
3.360935538 | 0 | 0
3.361097584 | 0 | 0
3.361259627 | 0 | 0
3.36142167 | 0 | 0
3.36158371 | 0 | 0
3.36174575 | 0 | 0
3.361907787 | 0 | 0
3.362069823 | 0 | 0
3.362231857 | 0 | 0
3.36239389 | 0 | 0
3.362555921 | 0 | 0
3.362717951 | 0 | 0
3.362879978 | 0 | 0
3.363042005 | 0 | 0
3.363204029 | 0 | 0
3.363366053 | 0 | 0
3.363528074 | 0 | 0
3.363690094 | 0 | 0
3.363852112 | 0 | 0
3.364014129 | 0 | 0
3.364176144 | 0 | 0
3.364338158 | 0 | 0
3.364500169 | 0 | 0
3.36466218 | 0 | 0
3.364824188 | 0 | 0
3.364986195 | 0 | 0
3.365148201 | 0 | 0
3.365310205 | 0 | 0
3.365472207 | 0 | 0
3.365634208 | 0 | 0
3.365796207 | 0 | 0
3.365958204 | 0 | 0
3.3661202 | 0 | 0
3.366282195 | 0 | 0
3.366444187 | 0 | 0
3.366606178 | 0 | 0
3.366768168 | 0 | 0
3.366930156 | 0 | 0
3.367092142 | 0 | 0
3.367254127 | 0 | 0
3.36741611 | 0 | 0
3.367578091 | 0 | 0
3.367740071 | 0 | 0
3.367902049 | 0 | 0
3.368064026 | 0 | 0
3.368226001 | 0 | 0
3.368387974 | 0 | 0
3.368549946 | 0 | 0
3.368711916 | 0 | 0
3.368873885 | 0 | 0
3.369035852 | 0 | 0
3.369197817 | 0 | 0
3.369359781 | 0 | 0
3.369521743 | 0 | 0
3.369683704 | 0 | 0
3.369845663 | 0 | 0
3.37000762 | 0 | 0
3.370169576 | 0 | 0
3.37033153 | 0 | 0
3.370493483 | 0 | 0
3.370655434 | 0 | 0
3.370817383 | 0 | 0
3.370979331 | 0 | 0
3.371141277 | 0 | 0
3.371303222 | 0 | 0
3.371465165 | 0 | 0
3.371627106 | 0 | 0
3.371789046 | 0 | 0
3.371950984 | 0 | 0
3.372112921 | 0 | 0
3.372274856 | 0 | 0
3.372436789 | 0 | 0
3.372598721 | 0 | 0
3.372760651 | 0 | 0
3.372922579 | 0 | 0
3.373084506 | 0 | 0
3.373246432 | 0 | 0
3.373408355 | 0 | 0
3.373570277 | 0 | 0
3.373732198 | 0 | 0
3.373894117 | 0 | 0
3.374056034 | 0 | 0
3.37421795 | 0 | 0
3.374379864 | 0 | 0
3.374541776 | 0 | 0
3.374703687 | 0 | 0
3.374865596 | 0 | 0
3.375027504 | 0 | 0
3.37518941 | 0 | 0
3.375351314 | 0 | 0
3.375513217 | 0 | 0
3.375675118 | 0 | 0
3.375837018 | 0 | 0
3.375998916 | 0 | 0
3.376160812 | 0 | 0
3.376322707 | 0 | 0
3.3764846 | 0 | 0
3.376646492 | 0 | 0
3.376808382 | 0 | 0
3.37697027 | 0 | 0
3.377132157 | 0 | 0
3.377294042 | 0 | 0
3.377455926 | 0 | 0
3.377617808 | 0 | 0
3.377779688 | 0 | 0
3.377941567 | 0 | 0
3.378103444 | 0 | 0
3.378265319 | 0 | 0
3.378427193 | 0 | 0
3.378589066 | 0 | 0
3.378750936 | 0 | 0
3.378912805 | 0 | 0
3.379074673 | 0 | 0
3.379236539 | 0 | 0
3.379398403 | 0 | 0
3.379560265 | 0 | 0
3.379722126 | 0 | 0
3.379883986 | 0 | 0
3.380045844 | 0 | 0
3.3802077 | 0 | 0
3.380369554 | 0 | 0
3.380531407 | 0 | 0
3.380693259 | 0 | 0
3.380855109 | 0 | 0
3.381016957 | 0 | 0
3.381178803 | 0 | 0
3.381340648 | 0 | 0
3.381502492 | 0 | 0
3.381664333 | 0 | 0
3.381826173 | 0 | 0
3.381988012 | 0 | 0
3.382149849 | 0 | 0
3.382311684 | 0 | 0
3.382473518 | 0 | 0
3.38263535 | 0 | 0
3.38279718 | 0 | 0
3.382959009 | 0 | 0
3.383120836 | 0 | 0
3.383282662 | 0 | 0
3.383444486 | 0 | 0
3.383606308 | 0 | 0
3.383768129 | 0 | 0
3.383929948 | 0 | 0
3.384091766 | 0 | 0
3.384253582 | 0 | 0
3.384415396 | 0 | 0
3.384577209 | 0 | 0
3.38473902 | 0 | 0
3.384900829 | 0 | 0
3.385062637 | 0 | 0
3.385224444 | 0 | 0
3.385386248 | 0 | 0
3.385548051 | 0 | 0
3.385709853 | 0 | 0
3.385871653 | 0 | 0
3.386033451 | 0 | 0
3.386195248 | 0 | 0
3.386357043 | 0 | 0
3.386518836 | 0 | 0
3.386680628 | 0 | 0
3.386842418 | 0 | 0
3.387004207 | 0 | 0
3.387165993 | 0 | 0
3.387327779 | 0 | 0
3.387489563 | 0 | 0
3.387651345 | 0 | 0
3.387813125 | 0 | 0
3.387974904 | 0 | 0
3.388136681 | 0 | 0
3.388298457 | 0 | 0
3.388460231 | 0 | 0
3.388622003 | 0 | 0
3.388783774 | 0 | 0
3.388945543 | 0 | 0
3.389107311 | 0 | 0
3.389269077 | 0 | 0
3.389430841 | 0 | 0
3.389592604 | 0 | 0
3.389754365 | 0 | 0
3.389916125 | 0 | 0
3.390077883 | 0 | 0
3.390239639 | 0 | 0
3.390401394 | 0 | 0
3.390563147 | 0 | 0
3.390724898 | 0 | 0
3.390886648 | 0 | 0
3.391048396 | 0 | 0
3.391210143 | 0 | 0
3.391371888 | 0 | 0
3.391533631 | 0 | 0
3.391695373 | 0 | 0
3.391857113 | 0 | 0
3.392018852 | 0 | 0
3.392180589 | 0 | 0
3.392342324 | 0 | 0
3.392504058 | 0 | 0
3.39266579 | 0 | 0
3.39282752 | 0 | 0
3.392989249 | 0 | 0
3.393150977 | 0 | 0
3.393312702 | 0 | 0
3.393474426 | 0 | 0
3.393636149 | 0 | 0
3.393797869 | 0 | 0
3.393959589 | 0 | 0
3.394121306 | 0 | 0
3.394283022 | 0 | 0
3.394444736 | 0 | 0
3.394606449 | 0 | 0
3.39476816 | 0 | 0
3.39492987 | 0 | 0
3.395091578 | 0 | 0
3.395253284 | 0 | 0
3.395414988 | 0 | 0
3.395576691 | 0 | 0
3.395738393 | 0 | 0
3.395900093 | 0 | 0
3.396061791 | 0 | 0
3.396223487 | 0 | 0
3.396385182 | 0 | 0
3.396546876 | 0 | 0
3.396708567 | 0 | 0
3.396870257 | 0 | 0
3.397031946 | 0 | 0
3.397193633 | 0 | 0
3.397355318 | 0 | 0
3.397517002 | 0 | 0
3.397678683 | 0 | 0
3.397840364 | 0 | 0
3.398002043 | 0 | 0
3.39816372 | 0 | 0
3.398325395 | 0 | 0
3.398487069 | 0 | 0
3.398648742 | 0 | 0
3.398810412 | 0 | 0
3.398972081 | 0 | 0
3.399133749 | 0 | 0
3.399295415 | 0 | 0
3.399457079 | 0 | 0
3.399618741 | 0 | 0
3.399780402 | 0 | 0
3.399942062 | 0 | 0
3.400103719 | 0 | 0
3.400265375 | 0 | 0
3.40042703 | 0 | 0
3.400588683 | 0 | 0
3.400750334 | 0 | 0
3.400911984 | 0 | 0
3.401073632 | 0 | 0
3.401235278 | 0 | 0
3.401396923 | 0 | 0
3.401558566 | 0 | 0
3.401720208 | 0 | 0
3.401881848 | 0 | 0
3.402043486 | 0 | 0
3.402205123 | 0 | 0
3.402366758 | 0 | 0
3.402528391 | 0 | 0
3.402690023 | 0 | 0
3.402851653 | 0 | 0
3.403013282 | 0 | 0
3.403174909 | 0 | 0
3.403336534 | 0 | 0
3.403498158 | 0 | 0
3.40365978 | 0 | 0
3.4038214 | 0 | 0
3.403983019 | 0 | 0
3.404144637 | 0 | 0
3.404306252 | 0 | 0
3.404467866 | 0 | 0
3.404629479 | 0 | 0
3.404791089 | 0 | 0
3.404952698 | 0 | 0
3.405114306 | 0 | 0
3.405275912 | 0 | 0
3.405437516 | 0 | 0
3.405599119 | 0 | 0
3.40576072 | 0 | 0
3.405922319 | 0 | 0
3.406083917 | 0 | 0
3.406245513 | 0 | 0
3.406407108 | 0 | 0
3.406568701 | 0 | 0
3.406730292 | 0 | 0
3.406891882 | 0 | 0
3.40705347 | 0 | 0
3.407215056 | 0 | 0
3.407376641 | 0 | 0
3.407538224 | 0 | 0
3.407699806 | 0 | 0
3.407861386 | 0 | 0
3.408022964 | 0 | 0
3.408184541 | 0 | 0
3.408346116 | 0 | 0
3.40850769 | 0 | 0
3.408669261 | 0 | 0
3.408830832 | 0 | 0
3.4089924 | 0 | 0
3.409153967 | 0 | 0
3.409315533 | 0 | 0
3.409477096 | 0 | 0
3.409638658 | 0 | 0
3.409800219 | 0 | 0
3.409961778 | 0 | 0
3.410123335 | 0 | 0
3.410284891 | 0 | 0
3.410446445 | 0 | 0
3.410607997 | 0 | 0
3.410769548 | 0 | 0
3.410931097 | 0 | 0
3.411092645 | 0 | 0
3.41125419 | 0 | 0
3.411415735 | 0 | 0
3.411577277 | 0 | 0
3.411738818 | 0 | 0
3.411900358 | 0 | 0
3.412061895 | 0 | 0
3.412223432 | 0 | 0
3.412384966 | 0 | 0
3.412546499 | 0 | 0
3.41270803 | 0 | 0
3.41286956 | 0 | 0
3.413031088 | 0 | 0
3.413192614 | 0 | 0
3.413354139 | 0 | 0
3.413515662 | 0 | 0
3.413677184 | 0 | 0
3.413838704 | 0 | 0
3.414000222 | 0 | 0
3.414161739 | 0 | 0
3.414323254 | 0 | 0
3.414484767 | 0 | 0
3.414646279 | 0 | 0
3.414807789 | 0 | 0
3.414969298 | 0 | 0
3.415130804 | 0 | 0
3.41529231 | 0 | 0
3.415453813 | 0 | 0
3.415615315 | 0 | 0
3.415776816 | 0 | 0
3.415938315 | 0 | 0
3.416099812 | 0 | 0
3.416261307 | 0 | 0
3.416422801 | 0 | 0
3.416584293 | 0 | 0
3.416745784 | 0 | 0
3.416907273 | 0 | 0
3.41706876 | 0 | 0
3.417230246 | 0 | 0
3.41739173 | 0 | 0
3.417553213 | 0 | 0
3.417714694 | 0 | 0
3.417876173 | 0 | 0
3.418037651 | 0 | 0
3.418199127 | 0 | 0
3.418360601 | 0 | 0
3.418522074 | 0 | 0
3.418683545 | 0 | 0
3.418845014 | 0 | 0
3.419006482 | 0 | 0
3.419167948 | 0 | 0
3.419329413 | 0 | 0
3.419490876 | 0 | 0
3.419652337 | 0 | 0
3.419813797 | 0 | 0
3.419975255 | 0 | 0
3.420136712 | 0 | 0
3.420298166 | 0 | 0
3.42045962 | 0 | 0
3.420621071 | 0 | 0
3.420782521 | 0 | 0
3.42094397 | 0 | 0
3.421105416 | 0 | 0
3.421266861 | 0 | 0
3.421428305 | 0 | 0
3.421589747 | 0 | 0
3.421751187 | 0 | 0
3.421912625 | 0 | 0
3.422074062 | 0 | 0
3.422235498 | 0 | 0
3.422396931 | 0 | 0
3.422558363 | 0 | 0
3.422719794 | 0 | 0
3.422881223 | 0 | 0
3.42304265 | 0 | 0
3.423204075 | 0 | 0
3.423365499 | 0 | 0
3.423526921 | 0 | 0
3.423688342 | 0 | 0
3.423849761 | 0 | 0
3.424011178 | 0 | 0
3.424172594 | 0 | 0
3.424334008 | 0 | 0
3.424495421 | 0 | 0
3.424656832 | 0 | 0
3.424818241 | 0 | 0
3.424979649 | 0 | 0
3.425141054 | 0 | 0
3.425302459 | 0 | 0
3.425463862 | 0 | 0
3.425625263 | 0 | 0
3.425786662 | 0 | 0
3.42594806 | 0 | 0
3.426109456 | 0 | 0
3.426270851 | 0 | 0
3.426432244 | 0 | 0
3.426593635 | 0 | 0
3.426755025 | 0 | 0
3.426916413 | 0 | 0
3.427077799 | 0 | 0
3.427239184 | 0 | 0
3.427400567 | 0 | 0
3.427561948 | 0 | 0
3.427723328 | 0 | 0
3.427884707 | 0 | 0
3.428046083 | 0 | 0
3.428207458 | 0 | 0
3.428368832 | 0 | 0
3.428530203 | 0 | 0
3.428691573 | 0 | 0
3.428852942 | 0 | 0
3.429014309 | 0 | 0
3.429175674 | 0 | 0
3.429337037 | 0 | 0
3.429498399 | 0 | 0
3.42965976 | 0 | 0
3.429821118 | 0 | 0
3.429982475 | 0 | 1.73e-07
3.430143831 | 0 | 2.44e-07
3.430305184 | 0 | 3.45e-07
3.430466537 | 0 | 4.85e-07
3.430627887 | 0 | 6.8e-07
3.430789236 | 0 | 9.5e-07
3.430950583 | 0 | 1.32e-06
3.431111929 | 0 | 1.84e-06
3.431273273 | 0 | 2.54e-06
3.431434615 | 0 | 3.5e-06
3.431595956 | 0 | 4.8e-06
3.431757295 | 0 | 6.57e-06
3.431918632 | 0 | 8.95e-06
3.432079968 | 0 | 1.22e-05
3.432241302 | 0 | 1.65e-05
3.432402635 | 0 | 2.22e-05
3.432563966 | 0 | 2.99e-05
3.432725295 | 0 | 4.01e-05
3.432886623 | 0 | 5.35e-05
3.433047949 | 0 | 7.12e-05
3.433209273 | 0 | 9.44e-05
3.433370596 | 0 | 0.00012476
3.433531917 | 0 | 0.00016432
3.433693236 | 0 | 0.00021566
3.433854554 | 0 | 0.00028207
3.43401587 | 0 | 0.00036765
3.434177185 | 0 | 0.00047754
3.434338498 | 0 | 0.00061813
3.434499809 | 0 | 0.00079735
3.434661119 | 0 | 0.001025
3.434822427 | 0 | 0.001313
3.434983733 | 0 | 0.0016762
3.435145038 | 0 | 0.0021324
3.435306341 | 0 | 0.0027033
3.435467643 | 0 | 0.0034153
3.435628942 | 0 | 0.0042999
3.435790241 | 0 | 0.0053949
3.435951537 | 0 | 0.0067454
3.436112832 | 0 | 0.0084046
3.436274125 | 0 | 0.010436
3.436435417 | 0 | 0.012913
3.436596707 | 0 | 0.015923
3.436757996 | 0 | 0.019567
3.436919282 | 0 | 0.023961
3.437080567 | 0 | 0.029241
3.437241851 | 0 | 0.035561
3.437403133 | 0 | 0.043097
3.437564413 | 0 | 0.052049
3.437725692 | 0 | 0.062643
3.437886968 | 0 | 0.075133
3.438048244 | 0 | 0.089802
3.438209517 | 0 | 0.10696
3.43837079 | 0 | 0.12696
3.43853206 | 0 | 0.15018
3.438693329 | 0 | 0.17703
3.438854596 | 0 | 0.20795
3.439015861 | 0 | 0.24344
3.439177125 | 0 | 0.28399
3.439338387 | 0 | 0.33015
3.439499648 | 0 | 0.38249
3.439660907 | 0 | 0.44159
3.439822164 | 0 | 0.50806
3.43998342 | 0 | 0.58252
3.440144674 | 0 | 0.66557
3.440305926 | 0 | 0.75783
3.440467177 | 0 | 0.8599
3.440628426 | 0 | 0.97234
3.440789674 | 0 | 1.0957
3.44095092 | 0 | 1.2304
3.441112164 | 0 | 1.3769
3.441273406 | 0 | 1.5355
3.441434647 | 0 | 1.7064
3.441595887 | 0 | 1.8899
3.441757124 | 0 | 2.0858
3.44191836 | 0 | 2.294
3.442079595 | 0 | 2.5143
3.442240827 | 0 | 2.7462
3.442402058 | 0 | 2.9891
3.442563288 | 0 | 3.2423
3.442724516 | 0 | 3.5048
3.442885742 | 0 | 3.7753
3.443046966 | 0 | 4.0527
3.443208189 | 0 | 4.3355
3.443369411 | 0 | 4.6219
3.44353063 | 0 | 4.9101
3.443691848 | 0 | 5.1984
3.443853065 | 0 | 5.4844
3.444014279 | 0 | 5.7663
3.444175492 | 0 | 6.0416
3.444336704 | 0 | 6.3081
3.444497914 | 0 | 6.5637
3.444659122 | 0 | 6.806
3.444820328 | 0 | 7.0327
3.444981533 | 0 | 7.242
3.445142736 | 0 | 7.4316
3.445303938 | 0 | 7.5998
3.445465138 | 0 | 7.7449
3.445626336 | 0 | 7.8655
3.445787533 | 0 | 7.9603
3.445948728 | 0 | 8.0285
3.446109921 | 0 | 8.0691
3.446271113 | 0 | 8.0819
3.446432303 | 0 | 8.0668
3.446593492 | 0 | 8.0238
3.446754679 | 0 | 7.9534
3.446915864 | 0 | 7.8564
3.447077047 | 0 | 7.7337
3.447238229 | 0 | 7.5866
3.447399409 | 0 | 7.4165
3.447560588 | 0 | 7.2251
3.447721765 | 0 | 7.0144
3.44788294 | 0 | 6.7862
3.448044114 | 0 | 6.5428
3.448205286 | 0 | 6.2862
3.448366457 | 0 | 6.0188
3.448527625 | 0 | 5.7429
3.448688793 | 0 | 5.4606
3.448849958 | 0 | 5.1743
3.449011122 | 0 | 4.886
3.449172284 | 0 | 4.5978
3.449333445 | 0 | 4.3116
3.449494604 | 0 | 4.0293
3.449655761 | 0 | 3.7524
3.449816917 | 0 | 3.4824
3.449978071 | 0 | 3.2207
3.450139223 | 0 | 2.9684
3.450300374 | 0 | 2.7263
3.450461523 | 0 | 2.4954
3.45062267 | 0 | 2.2761
3.450783816 | 0 | 2.0689
3.45094496 | 0 | 1.874
3.451106103 | 0 | 1.6916
3.451267244 | 0 | 1.5217
3.451428383 | 0 | 1.3641
3.45158952 | 0 | 1.2187
3.451750656 | 0 | 1.0849
3.451911791 | 0 | 0.96251
3.452072923 | 0 | 0.85096
3.452234054 | 0 | 0.74973
3.452395184 | 0 | 0.65826
3.452556311 | 0 | 0.57596
3.452717438 | 0 | 0.5022
3.452878562 | 0 | 0.43637
3.453039685 | 0 | 0.37785
3.453200806 | 0 | 0.32606
3.453361925 | 0 | 0.28039
3.453523043 | 0 | 0.24028
3.45368416 | 0 | 0.20519
3.453845274 | 0 | 0.17463
3.454006387 | 0 | 0.1481
3.454167498 | 0 | 0.12517
3.454328608 | 0 | 0.10542
3.454489716 | 0 | 0.088481
3.454650822 | 0 | 0.074007
3.454811927 | 0 | 0.061686
3.45497303 | 0 | 0.051239
3.455134132 | 0 | 0.042414
3.455295231 | 0 | 0.034987
3.455456329 | 0 | 0.028761
3.455617426 | 0 | 0.023561
3.455778521 | 0 | 0.019234
3.455939614 | 0 | 0.015648
3.456100706 | 0 | 0.012686
3.456261796 | 0 | 0.01025
3.456422884 | 0 | 0.0082522
3.45658397 | 0 | 0.0066211
3.456745055 | 0 | 0.005294
3.456906139 | 0 | 0.0042183
3.45706722 | 0 | 0.0033495
3.4572283 | 0 | 0.0026505
3.457389379 | 0 | 0.00209
3.457550456 | 0 | 0.0016424
3.457711531 | 0 | 0.0012862
3.457872604 | 0 | 0.0010038
3.458033676 | 0 | 0.00078062
3.458194746 | 0 | 0.00060499
3.458355815 | 0 | 0.00046725
3.458516882 | 0 | 0.00035962
3.458677947 | 0 | 0.00027583
3.45883901 | 0 | 0.00021083
3.459000072 | 0 | 0.00016059
3.459161133 | 0 | 0.0001219
3.459322191 | 0 | 9.22e-05
3.459483248 | 0 | 6.95e-05
3.459644304 | 0 | 5.22e-05
3.459805357 | 0 | 3.91e-05
3.459966409 | 0 | 2.92e-05
3.46012746 | 0 | 2.17e-05
3.460288509 | 0 | 1.61e-05
3.460449556 | 0 | 1.19e-05
3.460610601 | 0 | 8.72e-06
3.460771645 | 0 | 6.4e-06
3.460932687 | 0 | 4.67e-06
3.461093728 | 0 | 3.4e-06
3.461254766 | 0 | 2.47e-06
3.461415804 | 0 | 1.79e-06
3.461576839 | 0 | 1.29e-06
3.461737873 | 0 | 9.24e-07
3.461898906 | 0 | 6.61e-07
3.462059936 | 0 | 4.72e-07
3.462220965 | 0 | 0
3.462381993 | 0 | 0
3.462543018 | 0 | 0
3.462704042 | 0 | 0
3.462865065 | 0 | 0
3.463026085 | 0 | 0
3.463187105 | 0 | 0
3.463348122 | 0 | 0
3.463509138 | 0 | 0
3.463670152 | 0 | 0
3.463831164 | 0 | 0
3.463992175 | 0 | 0
3.464153185 | 0 | 0
3.464314192 | 0 | 0
3.464475198 | 0 | 0
3.464636202 | 0 | 0
3.464797205 | 0 | 0
3.464958206 | 0 | 0
3.465119205 | 0 | 0
3.465280203 | 0 | 0
3.465441199 | 0 | 0
3.465602193 | 0 | 0
3.465763186 | 0 | 0
3.465924177 | 0 | 0
3.466085167 | 0 | 0
3.466246154 | 0 | 0
3.46640714 | 0 | 0
3.466568125 | 0 | 0
3.466729108 | 0 | 0
3.466890089 | 0 | 0
3.467051068 | 0 | 0
3.467212046 | 0 | 0
3.467373023 | 0 | 0
3.467533997 | 0 | 0
3.46769497 | 0 | 0
3.467855941 | 0 | 0
3.468016911 | 0 | 0
3.468177879 | 0 | 0
3.468338845 | 0 | 0
3.46849981 | 0 | 0
3.468660773 | 0 | 0
3.468821734 | 0 | 0
3.468982694 | 0 | 0
3.469143652 | 0 | 0
3.469304608 | 0 | 0
3.469465563 | 0 | 0
3.469626516 | 0 | 0
3.469787468 | 0 | 0
3.469948418 | 0 | 0
3.470109366 | 0 | 0
3.470270312 | 0 | 0
3.470431257 | 0 | 0
3.4705922 | 0 | 0
3.470753142 | 0 | 0
3.470914082 | 0 | 0
3.47107502 | 0 | 0
3.471235957 | 0 | 0
3.471396892 | 0 | 0
3.471557825 | 0 | 0
3.471718757 | 0 | 0
3.471879686 | 0 | 0
3.472040615 | 0 | 0
3.472201542 | 0 | 0
3.472362467 | 0 | 0
3.47252339 | 0 | 0
3.472684312 | 0 | 0
3.472845232 | 0 | 0
3.47300615 | 0 | 0
3.473167067 | 0 | 0
3.473327982 | 0 | 0
3.473488895 | 0 | 0
3.473649807 | 0 | 0
3.473810717 | 0 | 0
3.473971626 | 0 | 0
3.474132533 | 0 | 0
3.474293438 | 0 | 0
3.474454341 | 0 | 0
3.474615243 | 0 | 0
3.474776144 | 0 | 0
3.474937042 | 0 | 0
3.475097939 | 0 | 0
3.475258834 | 0 | 0
3.475419728 | 0 | 0
3.47558062 | 0 | 0
3.47574151 | 0 | 0
3.475902399 | 0 | 0
3.476063286 | 0 | 0
3.476224171 | 0 | 0
3.476385055 | 0 | 0
3.476545937 | 0 | 0
3.476706817 | 0 | 0
3.476867696 | 0 | 0
3.477028573 | 0 | 0
3.477189449 | 0 | 0
3.477350322 | 0 | 0
3.477511194 | 0 | 0
3.477672065 | 0 | 0
3.477832934 | 0 | 0
3.477993801 | 0 | 0
3.478154666 | 0 | 0
3.47831553 | 0 | 0
3.478476392 | 0 | 0
3.478637253 | 0 | 0
3.478798112 | 0 | 0
3.478958969 | 0 | 0
3.479119824 | 0 | 0
3.479280678 | 0 | 0
3.479441531 | 0 | 0
3.479602381 | 0 | 0
3.47976323 | 0 | 0
3.479924077 | 0 | 0
3.480084923 | 0 | 0
3.480245767 | 0 | 0
3.480406609 | 0 | 0
3.48056745 | 0 | 0
3.480728289 | 0 | 0
3.480889126 | 0 | 0
3.481049962 | 0 | 0
3.481210796 | 0 | 0
3.481371628 | 0 | 0
3.481532459 | 0 | 0
3.481693288 | 0 | 0
3.481854115 | 0 | 0
3.482014941 | 0 | 0
3.482175765 | 0 | 0
3.482336587 | 0 | 0
3.482497408 | 0 | 0
3.482658227 | 0 | 0
3.482819045 | 0 | 0
3.482979861 | 0 | 0
3.483140675 | 0 | 0
3.483301487 | 0 | 0
3.483462298 | 0 | 0
3.483623107 | 0 | 0
3.483783915 | 0 | 0
3.48394472 | 0 | 0
3.484105525 | 0 | 0
3.484266327 | 0 | 0
3.484427128 | 0 | 0
3.484587927 | 0 | 0
3.484748725 | 0 | 0
3.484909521 | 0 | 0
3.485070315 | 0 | 0
3.485231107 | 0 | 0
3.485391898 | 0 | 0
3.485552688 | 0 | 0
3.485713475 | 0 | 0
3.485874261 | 0 | 0
3.486035045 | 0 | 0
3.486195828 | 0 | 0
3.486356609 | 0 | 0
3.486517388 | 0 | 0
3.486678166 | 0 | 0
3.486838942 | 0 | 0
3.486999716 | 0 | 0
3.487160489 | 0 | 0
3.48732126 | 0 | 0
3.487482029 | 0 | 0
3.487642797 | 0 | 0
3.487803563 | 0 | 0
3.487964327 | 0 | 0
3.48812509 | 0 | 0
3.488285851 | 0 | 0
3.48844661 | 0 | 0
3.488607368 | 0 | 0
3.488768124 | 0 | 0
3.488928879 | 0 | 0
3.489089631 | 0 | 0
3.489250382 | 0 | 0
3.489411132 | 0 | 0
3.48957188 | 0 | 0
3.489732626 | 0 | 0
3.48989337 | 0 | 0
3.490054113 | 0 | 0
3.490214854 | 0 | 0
3.490375593 | 0 | 0
3.490536331 | 0 | 0
3.490697067 | 0 | 0
3.490857802 | 0 | 0
3.491018535 | 0 | 0
3.491179266 | 0 | 0
3.491339995 | 0 | 0
3.491500723 | 0 | 0
3.491661449 | 0 | 0
3.491822174 | 0 | 0
3.491982896 | 0 | 0
3.492143618 | 0 | 0
3.492304337 | 0 | 0
3.492465055 | 0 | 0
3.492625771 | 0 | 0
3.492786486 | 0 | 0
3.492947199 | 0 | 0
3.49310791 | 0 | 0
3.493268619 | 0 | 0
3.493429327 | 0 | 0
3.493590033 | 0 | 0
3.493750738 | 0 | 0
3.493911441 | 0 | 0
3.494072142 | 0 | 0
3.494232842 | 0 | 0
3.494393539 | 0 | 0
3.494554236 | 0 | 0
3.49471493 | 0 | 0
3.494875623 | 0 | 0
3.495036314 | 0 | 0
3.495197004 | 0 | 0
3.495357692 | 0 | 0
3.495518378 | 0 | 0
3.495679063 | 0 | 0
3.495839746 | 0 | 0
3.496000427 | 0 | 0
3.496161106 | 0 | 0
3.496321784 | 0 | 0
3.496482461 | 0 | 0
3.496643135 | 0 | 0
3.496803808 | 0 | 0
3.496964479 | 0 | 0
3.497125149 | 0 | 0
3.497285817 | 0 | 0
3.497446483 | 0 | 0
3.497607148 | 0 | 0
3.497767811 | 0 | 0
3.497928472 | 0 | 0
3.498089132 | 0 | 0
3.49824979 | 0 | 0
3.498410446 | 0 | 0
3.498571101 | 0 | 0
3.498731754 | 0 | 0
3.498892405 | 0 | 0
3.499053055 | 0 | 0
3.499213702 | 0 | 0
3.499374349 | 0 | 0
3.499534993 | 0 | 0
3.499695636 | 0 | 0
3.499856278 | 0 | 0
3.500016917 | 0 | 0
3.500177555 | 0 | 0
3.500338192 | 0 | 0
3.500498826 | 0 | 0
3.500659459 | 0 | 0
3.50082009 | 0 | 0
3.50098072 | 0 | 0
3.501141348 | 0 | 0
3.501301974 | 0 | 0
3.501462599 | 0 | 0
3.501623222 | 0 | 0
3.501783843 | 0 | 0
3.501944463 | 0 | 0
3.502105081 | 0 | 0
3.502265697 | 0 | 0
3.502426312 | 0 | 0
3.502586925 | 0 | 0
3.502747536 | 0 | 0
3.502908146 | 0 | 0
3.503068754 | 0 | 0
3.50322936 | 0 | 0
3.503389965 | 0 | 0
3.503550568 | 0 | 0
3.503711169 | 0 | 0
3.503871769 | 0 | 0
3.504032367 | 0 | 0
3.504192963 | 0 | 0
3.504353557 | 0 | 0
3.50451415 | 0 | 0
3.504674742 | 0 | 0
3.504835331 | 0 | 0
3.504995919 | 0 | 0
3.505156506 | 0 | 0
3.50531709 | 0 | 0
3.505477673 | 0 | 0
3.505638254 | 0 | 0
3.505798834 | 0 | 0
3.505959412 | 0 | 0
3.506119988 | 0 | 0
3.506280563 | 0 | 0
3.506441136 | 0 | 0
3.506601707 | 0 | 0
3.506762277 | 0 | 0
3.506922845 | 0 | 0
3.507083411 | 0 | 0
3.507243976 | 0 | 0
3.507404538 | 0 | 0
3.5075651 | 0 | 0
3.507725659 | 0 | 0
3.507886217 | 0 | 0
3.508046773 | 0 | 0
3.508207328 | 0 | 0
3.508367881 | 0 | 0
3.508528432 | 0 | 0
3.508688982 | 0 | 0
3.50884953 | 0 | 0
3.509010076 | 0 | 0
3.50917062 | 0 | 0
3.509331163 | 0 | 0
3.509491705 | 0 | 0
3.509652244 | 0 | 0
3.509812782 | 0 | 0
3.509973318 | 0 | 0
3.510133853 | 0 | 0
3.510294386 | 0 | 0
3.510454917 | 0 | 0
3.510615446 | 0 | 0
3.510775974 | 0 | 0
3.5109365 | 0 | 0
3.511097025 | 0 | 0
3.511257548 | 0 | 0
3.511418069 | 0 | 0
3.511578588 | 0 | 0
3.511739106 | 0 | 0
3.511899622 | 0 | 0
3.512060137 | 0 | 0
3.51222065 | 0 | 0
3.512381161 | 0 | 0
3.51254167 | 0 | 0
3.512702178 | 0 | 0
3.512862684 | 0 | 0
3.513023189 | 0 | 0
3.513183691 | 0 | 0
3.513344192 | 0 | 0
3.513504692 | 0 | 0
3.51366519 | 0 | 0
3.513825686 | 0 | 0
3.51398618 | 0 | 0
3.514146673 | 0 | 0
3.514307164 | 0 | 0
3.514467653 | 0 | 0
3.514628141 | 0 | 0
3.514788627 | 0 | 0
3.514949112 | 0 | 0
3.515109594 | 0 | 0
3.515270075 | 0 | 0
3.515430555 | 0 | 0
3.515591032 | 0 | 0
3.515751508 | 0 | 0
3.515911983 | 0 | 0
3.516072455 | 0 | 0
3.516232926 | 0 | 0
3.516393396 | 0 | 0
3.516553863 | 0 | 0
3.516714329 | 0 | 0
3.516874794 | 0 | 0
3.517035256 | 0 | 0
3.517195717 | 0 | 0
3.517356176 | 0 | 0
3.517516634 | 0 | 0
3.51767709 | 0 | 0
3.517837544 | 0 | 0
3.517997997 | 0 | 0
3.518158448 | 0 | 0
3.518318897 | 0 | 0
3.518479344 | 0 | 0
3.51863979 | 0 | 0
3.518800235 | 0 | 0
3.518960677 | 0 | 0
3.519121118 | 0 | 0
3.519281557 | 0 | 0
3.519441995 | 0 | 0
3.51960243 | 0 | 0
3.519762865 | 0 | 0
3.519923297 | 0 | 0
3.520083728 | 0 | 0
3.520244157 | 0 | 0
3.520404585 | 0 | 0
3.52056501 | 0 | 0
3.520725434 | 0 | 0
3.520885857 | 0 | 0
3.521046278 | 0 | 0
3.521206697 | 0 | 0
3.521367114 | 0 | 0
3.52152753 | 0 | 0
3.521687944 | 0 | 0
3.521848356 | 0 | 0
3.522008767 | 0 | 0
3.522169176 | 0 | 0
3.522329583 | 0 | 0
3.522489989 | 0 | 0
3.522650393 | 0 | 0
3.522810795 | 0 | 0
3.522971196 | 0 | 0
3.523131595 | 0 | 0
3.523291992 | 0 | 0
3.523452388 | 0 | 0
3.523612782 | 0 | 0
3.523773174 | 0 | 0
3.523933564 | 0 | 0
3.524093953 | 0 | 0
3.524254341 | 0 | 0
3.524414726 | 0 | 0
3.52457511 | 0 | 0
3.524735492 | 0 | 0
3.524895873 | 0 | 0
3.525056252 | 0 | 0
3.525216629 | 0 | 0
3.525377004 | 0 | 0
3.525537378 | 0 | 0
3.52569775 | 0 | 0
3.525858121 | 0 | 0
3.526018489 | 0 | 0
3.526178856 | 0 | 0
3.526339222 | 0 | 0
3.526499586 | 0 | 0
3.526659948 | 0 | 0
3.526820308 | 0 | 0
3.526980667 | 0 | 0
3.527141024 | 0 | 0
3.527301379 | 0 | 0
3.527461733 | 0 | 0
3.527622085 | 0 | 0
3.527782435 | 0 | 0
3.527942784 | 0 | 0
3.52810313 | 0 | 0
3.528263476 | 0 | 0
3.528423819 | 0 | 0
3.528584161 | 0 | 0
3.528744501 | 0 | 0
3.52890484 | 0 | 0
3.529065177 | 0 | 0
3.529225512 | 0 | 0
3.529385846 | 0 | 0
3.529546177 | 0 | 0
3.529706508 | 0 | 0
3.529866836 | 0 | 0
3.530027163 | 0 | 0
3.530187488 | 0 | 0
3.530347811 | 0 | 0
3.530508133 | 0 | 0
3.530668453 | 0 | 0
3.530828772 | 0 | 0
3.530989088 | 0 | 0
3.531149403 | 0 | 0
3.531309717 | 0 | 0
3.531470028 | 0 | 0
3.531630338 | 0 | 0
3.531790647 | 0 | 0
3.531950953 | 0 | 0
3.532111258 | 0 | 0
3.532271561 | 0 | 0
3.532431863 | 0 | 0
3.532592163 | 0 | 0
3.532752461 | 0 | 0
3.532912758 | 0 | 0
3.533073052 | 0 | 0
3.533233346 | 0 | 0
3.533393637 | 0 | 0
3.533553927 | 0 | 0
3.533714215 | 0 | 0
3.533874501 | 0 | 0
3.534034786 | 0 | 0
3.534195069 | 0 | 0
3.534355351 | 0 | 0
3.53451563 | 0 | 0
3.534675908 | 0 | 0
3.534836185 | 0 | 0
3.534996459 | 0 | 0
3.535156732 | 0 | 0
3.535317004 | 0 | 0
3.535477273 | 0 | 0
3.535637541 | 0 | 0
3.535797807 | 0 | 0
3.535958072 | 0 | 0
3.536118335 | 0 | 0
3.536278596 | 0 | 0
3.536438856 | 0 | 0
3.536599114 | 0 | 0
3.53675937 | 0 | 0
3.536919624 | 0 | 0
3.537079877 | 0 | 0
3.537240128 | 0 | 0
3.537400377 | 0 | 0
3.537560625 | 0 | 0
3.537720871 | 0 | 0
3.537881116 | 0 | 0
3.538041358 | 0 | 0
3.538201599 | 0 | 0
3.538361839 | 0 | 0
3.538522076 | 0 | 0
3.538682312 | 0 | 0
3.538842546 | 0 | 0
3.539002779 | 0 | 0
3.53916301 | 0 | 0
3.539323239 | 0 | 0
3.539483467 | 0 | 0
3.539643692 | 0 | 0
3.539803917 | 0 | 0
3.539964139 | 0 | 0
3.54012436 | 0 | 0
3.540284579 | 0 | 0
3.540444796 | 0 | 0
3.540605012 | 0 | 0
3.540765226 | 0 | 0
3.540925439 | 0 | 0
3.541085649 | 0 | 0
3.541245858 | 0 | 0
3.541406066 | 0 | 0
3.541566271 | 0 | 0
3.541726475 | 0 | 0
3.541886677 | 0 | 0
3.542046878 | 0 | 0
3.542207077 | 0 | 0
3.542367274 | 0 | 0
3.542527469 | 0 | 0
3.542687663 | 0 | 0
3.542847855 | 0 | 0
3.543008046 | 0 | 0
3.543168235 | 0 | 0
3.543328422 | 0 | 0
3.543488607 | 0 | 0
3.543648791 | 0 | 0
3.543808973 | 0 | 0
3.543969153 | 0 | 0
3.544129332 | 0 | 0
3.544289509 | 0 | 0
3.544449684 | 0 | 0
3.544609858 | 0 | 0
3.544770029 | 0 | 0
3.5449302 | 0 | 0
3.545090368 | 0 | 0
3.545250535 | 0 | 0
3.5454107 | 0 | 0
3.545570864 | 0 | 0
3.545731025 | 0 | 0
3.545891185 | 0 | 0
3.546051344 | 0 | 0
3.5462115 | 0 | 0
3.546371656 | 0 | 0
3.546531809 | 0 | 0
3.54669196 | 0 | 0
3.54685211 | 0 | 0
3.547012259 | 0 | 0
3.547172405 | 0 | 0
3.54733255 | 0 | 0
3.547492693 | 0 | 0
3.547652835 | 0 | 0
3.547812975 | 0 | 0
3.547973113 | 0 | 0
3.548133249 | 0 | 0
3.548293384 | 0 | 0
3.548453517 | 0 | 0
3.548613648 | 0 | 0
3.548773778 | 0 | 0
3.548933906 | 0 | 0
3.549094032 | 0 | 0
3.549254157 | 0 | 0
3.54941428 | 0 | 0
3.549574401 | 0 | 0
3.549734521 | 0 | 0
3.549894639 | 0 | 0
3.550054755 | 0 | 0
3.550214869 | 0 | 0
3.550374982 | 0 | 0
3.550535093 | 0 | 0
3.550695203 | 0 | 0
3.55085531 | 0 | 0
3.551015416 | 0 | 0
3.551175521 | 0 | 0
3.551335623 | 0 | 0
3.551495724 | 0 | 0
3.551655824 | 0 | 0
3.551815921 | 0 | 0
3.551976017 | 0 | 0
3.552136111 | 0 | 0
3.552296204 | 0 | 0
3.552456295 | 0 | 0
3.552616384 | 0 | 0
3.552776471 | 0 | 0
3.552936557 | 0 | 0
3.553096641 | 0 | 0
3.553256723 | 0 | 0
3.553416804 | 0 | 0
3.553576883 | 0 | 0
3.55373696 | 0 | 0
3.553897036 | 0 | 0
3.55405711 | 0 | 0
3.554217182 | 0 | 0
3.554377253 | 0 | 0
3.554537321 | 0 | 0
3.554697389 | 0 | 0
3.554857454 | 0 | 0
3.555017518 | 0 | 0
3.55517758 | 0 | 0
3.55533764 | 0 | 0
3.555497699 | 0 | 0
3.555657756 | 0 | 0
3.555817811 | 0 | 1.01e-06
3.555977865 | 0 | 1.42e-06
3.556137917 | 0 | 2e-06
3.556297967 | 0 | 2.81e-06
3.556458015 | 0 | 3.93e-06
3.556618062 | 0 | 5.48e-06
3.556778107 | 0 | 7.62e-06
3.556938151 | 0 | 1.05e-05
3.557098193 | 0 | 1.45e-05
3.557258233 | 0 | 2e-05
3.557418271 | 0 | 2.74e-05
3.557578308 | 0 | 3.74e-05
3.557738343 | 0 | 5.09e-05
3.557898376 | 0 | 6.9e-05
3.558058408 | 0 | 9.33e-05
3.558218437 | 0 | 0.00012561
3.558378466 | 0 | 0.00016855
3.558538492 | 0 | 0.00022541
3.558698517 | 0 | 0.00030039
3.55885854 | 0 | 0.00039894
3.559018562 | 0 | 0.00052797
3.559178581 | 0 | 0.00069633
3.559338599 | 0 | 0.0009152
3.559498616 | 0 | 0.0011987
3.55965863 | 0 | 0.0015646
3.559818643 | 0 | 0.0020351
3.559978655 | 0 | 0.002638
3.560138664 | 0 | 0.0034075
3.560298672 | 0 | 0.0043864
3.560458678 | 0 | 0.005627
3.560618683 | 0 | 0.0071934
3.560778686 | 0 | 0.0091641
3.560938687 | 0 | 0.011634
3.561098686 | 0 | 0.014719
3.561258684 | 0 | 0.018557
3.56141868 | 0 | 0.023316
3.561578674 | 0 | 0.029193
3.561738667 | 0 | 0.036425
3.561898658 | 0 | 0.045292
3.562058647 | 0 | 0.056122
3.562218634 | 0 | 0.069301
3.56237862 | 0 | 0.085279
3.562538604 | 0 | 0.10458
3.562698587 | 0 | 0.1278
3.562858568 | 0 | 0.15564
3.563018547 | 0 | 0.18889
3.563178524 | 0 | 0.22844
3.5633385 | 0 | 0.27533
3.563498474 | 0 | 0.33069
3.563658446 | 0 | 0.3958
3.563818417 | 0 | 0.4721
3.563978385 | 0 | 0.56116
3.564138353 | 0 | 0.66471
3.564298318 | 0 | 0.78464
3.564458282 | 0 | 0.92301
3.564618244 | 0 | 1.082
3.564778204 | 0 | 1.264
3.564938163 | 0 | 1.4716
3.56509812 | 0 | 1.7072
3.565258075 | 0 | 1.9738
3.565418029 | 0 | 2.2741
3.565577981 | 0 | 2.611
3.565737931 | 0 | 2.9875
3.56589788 | 0 | 3.4064
3.566057827 | 0 | 3.8706
3.566217772 | 0 | 4.3828
3.566377715 | 0 | 4.9457
3.566537657 | 0 | 5.5616
3.566697597 | 0 | 6.2325
3.566857535 | 0 | 6.9602
3.567017472 | 0 | 7.7459
3.567177407 | 0 | 8.5905
3.56733734 | 0 | 9.4943
3.567497272 | 0 | 10.457
3.567657201 | 0 | 11.477
3.56781713 | 0 | 12.553
3.567977056 | 0 | 13.683
3.568136981 | 0 | 14.863
3.568296904 | 0 | 16.088
3.568456825 | 0 | 17.355
3.568616745 | 0 | 18.656
3.568776663 | 0 | 19.986
3.568936579 | 0 | 21.336
3.569096494 | 0 | 22.698
3.569256407 | 0 | 24.064
3.569416318 | 0 | 25.424
3.569576227 | 0 | 26.768
3.569736135 | 0 | 28.086
3.569896041 | 0 | 29.366
3.570055945 | 0 | 30.599
3.570215848 | 0 | 31.772
3.570375749 | 0 | 32.877
3.570535648 | 0 | 33.903
3.570695546 | 0 | 34.839
3.570855442 | 0 | 35.678
3.571015336 | 0 | 36.41
3.571175228 | 0 | 37.029
3.571335119 | 0 | 37.528
3.571495008 | 0 | 37.902
3.571654896 | 0 | 38.148
3.571814781 | 0 | 38.262
3.571974665 | 0 | 38.244
3.572134548 | 0 | 38.093
3.572294428 | 0 | 37.812
3.572454307 | 0 | 37.403
3.572614184 | 0 | 36.871
3.57277406 | 0 | 36.22
3.572933933 | 0 | 35.458
3.573093805 | 0 | 34.592
3.573253676 | 0 | 33.63
3.573413545 | 0 | 32.581
3.573573411 | 0 | 31.457
3.573733277 | 0 | 30.266
3.57389314 | 0 | 29.019
3.574053002 | 0 | 27.727
3.574212862 | 0 | 26.401
3.574372721 | 0 | 25.052
3.574532578 | 0 | 23.689
3.574692433 | 0 | 22.323
3.574852286 | 0 | 20.963
3.575012138 | 0 | 19.618
3.575171988 | 0 | 18.296
3.575331836 | 0 | 17.003
3.575491682 | 0 | 15.748
3.575651527 | 0 | 14.534
3.57581137 | 0 | 13.368
3.575971212 | 0 | 12.252
3.576131052 | 0 | 11.191
3.57629089 | 0 | 10.187
3.576450726 | 0 | 9.2403
3.576610561 | 0 | 8.3527
3.576770394 | 0 | 7.5243
3.576930225 | 0 | 6.7546
3.577090054 | 0 | 6.0427
3.577249882 | 0 | 5.3871
3.577409708 | 0 | 4.786
3.577569533 | 0 | 4.2372
3.577729355 | 0 | 3.7385
3.577889176 | 0 | 3.287
3.578048996 | 0 | 2.88
3.578208813 | 0 | 2.5147
3.578368629 | 0 | 2.1881
3.578528444 | 0 | 1.8974
3.578688256 | 0 | 1.6396
3.578848067 | 0 | 1.4119
3.579007876 | 0 | 1.2116
3.579167683 | 0 | 1.0362
3.579327489 | 0 | 0.88306
3.579487293 | 0 | 0.74996
3.579647095 | 0 | 0.63473
3.579806896 | 0 | 0.53534
3.579966695 | 0 | 0.44995
3.580126492 | 0 | 0.37687
3.580286287 | 0 | 0.31457
3.580446081 | 0 | 0.26166
3.580605873 | 0 | 0.2169
3.580765664 | 0 | 0.17917
3.580925452 | 0 | 0.14749
3.581085239 | 0 | 0.121
3.581245024 | 0 | 0.098915
3.581404808 | 0 | 0.080585
3.58156459 | 0 | 0.065424
3.58172437 | 0 | 0.052932
3.581884148 | 0 | 0.042677
3.582043925 | 0 | 0.034289
3.5822037 | 0 | 0.027455
3.582363473 | 0 | 0.021907
3.582523245 | 0 | 0.01742
3.582683015 | 0 | 0.013803
3.582842783 | 0 | 0.0109
3.58300255 | 0 | 0.0085776
3.583162314 | 0 | 0.0067266
3.583322077 | 0 | 0.0052569
3.583481839 | 0 | 0.004094
3.583641598 | 0 | 0.0031774
3.583801356 | 0 | 0.0024574
3.583961113 | 0 | 0.001894
3.584120867 | 0 | 0.0014547
3.58428062 | 0 | 0.0011135
3.584440371 | 0 | 0.00084933
3.584600121 | 0 | 0.0006456
3.584759868 | 0 | 0.00048904
3.584919614 | 0 | 0.00036916
3.585079359 | 0 | 0.00027771
3.585239101 | 0 | 0.00020819
3.585398842 | 0 | 0.00015553
3.585558581 | 0 | 0.00011579
3.585718319 | 0 | 8.59e-05
3.585878055 | 0 | 6.35e-05
3.586037789 | 0 | 4.68e-05
3.586197521 | 0 | 3.44e-05
3.586357252 | 0 | 2.51e-05
3.586516981 | 0 | 1.83e-05
3.586676708 | 0 | 1.33e-05
3.586836433 | 0 | 9.65e-06
3.586996157 | 0 | 6.96e-06
3.587155879 | 0 | 5.01e-06
3.5873156 | 0 | 3.59e-06
3.587475319 | 0 | 2.56e-06
3.587635036 | 0 | 1.82e-06
3.587794751 | 0 | 0
3.587954464 | 0 | 0
3.588114176 | 0 | 0
3.588273886 | 0 | 0
3.588433595 | 0 | 0
3.588593302 | 0 | 0
3.588753007 | 0 | 0
3.58891271 | 0 | 0
3.589072412 | 0 | 0
3.589232112 | 0 | 0
3.58939181 | 0 | 0
3.589551506 | 0 | 0
3.589711201 | 0 | 0
3.589870894 | 0 | 0
3.590030586 | 0 | 0
3.590190275 | 0 | 0
3.590349963 | 0 | 0
3.590509649 | 0 | 0
3.590669334 | 0 | 0
3.590829017 | 0 | 0
3.590988698 | 0 | 0
3.591148377 | 0 | 0
3.591308055 | 0 | 0
3.591467731 | 0 | 0
3.591627405 | 0 | 0
3.591787078 | 0 | 0
3.591946749 | 0 | 0
3.592106418 | 0 | 0
3.592266085 | 0 | 0
3.592425751 | 0 | 0
3.592585415 | 0 | 0
3.592745078 | 0 | 0
3.592904738 | 0 | 0
3.593064397 | 0 | 0
3.593224054 | 0 | 0
3.59338371 | 0 | 0
3.593543363 | 0 | 0
3.593703016 | 0 | 0
3.593862666 | 0 | 0
3.594022315 | 0 | 0
3.594181961 | 0 | 0
3.594341607 | 0 | 0
3.59450125 | 0 | 0
3.594660892 | 0 | 0
3.594820532 | 0 | 0
3.59498017 | 0 | 0
3.595139807 | 0 | 0
3.595299442 | 0 | 0
3.595459075 | 0 | 0
3.595618707 | 0 | 0
3.595778337 | 0 | 0
3.595937965 | 0 | 0
3.596097591 | 0 | 0
3.596257216 | 0 | 0
3.596416839 | 0 | 0
3.59657646 | 0 | 0
3.59673608 | 0 | 0
3.596895697 | 0 | 0
3.597055314 | 0 | 0
3.597214928 | 0 | 0
3.597374541 | 0 | 0
3.597534152 | 0 | 0
3.597693761 | 0 | 0
3.597853368 | 0 | 0
3.598012974 | 0 | 0
3.598172578 | 0 | 0
3.598332181 | 0 | 0
3.598491782 | 0 | 0
3.598651381 | 0 | 0
3.598810978 | 0 | 0
3.598970573 | 0 | 0
3.599130167 | 0 | 0
3.599289759 | 0 | 0
3.59944935 | 0 | 0
3.599608939 | 0 | 0
3.599768526 | 0 | 0
3.599928111 | 0 | 0
3.600087694 | 0 | 0
3.600247276 | 0 | 0
3.600406857 | 0 | 0
3.600566435 | 0 | 0
3.600726012 | 0 | 0
3.600885587 | 0 | 0
3.60104516 | 0 | 0
3.601204732 | 0 | 0
3.601364301 | 0 | 0
3.60152387 | 0 | 0
3.601683436 | 0 | 0
3.601843001 | 0 | 0
3.602002564 | 0 | 0
3.602162125 | 0 | 0
3.602321685 | 0 | 0
3.602481243 | 0 | 0
3.602640799 | 0 | 0
3.602800353 | 0 | 0
3.602959906 | 0 | 0
3.603119457 | 0 | 0
3.603279006 | 0 | 0
3.603438554 | 0 | 0
3.6035981 | 0 | 0
3.603757644 | 0 | 0
3.603917186 | 0 | 0
3.604076727 | 0 | 0
3.604236266 | 0 | 0
3.604395803 | 0 | 0
3.604555339 | 0 | 0
3.604714873 | 0 | 0
3.604874405 | 0 | 0
3.605033935 | 0 | 0
3.605193464 | 0 | 0
3.605352991 | 0 | 0
3.605512516 | 0 | 0
3.60567204 | 0 | 0
3.605831562 | 0 | 0
3.605991082 | 0 | 0
3.6061506 | 0 | 0
3.606310117 | 0 | 0
3.606469632 | 0 | 0
3.606629145 | 0 | 0
3.606788657 | 0 | 0
3.606948166 | 0 | 0
3.607107675 | 0 | 0
3.607267181 | 0 | 0
3.607426686 | 0 | 0
3.607586189 | 0 | 0
3.60774569 | 0 | 0
3.607905189 | 0 | 0
3.608064687 | 0 | 0
3.608224183 | 0 | 0
3.608383678 | 0 | 0
3.60854317 | 0 | 0
3.608702661 | 0 | 0
3.60886215 | 0 | 0
3.609021638 | 0 | 0
3.609181124 | 0 | 0
3.609340608 | 0 | 0
3.60950009 | 0 | 0
3.609659571 | 0 | 0
3.60981905 | 0 | 0
3.609978527 | 0 | 0
3.610138002 | 0 | 0
3.610297476 | 0 | 0
3.610456948 | 0 | 0
3.610616419 | 0 | 0
3.610775887 | 0 | 0
3.610935354 | 0 | 0
3.611094819 | 0 | 0
3.611254283 | 0 | 0
3.611413744 | 0 | 0
3.611573204 | 0 | 0
3.611732663 | 0 | 0
3.611892119 | 0 | 0
3.612051574 | 0 | 0
3.612211027 | 0 | 0
3.612370479 | 0 | 0
3.612529928 | 0 | 0
3.612689376 | 0 | 0
3.612848823 | 0 | 0
3.613008267 | 0 | 0
3.61316771 | 0 | 0
3.613327151 | 0 | 0
3.613486591 | 0 | 0
3.613646028 | 0 | 0
3.613805464 | 0 | 0
3.613964898 | 0 | 0
3.614124331 | 0 | 0
3.614283762 | 0 | 0
3.614443191 | 0 | 0
3.614602618 | 0 | 0
3.614762044 | 0 | 0
3.614921468 | 0 | 0
3.61508089 | 0 | 0
3.61524031 | 0 | 0
3.615399729 | 0 | 0
3.615559146 | 0 | 0
3.615718561 | 0 | 0
3.615877975 | 0 | 0
3.616037387 | 0 | 0
3.616196797 | 0 | 0
3.616356205 | 0 | 0
3.616515612 | 0 | 0
3.616675017 | 0 | 0
3.61683442 | 0 | 0
3.616993822 | 0 | 0
3.617153221 | 0 | 0
3.61731262 | 0 | 0
3.617472016 | 0 | 0
3.617631411 | 0 | 0
3.617790803 | 0 | 0
3.617950195 | 0 | 0
3.618109584 | 0 | 0
3.618268972 | 0 | 0
3.618428358 | 0 | 0
3.618587742 | 0 | 0
3.618747125 | 0 | 0
3.618906506 | 0 | 0
3.619065885 | 0 | 0
3.619225262 | 0 | 0
3.619384638 | 0 | 0
3.619544012 | 0 | 0
3.619703384 | 0 | 0
3.619862755 | 0 | 0
3.620022123 | 0 | 0
3.62018149 | 0 | 0
3.620340856 | 0 | 0
3.620500219 | 0 | 0
3.620659581 | 0 | 0
3.620818942 | 0 | 0
3.6209783 | 0 | 0
3.621137657 | 0 | 0
3.621297012 | 0 | 0
3.621456365 | 0 | 0
3.621615717 | 0 | 0
3.621775067 | 0 | 0
3.621934415 | 0 | 0
3.622093761 | 0 | 0
3.622253106 | 0 | 0
3.622412449 | 0 | 0
3.62257179 | 0 | 0
3.622731129 | 0 | 0
3.622890467 | 0 | 0
3.623049803 | 0 | 0
3.623209138 | 0 | 0
3.62336847 | 0 | 0
3.623527801 | 0 | 0
3.62368713 | 0 | 0
3.623846458 | 0 | 0
3.624005783 | 0 | 0
3.624165107 | 0 | 0
3.62432443 | 0 | 0
3.62448375 | 0 | 0
3.624643069 | 0 | 0
3.624802386 | 0 | 0
3.624961701 | 0 | 0
3.625121015 | 0 | 0
3.625280327 | 0 | 0
3.625439637 | 0 | 0
3.625598945 | 0 | 0
3.625758252 | 0 | 0
3.625917557 | 0 | 0
3.62607686 | 0 | 0
3.626236162 | 0 | 0
3.626395462 | 0 | 0
3.62655476 | 0 | 0
3.626714056 | 0 | 0
3.626873351 | 0 | 0
3.627032644 | 0 | 0
3.627191935 | 0 | 0
3.627351225 | 0 | 0
3.627510512 | 0 | 0
3.627669798 | 0 | 0
3.627829083 | 0 | 0
3.627988365 | 0 | 0
3.628147646 | 0 | 0
3.628306925 | 0 | 0
3.628466202 | 0 | 0
3.628625478 | 0 | 0
3.628784752 | 0 | 0
3.628944024 | 0 | 0
3.629103295 | 0 | 0
3.629262563 | 0 | 0
3.62942183 | 0 | 0
3.629581096 | 0 | 0
3.629740359 | 0 | 0
3.629899621 | 0 | 0
3.630058881 | 0 | 0
3.63021814 | 0 | 0
3.630377396 | 0 | 0
3.630536651 | 0 | 0
3.630695904 | 0 | 0
3.630855156 | 0 | 0
3.631014406 | 0 | 0
3.631173654 | 0 | 0
3.6313329 | 0 | 0
3.631492144 | 0 | 0
3.631651387 | 0 | 0
3.631810628 | 0 | 0
3.631969868 | 0 | 0
3.632129105 | 0 | 0
3.632288341 | 0 | 0
3.632447575 | 0 | 0
3.632606808 | 0 | 0
3.632766039 | 0 | 0
3.632925268 | 0 | 0
3.633084495 | 0 | 0
3.63324372 | 0 | 0
3.633402944 | 0 | 0
3.633562166 | 0 | 0
3.633721387 | 0 | 0
3.633880605 | 0 | 0
3.634039822 | 0 | 0
3.634199037 | 0 | 0
3.634358251 | 0 | 0
3.634517462 | 0 | 0
3.634676672 | 0 | 0
3.634835881 | 0 | 0
3.634995087 | 0 | 0
3.635154292 | 0 | 0
3.635313495 | 0 | 0
3.635472696 | 0 | 0
3.635631896 | 0 | 0
3.635791094 | 0 | 0
3.63595029 | 0 | 0
3.636109484 | 0 | 0
3.636268677 | 0 | 0
3.636427868 | 0 | 0
3.636587057 | 0 | 0
3.636746245 | 0 | 0
3.63690543 | 0 | 0
3.637064614 | 0 | 0
3.637223797 | 0 | 0
3.637382977 | 0 | 0
3.637542156 | 0 | 0
3.637701333 | 0 | 0
3.637860508 | 0 | 0
3.638019682 | 0 | 0
3.638178854 | 0 | 0
3.638338024 | 0 | 0
3.638497193 | 0 | 0
3.638656359 | 0 | 0
3.638815524 | 0 | 0
3.638974687 | 0 | 0
3.639133849 | 0 | 0
3.639293009 | 0 | 0
3.639452167 | 0 | 0
3.639611323 | 0 | 0
3.639770478 | 0 | 0
3.63992963 | 0 | 0
3.640088782 | 0 | 0
3.640247931 | 0 | 0
3.640407079 | 0 | 0
3.640566225 | 0 | 0
3.640725369 | 0 | 0
3.640884511 | 0 | 0
3.641043652 | 0 | 0
3.641202791 | 0 | 0
3.641361928 | 0 | 0
3.641521064 | 0 | 0
3.641680197 | 0 | 0
3.641839329 | 0 | 0
3.64199846 | 0 | 0
3.642157588 | 0 | 0
3.642316715 | 0 | 0
3.64247584 | 0 | 0
3.642634964 | 0 | 0
3.642794085 | 0 | 0
3.642953205 | 0 | 0
3.643112323 | 0 | 0
3.64327144 | 0 | 0
3.643430555 | 0 | 0
3.643589667 | 0 | 0
3.643748779 | 0 | 0
3.643907888 | 0 | 0
3.644066996 | 0 | 0
3.644226102 | 0 | 0
3.644385206 | 0 | 0
3.644544309 | 0 | 0
3.64470341 | 0 | 0
3.644862509 | 0 | 0
3.645021606 | 0 | 0
3.645180702 | 0 | 0
3.645339796 | 0 | 0
3.645498888 | 0 | 0
3.645657978 | 0 | 0
3.645817067 | 0 | 0
3.645976154 | 0 | 0
3.646135239 | 0 | 0
3.646294323 | 0 | 0
3.646453404 | 0 | 0
3.646612484 | 0 | 0
3.646771563 | 0 | 0
3.646930639 | 0 | 0
3.647089714 | 0 | 0
3.647248787 | 0 | 0
3.647407858 | 0 | 0
3.647566928 | 0 | 0
3.647725996 | 0 | 0
3.647885062 | 0 | 0
3.648044126 | 0 | 0
3.648203189 | 0 | 0
3.64836225 | 0 | 0
3.648521309 | 0 | 0
3.648680367 | 0 | 0
3.648839422 | 0 | 0
3.648998476 | 0 | 0
3.649157528 | 0 | 0
3.649316579 | 0 | 0
3.649475628 | 0 | 0
3.649634675 | 0 | 0
3.64979372 | 0 | 0
3.649952764 | 0 | 0
3.650111805 | 0 | 0
3.650270845 | 0 | 0
3.650429884 | 0 | 0
3.65058892 | 0 | 0
3.650747955 | 0 | 0
3.650906988 | 0 | 0
3.65106602 | 0 | 0
3.651225049 | 0 | 0
3.651384077 | 0 | 0
3.651543103 | 0 | 0
3.651702128 | 0 | 0
3.651861151 | 0 | 0
3.652020172 | 0 | 0
3.652179191 | 0 | 0
3.652338208 | 0 | 0
3.652497224 | 0 | 0
3.652656238 | 0 | 0
3.65281525 | 0 | 0
3.652974261 | 0 | 0
3.65313327 | 0 | 0
3.653292277 | 0 | 0
3.653451282 | 0 | 0
3.653610285 | 0 | 0
3.653769287 | 0 | 0
3.653928287 | 0 | 0
3.654087286 | 0 | 0
3.654246282 | 0 | 0
3.654405277 | 0 | 0
3.65456427 | 0 | 0
3.654723262 | 0 | 0
3.654882251 | 0 | 0
3.655041239 | 0 | 0
3.655200226 | 0 | 0
3.65535921 | 0 | 0
3.655518193 | 0 | 0
3.655677174 | 0 | 0
3.655836153 | 0 | 0
3.65599513 | 0 | 0
3.656154106 | 0 | 0
3.65631308 | 0 | 0
3.656472052 | 0 | 0
3.656631023 | 0 | 0
3.656789992 | 0 | 0
3.656948959 | 0 | 0
3.657107924 | 0 | 0
3.657266888 | 0 | 0
3.657425849 | 0 | 0
3.657584809 | 0 | 0
3.657743768 | 0 | 0
3.657902724 | 0 | 0
3.658061679 | 0 | 0
3.658220632 | 0 | 0
3.658379584 | 0 | 0
3.658538533 | 0 | 0
3.658697481 | 0 | 0
3.658856427 | 0 | 0
3.659015372 | 0 | 0
3.659174314 | 0 | 0
3.659333255 | 0 | 0
3.659492194 | 0 | 0
3.659651132 | 0 | 0
3.659810068 | 0 | 0
3.659969002 | 0 | 0
3.660127934 | 0 | 0
3.660286864 | 0 | 0
3.660445793 | 0 | 0
3.66060472 | 0 | 0
3.660763645 | 0 | 0
3.660922569 | 0 | 0
3.66108149 | 0 | 0
3.66124041 | 0 | 0
3.661399329 | 0 | 0
3.661558245 | 0 | 0
3.66171716 | 0 | 0
3.661876073 | 0 | 0
3.662034984 | 0 | 0
3.662193894 | 0 | 0
3.662352802 | 0 | 0
3.662511708 | 0 | 0
3.662670612 | 0 | 0
3.662829515 | 0 | 0
3.662988416 | 0 | 0
3.663147315 | 0 | 0
3.663306212 | 0 | 0
3.663465108 | 0 | 0
3.663624001 | 0 | 0
3.663782894 | 0 | 0
3.663941784 | 0 | 0
3.664100673 | 0 | 0
3.66425956 | 0 | 0
3.664418445 | 0 | 0
3.664577328 | 0 | 0
3.66473621 | 0 | 0
3.66489509 | 0 | 0
3.665053968 | 0 | 0
3.665212844 | 0 | 0
3.665371719 | 0 | 0
3.665530592 | 0 | 0
3.665689463 | 0 | 0
3.665848332 | 0 | 0
3.6660072 | 0 | 0
3.666166066 | 0 | 0
3.66632493 | 0 | 0
3.666483793 | 0 | 0
3.666642654 | 0 | 0
3.666801513 | 0 | 0
3.66696037 | 0 | 0
3.667119225 | 0 | 0
3.667278079 | 0 | 0
3.667436931 | 0 | 0
3.667595781 | 0 | 0
3.66775463 | 0 | 0
3.667913476 | 0 | 0
3.668072321 | 0 | 0
3.668231165 | 0 | 0
3.668390006 | 0 | 0
3.668548846 | 0 | 0
3.668707684 | 0 | 0
3.66886652 | 0 | 0
3.669025355 | 0 | 0
3.669184188 | 0 | 0
3.669343019 | 0 | 0
3.669501848 | 0 | 0
3.669660676 | 0 | 0
3.669819501 | 0 | 0
3.669978325 | 0 | 0
3.670137148 | 0 | 0
3.670295968 | 0 | 0
3.670454787 | 0 | 0
3.670613604 | 0 | 0
3.67077242 | 0 | 0
3.670931233 | 0 | 0
3.671090045 | 0 | 0
3.671248855 | 0 | 0
3.671407663 | 0 | 0
3.67156647 | 0 | 0
3.671725275 | 0 | 0
3.671884078 | 0 | 0
3.672042879 | 0 | 0
3.672201679 | 0 | 0
3.672360477 | 0 | 0
3.672519273 | 0 | 0
3.672678067 | 0 | 0
3.67283686 | 0 | 0
3.672995651 | 0 | 0
3.67315444 | 0 | 0
3.673313227 | 0 | 0
3.673472013 | 0 | 0
3.673630796 | 0 | 0
3.673789579 | 0 | 0
3.673948359 | 0 | 0
3.674107138 | 0 | 0
3.674265914 | 0 | 0
3.67442469 | 0 | 0
3.674583463 | 0 | 0
3.674742235 | 0 | 0
3.674901004 | 0 | 0
3.675059773 | 0 | 0
3.675218539 | 0 | 0
3.675377304 | 0 | 0
3.675536066 | 0 | 0
3.675694828 | 0 | 0
3.675853587 | 0 | 0
3.676012345 | 0 | 0
3.6761711 | 0 | 0
3.676329855 | 0 | 0
3.676488607 | 0 | 0
3.676647358 | 0 | 0
3.676806106 | 0 | 0
3.676964854 | 0 | 0
3.677123599 | 0 | 0
3.677282343 | 0 | 0
3.677441084 | 0 | 0
3.677599825 | 0 | 0
3.677758563 | 0 | 0
3.6779173 | 0 | 0
3.678076034 | 0 | 0
3.678234768 | 0 | 0
3.678393499 | 0 | 0
3.678552229 | 0 | 0
3.678710956 | 0 | 0
3.678869683 | 0 | 0
3.679028407 | 0 | 0
3.67918713 | 0 | 0
3.67934585 | 0 | 0
3.67950457 | 0 | 0
3.679663287 | 0 | 0
3.679822003 | 0 | 0
3.679980716 | 0 | 0
3.680139429 | 0 | 0
3.680298139 | 0 | 0
3.680456847 | 0 | 0
3.680615554 | 0 | 0
3.680774259 | 0 | 0
3.680932963 | 0 | 0
3.681091664 | 0 | 0
3.681250364 | 0 | 0
3.681409062 | 0 | 0
3.681567759 | 0 | 0
3.681726453 | 0 | 0
3.681885146 | 0 | 0
3.682043837 | 0 | 0
3.682202527 | 0 | 0
3.682361214 | 0 | 0
3.6825199 | 0 | 0
3.682678584 | 0 | 0
3.682837266 | 0 | 0
3.682995947 | 0 | 0
3.683154626 | 0 | 0
3.683313303 | 0 | 0
3.683471978 | 0 | 0
3.683630652 | 0 | 0
3.683789323 | 0 | 0
3.683947994 | 0 | 0
3.684106662 | 0 | 0
3.684265328 | 0 | 0
3.684423993 | 0 | 0
3.684582656 | 0 | 0
3.684741317 | 0 | 0
3.684899977 | 0 | 0
3.685058635 | 0 | 0
3.685217291 | 0 | 0
3.685375945 | 0 | 0
3.685534598 | 0 | 0
3.685693248 | 0 | 0
3.685851897 | 0 | 0
3.686010545 | 0 | 0
3.68616919 | 0 | 0
3.686327834 | 0 | 0
3.686486476 | 0 | 0
3.686645116 | 0 | 0
3.686803755 | 0 | 0
3.686962391 | 0 | 0
3.687121026 | 0 | 0
3.687279659 | 0 | 0
3.687438291 | 0 | 0
3.687596921 | 0 | 0
3.687755549 | 0 | 0
3.687914175 | 0 | 0
3.688072799 | 0 | 0
3.688231422 | 0 | 0
3.688390043 | 0 | 0
3.688548662 | 0 | 0
3.688707279 | 0 | 0
3.688865895 | 0 | 0
3.689024509 | 0 | 0
3.689183121 | 0 | 0
3.689341731 | 0 | 0
3.68950034 | 0 | 0
3.689658947 | 0 | 0
3.689817552 | 0 | 0
3.689976155 | 0 | 0
3.690134757 | 0 | 0
3.690293357 | 0 | 0
3.690451955 | 0 | 0
3.690610551 | 0 | 0
3.690769146 | 0 | 0
3.690927739 | 0 | 0
3.69108633 | 0 | 0
3.691244919 | 0 | 0
3.691403507 | 0 | 0
3.691562093 | 0 | 0
3.691720677 | 0 | 0
3.691879259 | 0 | 0
3.692037839 | 0 | 0
3.692196418 | 0 | 0
3.692354995 | 0 | 0
3.69251357 | 0 | 0
3.692672144 | 0 | 0
3.692830716 | 0 | 0
3.692989286 | 0 | 0
3.693147854 | 0 | 0
3.69330642 | 0 | 0
3.693464985 | 0 | 0
3.693623548 | 0 | 0
3.693782109 | 0 | 0
3.693940669 | 0 | 0
3.694099226 | 0 | 0
3.694257782 | 0 | 0
3.694416336 | 0 | 0
3.694574889 | 0 | 0
3.69473344 | 0 | 0
3.694891988 | 0 | 0
3.695050536 | 0 | 0
3.695209081 | 0 | 0
3.695367625 | 0 | 0
3.695526166 | 0 | 0
3.695684706 | 0 | 0
3.695843245 | 0 | 0
3.696001781 | 0 | 0
3.696160316 | 0 | 0
3.696318849 | 0 | 0
3.696477381 | 0 | 0
3.69663591 | 0 | 0
3.696794438 | 0 | 0
3.696952964 | 0 | 0
3.697111488 | 0 | 0
3.697270011 | 0 | 0
3.697428531 | 0 | 0
3.69758705 | 0 | 0
3.697745568 | 0 | 0
3.697904083 | 0 | 0
3.698062597 | 0 | 0
3.698221109 | 0 | 0
3.698379619 | 0 | 0
3.698538127 | 0 | 0
3.698696634 | 0 | 0
3.698855139 | 0 | 0
3.699013642 | 0 | 0
3.699172143 | 0 | 0
3.699330643 | 0 | 0
3.699489141 | 0 | 0
3.699647637 | 0 | 0
3.699806131 | 0 | 0
3.699964624 | 0 | 0
3.700123115 | 0 | 0
3.700281604 | 0 | 0
3.700440091 | 0 | 0
3.700598577 | 0 | 0
3.70075706 | 0 | 0
3.700915542 | 0 | 0
3.701074023 | 0 | 0
3.701232501 | 0 | 0
3.701390978 | 0 | 0
3.701549453 | 0 | 0
3.701707926 | 0 | 0
3.701866397 | 0 | 0
3.702024867 | 0 | 0
3.702183335 | 0 | 0
3.702341801 | 0 | 0
3.702500265 | 0 | 0
3.702658728 | 0 | 0
3.702817189 | 0 | 0
3.702975648 | 0 | 0
3.703134105 | 0 | 0
3.703292561 | 0 | 0
3.703451015 | 0 | 0
3.703609467 | 0 | 0
3.703767917 | 0 | 0
3.703926366 | 0 | 0
3.704084812 | 0 | 0
3.704243257 | 0 | 0
3.704401701 | 0 | 0
3.704560142 | 0 | 0
3.704718582 | 0 | 0
3.70487702 | 0 | 0
3.705035456 | 0 | 0
3.70519389 | 0 | 0
3.705352323 | 0 | 0
3.705510754 | 0 | 0
3.705669183 | 0 | 0
3.70582761 | 0 | 0
3.705986036 | 0 | 0
3.70614446 | 0 | 0
3.706302882 | 0 | 0
3.706461302 | 0 | 0
3.706619721 | 0 | 0
3.706778138 | 0 | 0
3.706936553 | 0 | 0
3.707094966 | 0 | 0
3.707253377 | 0 | 0
3.707411787 | 0 | 0
3.707570195 | 0 | 0
3.707728601 | 0 | 0
3.707887006 | 0 | 0
3.708045408 | 0 | 0
3.708203809 | 0 | 0
3.708362208 | 0 | 0
3.708520606 | 0 | 0
3.708679001 | 0 | 0
3.708837395 | 0 | 0
3.708995787 | 0 | 0
3.709154177 | 0 | 0
3.709312566 | 0 | 0
3.709470953 | 0 | 0
3.709629338 | 0 | 0
3.709787721 | 0 | 0
3.709946103 | 0 | 0
3.710104482 | 0 | 0
3.71026286 | 0 | 0
3.710421236 | 0 | 0
3.710579611 | 0 | 0
3.710737983 | 0 | 0
3.710896354 | 0 | 0
3.711054723 | 0 | 0
3.711213091 | 0 | 0
3.711371456 | 0 | 0
3.71152982 | 0 | 0
3.711688182 | 0 | 0
3.711846543 | 0 | 0
3.712004901 | 0 | 0
3.712163258 | 0 | 0
3.712321613 | 0 | 0
3.712479966 | 0 | 0
3.712638317 | 0 | 0
3.712796667 | 0 | 0
3.712955015 | 0 | 0
3.713113361 | 0 | 0
3.713271706 | 0 | 0
3.713430048 | 0 | 0
3.713588389 | 0 | 0
3.713746728 | 0 | 0
3.713905065 | 0 | 0
3.714063401 | 0 | 0
3.714221735 | 0 | 0
3.714380067 | 0 | 0
3.714538397 | 0 | 0
3.714696726 | 0 | 0
3.714855052 | 0 | 0
3.715013377 | 0 | 0
3.7151717 | 0 | 0
3.715330022 | 0 | 0
3.715488341 | 0 | 0
3.715646659 | 0 | 0
3.715804975 | 0 | 0
3.71596329 | 0 | 0
3.716121602 | 0 | 0
3.716279913 | 0 | 0
3.716438222 | 0 | 0
3.716596529 | 0 | 0
3.716754835 | 0 | 0
3.716913138 | 0 | 0
3.71707144 | 0 | 0
3.717229741 | 0 | 0
3.717388039 | 0 | 0
3.717546336 | 0 | 0
3.717704631 | 0 | 0
3.717862924 | 0 | 0
3.718021215 | 0 | 0
3.718179504 | 0 | 0
3.718337792 | 0 | 0
3.718496078 | 0 | 0
3.718654363 | 0 | 0
3.718812645 | 0 | 0
3.718970926 | 0 | 0
3.719129205 | 0 | 0
3.719287482 | 0 | 0
3.719445757 | 0 | 0
3.719604031 | 0 | 0
3.719762303 | 0 | 0
3.719920573 | 0 | 0
3.720078841 | 0 | 0
3.720237108 | 0 | 0
3.720395372 | 0 | 0
3.720553635 | 0 | 0
3.720711897 | 0 | 0
3.720870156 | 0 | 0
3.721028414 | 0 | 0
3.72118667 | 0 | 0
3.721344924 | 0 | 0
3.721503176 | 0 | 0
3.721661427 | 0 | 0
3.721819676 | 0 | 0
3.721977923 | 0 | 0
3.722136168 | 0 | 0
3.722294412 | 0 | 0
3.722452653 | 0 | 0
3.722610893 | 0 | 0
3.722769132 | 0 | 0
3.722927368 | 0 | 0
3.723085603 | 0 | 0
3.723243836 | 0 | 0
3.723402067 | 0 | 0
3.723560296 | 0 | 0
3.723718524 | 0 | 0
3.723876749 | 0 | 0
3.724034973 | 0 | 0
3.724193196 | 0 | 0
3.724351416 | 0 | 0
3.724509635 | 0 | 0
3.724667852 | 0 | 0
3.724826067 | 0 | 0
3.72498428 | 0 | 0
3.725142492 | 0 | 0
3.725300702 | 0 | 0
3.72545891 | 0 | 0
3.725617116 | 0 | 0
3.725775321 | 0 | 0
3.725933523 | 0 | 0
3.726091724 | 0 | 0
3.726249924 | 0 | 0
3.726408121 | 0 | 0
3.726566317 | 0 | 0
3.726724511 | 0 | 0
3.726882703 | 0 | 0
3.727040893 | 0 | 0
3.727199082 | 0 | 0
3.727357268 | 0 | 0
3.727515453 | 0 | 0
3.727673637 | 0 | 0
3.727831818 | 0 | 0
3.727989998 | 0 | 0
3.728148176 | 0 | 0
3.728306352 | 0 | 0
3.728464526 | 0 | 0
3.728622699 | 0 | 0
3.72878087 | 0 | 0
3.728939039 | 0 | 0
3.729097206 | 0 | 0
3.729255372 | 0 | 0
3.729413535 | 0 | 0
3.729571697 | 0 | 0
3.729729857 | 0 | 0
3.729888016 | 0 | 0
3.730046172 | 0 | 0
3.730204327 | 0 | 0
3.73036248 | 0 | 0
3.730520632 | 0 | 0
3.730678781 | 0 | 0
3.730836929 | 0 | 0
3.730995075 | 0 | 0
3.731153219 | 0 | 0
3.731311361 | 0 | 0
3.731469502 | 0 | 0
3.731627641 | 0 | 0
3.731785778 | 0 | 0
3.731943913 | 0 | 0
3.732102047 | 0 | 0
3.732260179 | 0 | 0
3.732418309 | 0 | 0
3.732576437 | 0 | 0
3.732734563 | 0 | 0
3.732892688 | 0 | 0
3.733050811 | 0 | 0
3.733208932 | 0 | 0
3.733367051 | 0 | 0
3.733525169 | 0 | 0
3.733683285 | 0 | 0
3.733841399 | 0 | 0
3.733999511 | 0 | 0
3.734157621 | 0 | 0
3.73431573 | 0 | 0
3.734473837 | 0 | 0
3.734631942 | 0 | 0
3.734790045 | 0 | 0
3.734948147 | 0 | 0
3.735106246 | 0 | 0
3.735264344 | 0 | 0
3.735422441 | 0 | 0
3.735580535 | 0 | 0
3.735738628 | 0 | 0
3.735896719 | 0 | 0
3.736054808 | 0 | 0
3.736212895 | 0 | 0
3.736370981 | 0 | 0
3.736529064 | 0 | 0
3.736687146 | 0 | 0
3.736845227 | 0 | 0
3.737003305 | 0 | 0
3.737161382 | 0 | 0
3.737319457 | 0 | 0
3.73747753 | 0 | 0
3.737635601 | 0 | 0
3.737793671 | 0 | 0
3.737951738 | 0 | 0
3.738109804 | 0 | 0
3.738267868 | 0 | 0
3.738425931 | 0 | 0
3.738583992 | 0 | 0
3.73874205 | 0 | 0
3.738900107 | 0 | 0
3.739058163 | 0 | 0
3.739216216 | 0 | 0
3.739374268 | 0 | 0
3.739532318 | 0 | 0
3.739690366 | 0 | 0
3.739848413 | 0 | 0
3.740006457 | 0 | 0
3.7401645 | 0 | 0
3.740322541 | 0 | 0
3.74048058 | 0 | 0
3.740638618 | 0 | 0
3.740796654 | 0 | 0
3.740954688 | 0 | 0
3.74111272 | 0 | 0
3.74127075 | 0 | 0
3.741428779 | 0 | 0
3.741586806 | 0 | 0
3.741744831 | 0 | 0
3.741902854 | 0 | 0
3.742060875 | 0 | 0
3.742218895 | 0 | 0
3.742376913 | 0 | 0
3.742534929 | 0 | 0
3.742692943 | 0 | 0
3.742850956 | 0 | 0
3.743008967 | 0 | 0
3.743166976 | 0 | 0
3.743324983 | 0 | 0
3.743482988 | 0 | 0
3.743640992 | 0 | 0
3.743798994 | 0 | 0
3.743956994 | 0 | 0
3.744114992 | 0 | 0
3.744272989 | 0 | 0
3.744430984 | 0 | 0
3.744588977 | 0 | 0
3.744746968 | 0 | 0
3.744904957 | 0 | 0
3.745062945 | 0 | 0
3.745220931 | 0 | 0
3.745378915 | 0 | 0
3.745536897 | 0 | 0
3.745694878 | 0 | 0
3.745852856 | 0 | 0
3.746010833 | 0 | 0
3.746168808 | 0 | 0
3.746326782 | 0 | 0
3.746484753 | 0 | 0
3.746642723 | 0 | 0
3.746800691 | 0 | 0
3.746958657 | 0 | 0
3.747116622 | 0 | 0
3.747274584 | 0 | 0
3.747432545 | 0 | 0
3.747590504 | 0 | 0
3.747748462 | 0 | 0
3.747906417 | 0 | 0
3.748064371 | 0 | 0
3.748222323 | 0 | 0
3.748380273 | 0 | 0
3.748538222 | 0 | 0
3.748696168 | 0 | 0
3.748854113 | 0 | 0
3.749012056 | 0 | 0
3.749169997 | 0 | 0
3.749327937 | 0 | 0
3.749485874 | 0 | 0
3.74964381 | 0 | 0
3.749801744 | 0 | 0
3.749959677 | 0 | 0
3.750117607 | 0 | 0
3.750275536 | 0 | 0
3.750433463 | 0 | 0
3.750591388 | 0 | 0
3.750749312 | 0 | 0
3.750907233 | 0 | 0
3.751065153 | 0 | 0
3.751223071 | 0 | 0
3.751380987 | 0 | 0
3.751538902 | 0 | 0
3.751696815 | 0 | 0
3.751854726 | 0 | 0
3.752012635 | 0 | 0
3.752170542 | 0 | 0
3.752328448 | 0 | 0
3.752486351 | 0 | 0
3.752644253 | 0 | 0
3.752802153 | 0 | 0
3.752960052 | 0 | 0
3.753117948 | 0 | 0
3.753275843 | 0 | 0
3.753433736 | 0 | 0
3.753591628 | 0 | 0
3.753749517 | 0 | 0
3.753907405 | 0 | 0
3.754065291 | 0 | 0
3.754223175 | 0 | 0
3.754381057 | 0 | 0
3.754538938 | 0 | 0
3.754696816 | 0 | 0
3.754854693 | 0 | 0
3.755012569 | 0 | 0
3.755170442 | 0 | 0
3.755328314 | 0 | 0
3.755486183 | 0 | 0
3.755644051 | 0 | 0
3.755801918 | 0 | 0
3.755959782 | 0 | 0
3.756117645 | 0 | 0
3.756275506 | 0 | 0
3.756433365 | 0 | 0
3.756591222 | 0 | 0
3.756749078 | 0 | 0
3.756906931 | 0 | 0
3.757064783 | 0 | 0
3.757222633 | 0 | 0
3.757380482 | 0 | 0
3.757538328 | 0 | 0
3.757696173 | 0 | 0
3.757854016 | 0 | 0
3.758011857 | 0 | 0
3.758169697 | 0 | 0
3.758327534 | 0 | 0
3.75848537 | 0 | 0
3.758643204 | 0 | 0
3.758801037 | 0 | 0
3.758958867 | 0 | 0
3.759116696 | 0 | 0
3.759274523 | 0 | 0
3.759432348 | 0 | 0
3.759590171 | 0 | 0
3.759747993 | 0 | 0
3.759905812 | 0 | 0
3.76006363 | 0 | 0
3.760221446 | 0 | 0
3.760379261 | 0 | 0
3.760537073 | 0 | 0
3.760694884 | 0 | 0
3.760852693 | 0 | 0
3.7610105 | 0 | 0
3.761168306 | 0 | 0
3.761326109 | 0 | 0
3.761483911 | 0 | 0
3.761641711 | 0 | 0
3.76179951 | 0 | 0
3.761957306 | 0 | 0
3.762115101 | 0 | 0
3.762272894 | 0 | 0
3.762430685 | 0 | 0
3.762588474 | 0 | 0
3.762746262 | 0 | 0
3.762904047 | 0 | 0
3.763061831 | 0 | 0
3.763219613 | 0 | 0
3.763377394 | 0 | 0
3.763535172 | 0 | 0
3.763692949 | 0 | 0
3.763850724 | 0 | 0
3.764008497 | 0 | 0
3.764166269 | 0 | 0
3.764324038 | 0 | 0
3.764481806 | 0 | 0
3.764639572 | 0 | 0
3.764797336 | 0 | 0
3.764955099 | 0 | 0
3.765112859 | 0 | 0
3.765270618 | 0 | 0
3.765428375 | 0 | 0
3.76558613 | 0 | 0
3.765743884 | 0 | 0
3.765901636 | 0 | 0
3.766059386 | 0 | 0
3.766217134 | 0 | 0
3.76637488 | 0 | 0
3.766532624 | 0 | 0
3.766690367 | 0 | 0
3.766848108 | 0 | 0
3.767005847 | 0 | 0
3.767163585 | 0 | 0
3.76732132 | 0 | 0
3.767479054 | 0 | 0
3.767636786 | 0 | 0
3.767794516 | 0 | 0
3.767952244 | 0 | 0
3.768109971 | 0 | 0
3.768267696 | 0 | 0
3.768425419 | 0 | 0
3.76858314 | 0 | 0
3.768740859 | 0 | 0
3.768898577 | 0 | 0
3.769056293 | 0 | 0
3.769214007 | 0 | 0
3.769371719 | 0 | 0
3.769529429 | 0 | 0
3.769687138 | 0 | 0
3.769844845 | 0 | 0
3.77000255 | 0 | 0
3.770160253 | 0 | 0
3.770317955 | 0 | 0
3.770475654 | 0 | 0
3.770633352 | 0 | 0
3.770791048 | 0 | 0
3.770948743 | 0 | 0
3.771106435 | 0 | 0
3.771264126 | 0 | 0
3.771421815 | 0 | 0
3.771579502 | 0 | 0
3.771737187 | 0 | 0
3.771894871 | 0 | 0
3.772052552 | 0 | 0
3.772210232 | 0 | 0
3.77236791 | 0 | 0
3.772525587 | 0 | 0
3.772683261 | 0 | 0
3.772840934 | 0 | 0
3.772998605 | 0 | 0
3.773156274 | 0 | 0
3.773313942 | 0 | 0
3.773471607 | 0 | 0
3.773629271 | 0 | 0
3.773786933 | 0 | 0
3.773944593 | 0 | 0
3.774102251 | 0 | 0
3.774259908 | 0 | 0
3.774417563 | 0 | 0
3.774575216 | 0 | 0
3.774732867 | 0 | 0
3.774890516 | 0 | 0
3.775048164 | 0 | 0
3.77520581 | 0 | 0
3.775363454 | 0 | 0
3.775521096 | 0 | 0
3.775678736 | 0 | 0
3.775836375 | 0 | 0
3.775994012 | 0 | 0
3.776151647 | 0 | 0
3.77630928 | 0 | 0
3.776466911 | 0 | 0
3.776624541 | 0 | 0
3.776782169 | 0 | 0
3.776939795 | 0 | 0
3.777097419 | 0 | 0
3.777255042 | 0 | 0
3.777412662 | 0 | 0
3.777570281 | 0 | 0
3.777727898 | 0 | 0
3.777885513 | 0 | 0
3.778043127 | 0 | 0
3.778200738 | 0 | 0
3.778358348 | 0 | 0
3.778515956 | 0 | 0
3.778673563 | 0 | 0
3.778831167 | 0 | 0
3.77898877 | 0 | 0
3.779146371 | 0 | 0
3.77930397 | 0 | 0
3.779461567 | 0 | 0
3.779619162 | 0 | 0
3.779776756 | 0 | 0
3.779934348 | 0 | 0
3.780091938 | 0 | 0
3.780249526 | 0 | 0
3.780407113 | 0 | 0
3.780564697 | 0 | 0
3.78072228 | 0 | 0
3.780879861 | 0 | 0
3.78103744 | 0 | 0
3.781195018 | 0 | 0
3.781352594 | 0 | 0
3.781510167 | 0 | 0
3.78166774 | 0 | 0
3.78182531 | 0 | 0
3.781982878 | 0 | 0
3.782140445 | 0 | 0
3.78229801 | 0 | 0
3.782455573 | 0 | 0
3.782613134 | 0 | 0
3.782770694 | 0 | 0
3.782928251 | 0 | 0
3.783085807 | 0 | 0
3.783243361 | 0 | 0
3.783400913 | 0 | 0
3.783558464 | 0 | 0
3.783716013 | 0 | 0
3.783873559 | 0 | 0
3.784031105 | 0 | 0
3.784188648 | 0 | 0
3.784346189 | 0 | 0
3.784503729 | 0 | 0
3.784661267 | 0 | 0
3.784818803 | 0 | 0
3.784976337 | 0 | 0
3.78513387 | 0 | 0
3.7852914 | 0 | 0
3.785448929 | 0 | 0
3.785606456 | 0 | 0
3.785763981 | 0 | 0
3.785921505 | 0 | 0
3.786079026 | 0 | 0
3.786236546 | 0 | 0
3.786394064 | 0 | 0
3.786551581 | 0 | 0
3.786709095 | 0 | 0
3.786866608 | 0 | 0
3.787024118 | 0 | 0
3.787181627 | 0 | 0
3.787339135 | 0 | 0
3.78749664 | 0 | 0
3.787654144 | 0 | 0
3.787811646 | 0 | 0
3.787969146 | 0 | 0
3.788126644 | 0 | 0
3.78828414 | 0 | 0
3.788441635 | 0 | 0
3.788599128 | 0 | 0
3.788756619 | 0 | 0
3.788914108 | 0 | 0
3.789071595 | 0 | 0
3.789229081 | 0 | 0
3.789386564 | 0 | 0
3.789544046 | 0 | 0
3.789701527 | 0 | 0
3.789859005 | 0 | 0
3.790016482 | 0 | 0
3.790173956 | 0 | 0
3.790331429 | 0 | 0
3.7904889 | 0 | 0
3.79064637 | 0 | 0
3.790803837 | 0 | 0
3.790961303 | 0 | 0
3.791118767 | 0 | 0
3.791276229 | 0 | 0
3.791433689 | 0 | 0
3.791591148 | 0 | 0
3.791748605 | 0 | 0
3.79190606 | 0 | 0
3.792063513 | 0 | 0
3.792220964 | 0 | 0
3.792378414 | 0 | 0
3.792535861 | 0 | 0
3.792693307 | 0 | 0
3.792850751 | 0 | 0
3.793008194 | 0 | 0
3.793165634 | 0 | 0
3.793323073 | 0 | 0
3.79348051 | 0 | 0
3.793637945 | 0 | 0
3.793795378 | 0 | 0
3.793952809 | 0 | 0
3.794110239 | 0 | 0
3.794267667 | 0 | 0
3.794425093 | 0 | 0
3.794582517 | 0 | 0
3.794739939 | 0 | 0
3.79489736 | 0 | 0
3.795054779 | 0 | 0
3.795212196 | 0 | 0
3.795369611 | 0 | 0
3.795527024 | 0 | 0
3.795684436 | 0 | 0
3.795841846 | 0 | 0
3.795999254 | 0 | 0
3.79615666 | 0 | 0
3.796314064 | 0 | 0
3.796471467 | 0 | 0
3.796628868 | 0 | 0
3.796786266 | 0 | 0
3.796943664 | 0 | 0
3.797101059 | 0 | 0
3.797258452 | 0 | 0
3.797415844 | 0 | 0
3.797573234 | 0 | 0
3.797730622 | 0 | 0
3.797888008 | 0 | 0
3.798045393 | 0 | 0
3.798202776 | 0 | 0
3.798360156 | 0 | 0
3.798517535 | 0 | 0
3.798674913 | 0 | 0
3.798832288 | 0 | 0
3.798989662 | 0 | 0
3.799147034 | 0 | 0
3.799304404 | 0 | 0
3.799461772 | 0 | 0
3.799619138 | 0 | 0
3.799776503 | 0 | 0
3.799933866 | 0 | 0
3.800091226 | 0 | 0
3.800248586 | 0 | 0
3.800405943 | 0 | 0
3.800563299 | 0 | 0
3.800720652 | 0 | 0
3.800878004 | 0 | 0
3.801035354 | 0 | 0
3.801192703 | 0 | 0
3.801350049 | 0 | 0
3.801507394 | 0 | 0
3.801664737 | 0 | 0
3.801822078 | 0 | 0
3.801979417 | 0 | 0
3.802136754 | 0 | 0
3.80229409 | 0 | 0
3.802451424 | 0 | 0
3.802608756 | 0 | 0
3.802766086 | 0 | 0
3.802923414 | 0 | 0
3.803080741 | 0 | 0
3.803238066 | 0 | 0
3.803395389 | 0 | 0
3.80355271 | 0 | 0
3.803710029 | 0 | 0
3.803867347 | 0 | 0
3.804024663 | 0 | 0
3.804181977 | 0 | 0
3.804339289 | 0 | 0
3.804496599 | 0 | 0
3.804653907 | 0 | 0
3.804811214 | 0 | 0
3.804968519 | 0 | 0
3.805125822 | 0 | 0
3.805283123 | 0 | 0
3.805440423 | 0 | 0
3.80559772 | 0 | 0
3.805755016 | 0 | 0
3.80591231 | 0 | 0
3.806069602 | 0 | 0
3.806226893 | 0 | 0
3.806384181 | 0 | 0
3.806541468 | 0 | 0
3.806698753 | 0 | 0
3.806856036 | 0 | 0
3.807013317 | 0 | 0
3.807170597 | 0 | 0
3.807327874 | 0 | 0
3.80748515 | 0 | 0
3.807642424 | 0 | 0
3.807799697 | 0 | 0
3.807956967 | 0 | 0
3.808114236 | 0 | 0
3.808271503 | 0 | 0
3.808428768 | 0 | 0
3.808586031 | 0 | 0
3.808743292 | 0 | 0
3.808900552 | 0 | 0
3.809057809 | 0 | 0
3.809215065 | 0 | 0
3.809372319 | 0 | 0
3.809529572 | 0 | 0
3.809686822 | 0 | 0
3.809844071 | 0 | 0
3.810001318 | 0 | 0
3.810158563 | 0 | 0
3.810315806 | 0 | 0
3.810473048 | 0 | 0
3.810630287 | 0 | 0
3.810787525 | 0 | 0
3.810944761 | 0 | 0
3.811101995 | 0 | 0
3.811259228 | 0 | 0
3.811416458 | 0 | 0
3.811573687 | 0 | 0
3.811730914 | 0 | 0
3.811888139 | 0 | 0
3.812045362 | 0 | 0
3.812202584 | 0 | 0
3.812359803 | 0 | 0
3.812517021 | 0 | 0
3.812674237 | 0 | 0
3.812831451 | 0 | 0
3.812988664 | 0 | 0
3.813145874 | 0 | 0
3.813303083 | 0 | 0
3.81346029 | 0 | 0
3.813617495 | 0 | 0
3.813774699 | 0 | 0
3.8139319 | 0 | 0
3.8140891 | 0 | 0
3.814246298 | 0 | 0
3.814403494 | 0 | 0
3.814560688 | 0 | 0
3.81471788 | 0 | 0
3.814875071 | 0 | 0
3.81503226 | 0 | 0
3.815189447 | 0 | 0
3.815346632 | 0 | 0
3.815503815 | 0 | 0
3.815660997 | 0 | 0
3.815818177 | 0 | 0
3.815975355 | 0 | 0
3.816132531 | 0 | 0
3.816289705 | 0 | 0
3.816446877 | 0 | 0
3.816604048 | 0 | 0
3.816761217 | 0 | 0
3.816918384 | 0 | 0
3.817075549 | 0 | 0
3.817232712 | 0 | 0
3.817389874 | 0 | 0
3.817547034 | 0 | 0
3.817704192 | 0 | 0
3.817861348 | 0 | 0
3.818018502 | 0 | 0
3.818175654 | 0 | 0
3.818332805 | 0 | 0
3.818489954 | 0 | 0
3.818647101 | 0 | 0
3.818804246 | 0 | 0
3.81896139 | 0 | 0
3.819118531 | 0 | 0
3.819275671 | 0 | 0
3.819432809 | 0 | 0
3.819589945 | 0 | 0
3.819747079 | 0 | 0
3.819904212 | 0 | 0
3.820061342 | 0 | 0
3.820218471 | 0 | 0
3.820375598 | 0 | 0
3.820532723 | 0 | 0
3.820689847 | 0 | 0
3.820846968 | 0 | 0
3.821004088 | 0 | 0
3.821161206 | 0 | 0
3.821318322 | 0 | 0
3.821475437 | 0 | 0
3.821632549 | 0 | 0
3.82178966 | 0 | 0
3.821946768 | 0 | 0
3.822103876 | 0 | 0
3.822260981 | 0 | 0
3.822418084 | 0 | 0
3.822575186 | 0 | 0
3.822732285 | 0 | 0
3.822889383 | 0 | 0
3.823046479 | 0 | 0
3.823203574 | 0 | 0
3.823360666 | 0 | 0
3.823517757 | 0 | 0
3.823674846 | 0 | 0
3.823831933 | 0 | 0
3.823989018 | 0 | 0
3.824146101 | 0 | 0
3.824303183 | 0 | 0
3.824460262 | 0 | 0
3.82461734 | 0 | 0
3.824774416 | 0 | 0
3.824931491 | 0 | 0
3.825088563 | 0 | 0
3.825245634 | 0 | 0
3.825402703 | 0 | 0
3.82555977 | 0 | 0
3.825716835 | 0 | 0
3.825873898 | 0 | 0
3.82603096 | 0 | 0
3.826188019 | 0 | 0
3.826345077 | 0 | 0
3.826502133 | 0 | 0
3.826659187 | 0 | 0
3.82681624 | 0 | 0
3.82697329 | 0 | 0
3.827130339 | 0 | 0
3.827287386 | 0 | 0
3.827444431 | 0 | 0
3.827601475 | 0 | 0
3.827758516 | 0 | 0
3.827915556 | 0 | 0
3.828072594 | 0 | 0
3.82822963 | 0 | 0
3.828386664 | 0 | 0
3.828543696 | 0 | 0
3.828700727 | 0 | 0
3.828857755 | 0 | 0
3.829014782 | 0 | 0
3.829171807 | 0 | 0
3.829328831 | 0 | 0
3.829485852 | 0 | 0
3.829642872 | 0 | 0
3.829799889 | 0 | 0
3.829956905 | 0 | 0
3.83011392 | 0 | 0
3.830270932 | 0 | 0
3.830427942 | 0 | 0
3.830584951 | 0 | 0
3.830741958 | 0 | 0
3.830898963 | 0 | 0
3.831055966 | 0 | 0
3.831212968 | 0 | 0
3.831369967 | 0 | 0
3.831526965 | 0 | 0
3.831683961 | 0 | 0
3.831840955 | 0 | 0
3.831997947 | 0 | 0
3.832154938 | 0 | 0
3.832311926 | 0 | 0
3.832468913 | 0 | 0
3.832625898 | 0 | 0
3.832782881 | 0 | 0
3.832939862 | 0 | 0
3.833096842 | 0 | 0
3.83325382 | 0 | 0
3.833410795 | 0 | 0
3.833567769 | 0 | 0
3.833724742 | 0 | 0
3.833881712 | 0 | 0
3.834038681 | 0 | 0
3.834195647 | 0 | 0
3.834352612 | 0 | 0
3.834509575 | 0 | 0
3.834666536 | 0 | 0
3.834823496 | 0 | 0
3.834980453 | 0 | 0
3.835137409 | 0 | 0
3.835294363 | 0 | 0
3.835451315 | 0 | 0
3.835608266 | 0 | 0
3.835765214 | 0 | 0
3.835922161 | 0 | 0
3.836079106 | 0 | 0
3.836236049 | 0 | 0
3.83639299 | 0 | 0
3.836549929 | 0 | 0
3.836706867 | 0 | 0
3.836863802 | 0 | 0
3.837020736 | 0 | 0
3.837177668 | 0 | 0
3.837334598 | 0 | 0
3.837491527 | 0 | 0
3.837648453 | 0 | 0
3.837805378 | 0 | 0
3.837962301 | 0 | 0
3.838119222 | 0 | 0
3.838276141 | 0 | 0
3.838433059 | 0 | 0
3.838589974 | 0 | 0
3.838746888 | 0 | 0
3.8389038 | 0 | 0
3.83906071 | 0 | 0
3.839217618 | 0 | 0
3.839374525 | 0 | 0
3.839531429 | 0 | 0
3.839688332 | 0 | 0
3.839845233 | 0 | 0
3.840002132 | 0 | 0
3.84015903 | 0 | 0
3.840315925 | 0 | 0
3.840472819 | 0 | 0
3.840629711 | 0 | 0
3.840786601 | 0 | 0
3.840943489 | 0 | 0
3.841100375 | 0 | 0
3.84125726 | 0 | 0
3.841414142 | 0 | 0
3.841571023 | 0 | 0
3.841727902 | 0 | 0
3.84188478 | 0 | 0
3.842041655 | 0 | 0
3.842198529 | 0 | 0
3.8423554 | 0 | 0
3.84251227 | 0 | 0
3.842669138 | 0 | 0
3.842826004 | 0 | 0
3.842982869 | 0 | 0
3.843139731 | 0 | 0
3.843296592 | 0 | 0
3.843453451 | 0 | 0
3.843610308 | 0 | 0
3.843767164 | 0 | 0
3.843924017 | 0 | 0
3.844080869 | 0 | 0
3.844237718 | 0 | 0
3.844394566 | 0 | 0
3.844551412 | 0 | 0
3.844708257 | 0 | 0
3.844865099 | 0 | 0
3.84502194 | 0 | 0
3.845178779 | 0 | 0
3.845335616 | 0 | 0
3.845492451 | 0 | 0
3.845649284 | 0 | 0
3.845806115 | 0 | 0
3.845962945 | 0 | 0
3.846119773 | 0 | 0
3.846276599 | 0 | 0
3.846433423 | 0 | 0
3.846590245 | 0 | 0
3.846747066 | 0 | 0
3.846903885 | 0 | 0
3.847060701 | 0 | 0
3.847217516 | 0 | 0
3.84737433 | 0 | 0
3.847531141 | 0 | 0
3.84768795 | 0 | 0
3.847844758 | 0 | 0
3.848001564 | 0 | 0
3.848158368 | 0 | 0
3.84831517 | 0 | 0
3.84847197 | 0 | 0
3.848628769 | 0 | 0
3.848785566 | 0 | 0
3.84894236 | 0 | 0
3.849099153 | 0 | 0
3.849255945 | 0 | 0
3.849412734 | 0 | 0
3.849569522 | 0 | 0
3.849726307 | 0 | 0
3.849883091 | 0 | 0
3.850039873 | 0 | 0
3.850196653 | 0 | 0
3.850353432 | 0 | 0
3.850510208 | 0 | 0
3.850666983 | 0 | 0
3.850823756 | 0 | 0
3.850980527 | 0 | 0
3.851137296 | 0 | 0
3.851294063 | 0 | 0
3.851450829 | 0 | 0
3.851607593 | 0 | 0
3.851764354 | 0 | 0
3.851921114 | 0 | 0
3.852077873 | 0 | 0
3.852234629 | 0 | 0
3.852391384 | 0 | 0
3.852548136 | 0 | 0
3.852704887 | 0 | 0
3.852861636 | 0 | 0
3.853018383 | 0 | 0
3.853175129 | 0 | 0
3.853331872 | 0 | 0
3.853488614 | 0 | 0
3.853645354 | 0 | 0
3.853802092 | 0 | 0
3.853958828 | 0 | 0
3.854115562 | 0 | 0
3.854272295 | 0 | 0
3.854429026 | 0 | 0
3.854585754 | 0 | 0
3.854742481 | 0 | 0
3.854899207 | 0 | 0
3.85505593 | 0 | 0
3.855212652 | 0 | 0
3.855369371 | 0 | 0
3.855526089 | 0 | 0
3.855682805 | 0 | 0
3.855839519 | 0 | 0
3.855996232 | 0 | 0
3.856152942 | 0 | 0
3.856309651 | 0 | 0
3.856466358 | 0 | 0
3.856623063 | 0 | 0
3.856779766 | 0 | 0
3.856936467 | 0 | 0
3.857093167 | 0 | 0
3.857249864 | 0 | 0
3.85740656 | 0 | 0
3.857563254 | 0 | 0
3.857719946 | 0 | 0
3.857876636 | 0 | 0
3.858033325 | 0 | 0
3.858190012 | 0 | 0
3.858346696 | 0 | 0
3.858503379 | 0 | 0
3.85866006 | 0 | 0
3.85881674 | 0 | 0
3.858973417 | 0 | 0
3.859130093 | 0 | 0
3.859286767 | 0 | 0
3.859443439 | 0 | 0
3.859600109 | 0 | 0
3.859756777 | 0 | 0
3.859913443 | 0 | 0
3.860070108 | 0 | 0
3.860226771 | 0 | 0
3.860383432 | 0 | 0
3.860540091 | 0 | 0
3.860696748 | 0 | 0
3.860853403 | 0 | 0
3.861010057 | 0 | 0
3.861166709 | 0 | 0
3.861323359 | 0 | 0
3.861480007 | 0 | 0
3.861636653 | 0 | 0
3.861793297 | 0 | 0
3.86194994 | 0 | 0
3.862106581 | 0 | 0
3.862263219 | 0 | 0
3.862419856 | 0 | 0
3.862576492 | 0 | 0
3.862733125 | 0 | 0
3.862889756 | 0 | 0
3.863046386 | 0 | 0
3.863203014 | 0 | 0
3.86335964 | 0 | 0
3.863516264 | 0 | 0
3.863672886 | 0 | 0
3.863829507 | 0 | 0
3.863986126 | 0 | 0
3.864142742 | 0 | 0
3.864299357 | 0 | 0
3.86445597 | 0 | 0
3.864612582 | 0 | 0
3.864769191 | 0 | 0
3.864925799 | 0 | 0
3.865082405 | 0 | 0
3.865239009 | 0 | 0
3.865395611 | 0 | 0
3.865552211 | 0 | 0
3.865708809 | 0 | 0
3.865865406 | 0 | 1.03e-05
3.866022001 | 0 | 1.45e-05
3.866178593 | 0 | 2.05e-05
3.866335185 | 0 | 2.87e-05
3.866491774 | 0 | 4.01e-05
3.866648361 | 0 | 5.59e-05
3.866804947 | 0 | 7.76e-05
3.86696153 | 0 | 0.0001073
3.867118112 | 0 | 0.00014791
3.867274692 | 0 | 0.00020319
3.86743127 | 0 | 0.00027816
3.867587847 | 0 | 0.00037948
3.867744421 | 0 | 0.00051591
3.867900994 | 0 | 0.00069895
3.868057565 | 0 | 0.00094367
3.868214134 | 0 | 0.0012697
3.868370701 | 0 | 0.0017023
3.868527266 | 0 | 0.0022746
3.868683829 | 0 | 0.0030287
3.868840391 | 0 | 0.0040189
3.868996951 | 0 | 0.0053143
3.869153509 | 0 | 0.0070029
3.869310065 | 0 | 0.0091963
3.869466619 | 0 | 0.012035
3.869623171 | 0 | 0.015695
3.869779722 | 0 | 0.020397
3.869936271 | 0 | 0.026417
3.870092817 | 0 | 0.034095
3.870249362 | 0 | 0.043852
3.870405906 | 0 | 0.056206
3.870562447 | 0 | 0.071791
3.870718986 | 0 | 0.091381
3.870875524 | 0 | 0.11591
3.87103206 | 0 | 0.14652
3.871188594 | 0 | 0.18458
3.871345126 | 0 | 0.23171
3.871501656 | 0 | 0.28987
3.871658185 | 0 | 0.36137
3.871814711 | 0 | 0.44896
3.871971236 | 0 | 0.55584
3.872127759 | 0 | 0.68578
3.87228428 | 0 | 0.84318
3.872440799 | 0 | 1.0331
3.872597317 | 0 | 1.2614
3.872753832 | 0 | 1.5349
3.872910346 | 0 | 1.8612
3.873066858 | 0 | 2.2491
3.873223368 | 0 | 2.7084
3.873379876 | 0 | 3.2502
3.873536382 | 0 | 3.8868
3.873692887 | 0 | 4.6322
3.873849389 | 0 | 5.5013
3.87400589 | 0 | 6.5109
3.874162389 | 0 | 7.6791
3.874318886 | 0 | 9.0256
3.874475381 | 0 | 10.572
3.874631875 | 0 | 12.339
3.874788366 | 0 | 14.353
3.874944856 | 0 | 16.638
3.875101344 | 0 | 19.219
3.87525783 | 0 | 22.124
3.875414314 | 0 | 25.38
3.875570797 | 0 | 29.015
3.875727277 | 0 | 33.055
3.875883756 | 0 | 37.528
3.876040233 | 0 | 42.458
3.876196708 | 0 | 47.871
3.876353181 | 0 | 53.786
3.876509652 | 0 | 60.223
3.876666121 | 0 | 67.197
3.876822589 | 0 | 74.719
3.876979055 | 0 | 82.796
3.877135519 | 0 | 91.429
3.877291981 | 0 | 100.61
3.877448441 | 0 | 110.34
3.877604899 | 0 | 120.58
3.877761356 | 0 | 131.32
3.87791781 | 0 | 142.52
3.878074263 | 0 | 154.14
3.878230714 | 0 | 166.13
3.878387163 | 0 | 178.44
3.878543611 | 0 | 190.99
3.878700056 | 0 | 203.72
3.8788565 | 0 | 216.55
3.879012941 | 0 | 229.38
3.879169381 | 0 | 242.14
3.879325819 | 0 | 254.72
3.879482256 | 0 | 267.03
3.87963869 | 0 | 278.97
3.879795122 | 0 | 290.43
3.879951553 | 0 | 301.32
3.880107982 | 0 | 311.53
3.880264409 | 0 | 320.97
3.880420834 | 0 | 329.56
3.880577257 | 0 | 337.21
3.880733679 | 0 | 343.83
3.880890098 | 0 | 349.38
3.881046516 | 0 | 353.79
3.881202932 | 0 | 357.01
3.881359346 | 0 | 359.02
3.881515758 | 0 | 359.79
3.881672169 | 0 | 359.31
3.881828577 | 0 | 357.59
3.881984984 | 0 | 354.65
3.882141389 | 0 | 350.52
3.882297792 | 0 | 345.24
3.882454193 | 0 | 338.85
3.882610592 | 0 | 331.44
3.882766989 | 0 | 323.07
3.882923385 | 0 | 313.82
3.883079779 | 0 | 303.78
3.88323617 | 0 | 293.04
3.883392561 | 0 | 281.71
3.883548949 | 0 | 269.87
3.883705335 | 0 | 257.64
3.883861719 | 0 | 245.11
3.884018102 | 0 | 232.39
3.884174483 | 0 | 219.56
3.884330862 | 0 | 206.72
3.884487239 | 0 | 193.96
3.884643614 | 0 | 181.36
3.884799988 | 0 | 168.99
3.884956359 | 0 | 156.92
3.885112729 | 0 | 145.21
3.885269097 | 0 | 133.91
3.885425463 | 0 | 123.06
3.885581827 | 0 | 112.69
3.885738189 | 0 | 102.85
3.885894549 | 0 | 93.534
3.886050908 | 0 | 84.772
3.886207265 | 0 | 76.564
3.88636362 | 0 | 68.912
3.886519973 | 0 | 61.81
3.886676324 | 0 | 55.248
3.886832673 | 0 | 49.212
3.886989021 | 0 | 43.684
3.887145366 | 0 | 38.642
3.88730171 | 0 | 34.065
3.887458052 | 0 | 29.925
3.887614392 | 0 | 26.198
3.88777073 | 0 | 22.855
3.887927067 | 0 | 19.87
3.888083401 | 0 | 17.215
3.888239734 | 0 | 14.864
3.888396065 | 0 | 12.789
3.888552394 | 0 | 10.965
3.888708721 | 0 | 9.3696
3.888865046 | 0 | 7.9782
3.88902137 | 0 | 6.77
3.889177691 | 0 | 5.7249
3.889334011 | 0 | 4.8243
3.889490329 | 0 | 4.0514
3.889646645 | 0 | 3.3905
3.889802959 | 0 | 2.8276
3.889959272 | 0 | 2.35
3.890115582 | 0 | 1.9463
3.890271891 | 0 | 1.6064
3.890428197 | 0 | 1.3213
3.890584502 | 0 | 1.083
3.890740805 | 0 | 0.8846
3.890897107 | 0 | 0.72006
3.891053406 | 0 | 0.5841
3.891209704 | 0 | 0.47217
3.891365999 | 0 | 0.38036
3.891522293 | 0 | 0.30535
3.891678585 | 0 | 0.24428
3.891834875 | 0 | 0.19475
3.891991163 | 0 | 0.15473
3.89214745 | 0 | 0.1225
3.892303734 | 0 | 0.096654
3.892460017 | 0 | 0.075995
3.892616298 | 0 | 0.059546
3.892772577 | 0 | 0.046495
3.892928854 | 0 | 0.036179
3.893085129 | 0 | 0.028055
3.893241403 | 0 | 0.02168
3.893397674 | 0 | 0.016695
3.893553944 | 0 | 0.012812
3.893710212 | 0 | 0.0097983
3.893866478 | 0 | 0.0074675
3.894022742 | 0 | 0.0056714
3.894179004 | 0 | 0.0042924
3.894335265 | 0 | 0.0032375
3.894491523 | 0 | 0.0024334
3.89464778 | 0 | 0.0018227
3.894804035 | 0 | 0.0013605
3.894960288 | 0 | 0.001012
3.895116539 | 0 | 0.00075018
3.895272789 | 0 | 0.00055417
3.895429036 | 0 | 0.00040796
3.895585282 | 0 | 0.00029928
3.895741526 | 0 | 0.0002188
3.895897767 | 0 | 0.0001594
3.896054007 | 0 | 0.00011573
3.896210246 | 0 | 8.37e-05
3.896366482 | 0 | 6.04e-05
3.896522717 | 0 | 4.34e-05
3.896678949 | 0 | 3.11e-05
3.89683518 | 0 | 2.22e-05
3.896991409 | 0 | 1.58e-05
3.897147636 | 0 | 0
3.897303861 | 0 | 0
3.897460085 | 0 | 0
3.897616306 | 0 | 0
3.897772526 | 0 | 0
3.897928744 | 0 | 0
3.89808496 | 0 | 0
3.898241174 | 0 | 0
3.898397386 | 0 | 0
3.898553596 | 0 | 0
3.898709805 | 0 | 0
3.898866012 | 0 | 0
3.899022216 | 0 | 0
3.899178419 | 0 | 0
3.89933462 | 0 | 0
3.89949082 | 0 | 0
3.899647017 | 0 | 0
3.899803213 | 0 | 0
3.899959406 | 0 | 0
3.900115598 | 0 | 0
3.900271788 | 0 | 0
3.900427976 | 0 | 0
3.900584162 | 0 | 0
3.900740347 | 0 | 0
3.900896529 | 0 | 0
3.90105271 | 0 | 0
3.901208889 | 0 | 0
3.901365066 | 0 | 0
3.901521241 | 0 | 0
3.901677414 | 0 | 0
3.901833586 | 0 | 0
3.901989755 | 0 | 0
3.902145923 | 0 | 0
3.902302089 | 0 | 0
3.902458253 | 0 | 0
3.902614415 | 0 | 0
3.902770575 | 0 | 0
3.902926734 | 0 | 0
3.90308289 | 0 | 0
3.903239045 | 0 | 0
3.903395198 | 0 | 0
3.903551349 | 0 | 0
3.903707498 | 0 | 0
3.903863645 | 0 | 0
3.90401979 | 0 | 0
3.904175934 | 0 | 0
3.904332076 | 0 | 0
3.904488215 | 0 | 0
3.904644353 | 0 | 0
3.904800489 | 0 | 0
3.904956624 | 0 | 0
3.905112756 | 0 | 0
3.905268887 | 0 | 0
3.905425015 | 0 | 0
3.905581142 | 0 | 0
3.905737267 | 0 | 0
3.90589339 | 0 | 0
3.906049511 | 0 | 0
3.906205631 | 0 | 0
3.906361748 | 0 | 0
3.906517864 | 0 | 0
3.906673978 | 0 | 0
3.90683009 | 0 | 0
3.9069862 | 0 | 0
3.907142308 | 0 | 0
3.907298414 | 0 | 0
3.907454519 | 0 | 0
3.907610621 | 0 | 0
3.907766722 | 0 | 0
3.907922821 | 0 | 0
3.908078918 | 0 | 0
3.908235013 | 0 | 0
3.908391107 | 0 | 0
3.908547198 | 0 | 0
3.908703288 | 0 | 0
3.908859376 | 0 | 0
3.909015462 | 0 | 0
3.909171546 | 0 | 0
3.909327628 | 0 | 0
3.909483708 | 0 | 0
3.909639787 | 0 | 0
3.909795863 | 0 | 0
3.909951938 | 0 | 0
3.910108011 | 0 | 0
3.910264082 | 0 | 0
3.910420151 | 0 | 0
3.910576218 | 0 | 0
3.910732284 | 0 | 0
3.910888347 | 0 | 0
3.911044409 | 0 | 0
3.911200469 | 0 | 0
3.911356527 | 0 | 0
3.911512583 | 0 | 0
3.911668637 | 0 | 0
3.911824689 | 0 | 0
3.91198074 | 0 | 0
3.912136789 | 0 | 0
3.912292836 | 0 | 0
3.91244888 | 0 | 0
3.912604924 | 0 | 0
3.912760965 | 0 | 0
3.912917004 | 0 | 0
3.913073042 | 0 | 0
3.913229077 | 0 | 0
3.913385111 | 0 | 0
3.913541143 | 0 | 0
3.913697173 | 0 | 0
3.913853201 | 0 | 0
3.914009228 | 0 | 0
3.914165252 | 0 | 0
3.914321275 | 0 | 0
3.914477295 | 0 | 0
3.914633314 | 0 | 0
3.914789331 | 0 | 0
3.914945346 | 0 | 0
3.91510136 | 0 | 0
3.915257371 | 0 | 0
3.915413381 | 0 | 0
3.915569388 | 0 | 0
3.915725394 | 0 | 0
3.915881398 | 0 | 0
3.9160374 | 0 | 0
3.9161934 | 0 | 0
3.916349399 | 0 | 0
3.916505395 | 0 | 0
3.91666139 | 0 | 0
3.916817383 | 0 | 0
3.916973374 | 0 | 0
3.917129363 | 0 | 0
3.91728535 | 0 | 0
3.917441335 | 0 | 0
3.917597319 | 0 | 0
3.9177533 | 0 | 0
3.91790928 | 0 | 0
3.918065258 | 0 | 0
3.918221234 | 0 | 0
3.918377208 | 0 | 0
3.91853318 | 0 | 0
3.918689151 | 0 | 0
3.918845119 | 0 | 0
3.919001086 | 0 | 0
3.919157051 | 0 | 0
3.919313014 | 0 | 0
3.919468975 | 0 | 0
3.919624934 | 0 | 0
3.919780891 | 0 | 0
3.919936847 | 0 | 0
3.9200928 | 0 | 0
3.920248752 | 0 | 0
3.920404702 | 0 | 0
3.92056065 | 0 | 0
3.920716596 | 0 | 0
3.92087254 | 0 | 0
3.921028483 | 0 | 0
3.921184423 | 0 | 0
3.921340362 | 0 | 0
3.921496299 | 0 | 0
3.921652234 | 0 | 0
3.921808167 | 0 | 0
3.921964098 | 0 | 0
3.922120028 | 0 | 0
3.922275955 | 0 | 0
3.922431881 | 0 | 0
3.922587804 | 0 | 0
3.922743726 | 0 | 0
3.922899646 | 0 | 0
3.923055565 | 0 | 0
3.923211481 | 0 | 0
3.923367395 | 0 | 0
3.923523308 | 0 | 0
3.923679218 | 0 | 0
3.923835127 | 0 | 0
3.923991034 | 0 | 0
3.924146939 | 0 | 0
3.924302842 | 0 | 0
3.924458744 | 0 | 0
3.924614643 | 0 | 0
3.924770541 | 0 | 0
3.924926437 | 0 | 0
3.925082331 | 0 | 0
3.925238223 | 0 | 0
3.925394113 | 0 | 0
3.925550001 | 0 | 0
3.925705887 | 0 | 0
3.925861772 | 0 | 0
3.926017655 | 0 | 0
3.926173535 | 0 | 0
3.926329414 | 0 | 0
3.926485291 | 0 | 0
3.926641166 | 0 | 0
3.92679704 | 0 | 0
3.926952911 | 0 | 0
3.927108781 | 0 | 0
3.927264649 | 0 | 0
3.927420514 | 0 | 0
3.927576378 | 0 | 0
3.92773224 | 0 | 0
3.927888101 | 0 | 0
3.928043959 | 0 | 0
3.928199816 | 0 | 0
3.92835567 | 0 | 0
3.928511523 | 0 | 0
3.928667374 | 0 | 0
3.928823223 | 0 | 0
3.92897907 | 0 | 0
3.929134915 | 0 | 0
3.929290759 | 0 | 0
3.9294466 | 0 | 0
3.92960244 | 0 | 0
3.929758278 | 0 | 0
3.929914114 | 0 | 0
3.930069948 | 0 | 0
3.93022578 | 0 | 0
3.93038161 | 0 | 0
3.930537439 | 0 | 0
3.930693265 | 0 | 0
3.93084909 | 0 | 0
3.931004913 | 0 | 0
3.931160734 | 0 | 0
3.931316553 | 0 | 0
3.93147237 | 0 | 0
3.931628185 | 0 | 0
3.931783999 | 0 | 0
3.93193981 | 0 | 0
3.93209562 | 0 | 0
3.932251428 | 0 | 0
3.932407234 | 0 | 0
3.932563038 | 0 | 0
3.93271884 | 0 | 0
3.932874641 | 0 | 0
3.933030439 | 0 | 0
3.933186236 | 0 | 0
3.933342031 | 0 | 0
3.933497823 | 0 | 0
3.933653614 | 0 | 0
3.933809404 | 0 | 0
3.933965191 | 0 | 0
3.934120976 | 0 | 0
3.93427676 | 0 | 0
3.934432541 | 0 | 0
3.934588321 | 0 | 0
3.934744099 | 0 | 0
3.934899875 | 0 | 0
3.935055649 | 0 | 0
3.935211422 | 0 | 0
3.935367192 | 0 | 0
3.935522961 | 0 | 0
3.935678727 | 0 | 0
3.935834492 | 0 | 0
3.935990255 | 0 | 0
3.936146016 | 0 | 0
3.936301775 | 0 | 0
3.936457532 | 0 | 0
3.936613288 | 0 | 0
3.936769041 | 0 | 0
3.936924793 | 0 | 0
3.937080543 | 0 | 0
3.937236291 | 0 | 0
3.937392037 | 0 | 0
3.937547781 | 0 | 0
3.937703523 | 0 | 0
3.937859264 | 0 | 0
3.938015002 | 0 | 0
3.938170739 | 0 | 0
3.938326474 | 0 | 0
3.938482207 | 0 | 0
3.938637938 | 0 | 0
3.938793667 | 0 | 0
3.938949394 | 0 | 0
3.93910512 | 0 | 0
3.939260843 | 0 | 0
3.939416565 | 0 | 0
3.939572285 | 0 | 0
3.939728003 | 0 | 0
3.939883719 | 0 | 0
3.940039433 | 0 | 0
3.940195145 | 0 | 0
3.940350856 | 0 | 0
3.940506564 | 0 | 0
3.940662271 | 0 | 0
3.940817976 | 0 | 0
3.940973679 | 0 | 0
3.94112938 | 0 | 0
3.941285079 | 0 | 0
3.941440776 | 0 | 0
3.941596472 | 0 | 0
3.941752165 | 0 | 0
3.941907857 | 0 | 0
3.942063547 | 0 | 0
3.942219235 | 0 | 0
3.942374921 | 0 | 0
3.942530605 | 0 | 0
3.942686287 | 0 | 0
3.942841968 | 0 | 0
3.942997646 | 0 | 0
3.943153323 | 0 | 0
3.943308998 | 0 | 0
3.943464671 | 0 | 0
3.943620342 | 0 | 0
3.943776011 | 0 | 0
3.943931678 | 0 | 0
3.944087343 | 0 | 0
3.944243007 | 0 | 0
3.944398669 | 0 | 0
3.944554328 | 0 | 0
3.944709986 | 0 | 0
3.944865642 | 0 | 0
3.945021296 | 0 | 0
3.945176949 | 0 | 0
3.945332599 | 0 | 0
3.945488248 | 0 | 0
3.945643894 | 0 | 0
3.945799539 | 0 | 0
3.945955182 | 0 | 0
3.946110823 | 0 | 0
3.946266462 | 0 | 0
3.946422099 | 0 | 0
3.946577735 | 0 | 0
3.946733368 | 0 | 0
3.946889 | 0 | 0
3.947044629 | 0 | 0
3.947200257 | 0 | 0
3.947355883 | 0 | 0
3.947511507 | 0 | 0
3.947667129 | 0 | 0
3.94782275 | 0 | 0
3.947978368 | 0 | 0
3.948133985 | 0 | 0
3.9482896 | 0 | 0
3.948445212 | 0 | 0
3.948600823 | 0 | 0
3.948756432 | 0 | 0
3.94891204 | 0 | 0
3.949067645 | 0 | 0
3.949223248 | 0 | 0
3.94937885 | 0 | 0
3.949534449 | 0 | 0
3.949690047 | 0 | 0
3.949845643 | 0 | 0
3.950001237 | 0 | 0
3.950156829 | 0 | 0
3.95031242 | 0 | 0
3.950468008 | 0 | 0
3.950623594 | 0 | 0
3.950779179 | 0 | 0
3.950934762 | 0 | 0
3.951090343 | 0 | 0
3.951245922 | 0 | 0
3.951401499 | 0 | 0
3.951557074 | 0 | 0
3.951712647 | 0 | 0
3.951868219 | 0 | 0
3.952023788 | 0 | 0
3.952179356 | 0 | 0
3.952334922 | 0 | 0
3.952490486 | 0 | 0
3.952646048 | 0 | 0
3.952801608 | 0 | 0
3.952957166 | 0 | 0
3.953112723 | 0 | 0
3.953268277 | 0 | 0
3.95342383 | 0 | 0
3.95357938 | 0 | 0
3.953734929 | 0 | 0
3.953890476 | 0 | 0
3.954046021 | 0 | 0
3.954201565 | 0 | 0
3.954357106 | 0 | 0
3.954512645 | 0 | 0
3.954668183 | 0 | 0
3.954823719 | 0 | 0
3.954979253 | 0 | 0
3.955134785 | 0 | 0
3.955290315 | 0 | 0
3.955445843 | 0 | 0
3.955601369 | 0 | 0
3.955756893 | 0 | 0
3.955912416 | 0 | 0
3.956067937 | 0 | 0
3.956223455 | 0 | 0
3.956378972 | 0 | 0
3.956534487 | 0 | 0
3.95669 | 0 | 0
3.956845512 | 0 | 0
3.957001021 | 0 | 0
3.957156528 | 0 | 0
3.957312034 | 0 | 0
3.957467538 | 0 | 0
3.957623039 | 0 | 0
3.957778539 | 0 | 0
3.957934037 | 0 | 0
3.958089534 | 0 | 0
3.958245028 | 0 | 0
3.95840052 | 0 | 0
3.958556011 | 0 | 0
3.958711499 | 0 | 0
3.958866986 | 0 | 0
3.959022471 | 0 | 0
3.959177954 | 0 | 0
3.959333435 | 0 | 0
3.959488914 | 0 | 0
3.959644391 | 0 | 0
3.959799867 | 0 | 0
3.95995534 | 0 | 0
3.960110812 | 0 | 0
3.960266282 | 0 | 0
3.96042175 | 0 | 0
3.960577216 | 0 | 0
3.96073268 | 0 | 0
3.960888142 | 0 | 0
3.961043603 | 0 | 0
3.961199061 | 0 | 0
3.961354518 | 0 | 0
3.961509972 | 0 | 0
3.961665425 | 0 | 0
3.961820876 | 0 | 0
3.961976325 | 0 | 0
3.962131772 | 0 | 0
3.962287217 | 0 | 0
3.962442661 | 0 | 0
3.962598102 | 0 | 0
3.962753542 | 0 | 0
3.96290898 | 0 | 0
3.963064415 | 0 | 0
3.963219849 | 0 | 0
3.963375281 | 0 | 0
3.963530712 | 0 | 0
3.96368614 | 0 | 0
3.963841566 | 0 | 0
3.963996991 | 0 | 0
3.964152413 | 0 | 0
3.964307834 | 0 | 0
3.964463253 | 0 | 0
3.96461867 | 0 | 0
3.964774085 | 0 | 0
3.964929498 | 0 | 0
3.96508491 | 0 | 0
3.965240319 | 0 | 0
3.965395727 | 0 | 0
3.965551132 | 0 | 0
3.965706536 | 0 | 0
3.965861938 | 0 | 0
3.966017338 | 0 | 0
3.966172736 | 0 | 0
3.966328132 | 0 | 0
3.966483526 | 0 | 0
3.966638919 | 0 | 0
3.966794309 | 0 | 0
3.966949698 | 0 | 0
3.967105085 | 0 | 0
3.96726047 | 0 | 0
3.967415853 | 0 | 0
3.967571234 | 0 | 0
3.967726613 | 0 | 0
3.96788199 | 0 | 0
3.968037366 | 0 | 0
3.968192739 | 0 | 0
3.968348111 | 0 | 0
3.968503481 | 0 | 0
3.968658849 | 0 | 0
3.968814215 | 0 | 0
3.968969579 | 0 | 0
3.969124941 | 0 | 0
3.969280301 | 0 | 0
3.96943566 | 0 | 0
3.969591016 | 0 | 0
3.969746371 | 0 | 0
3.969901724 | 0 | 0
3.970057075 | 0 | 0
3.970212424 | 0 | 0
3.970367771 | 0 | 0
3.970523116 | 0 | 0
3.970678459 | 0 | 0
3.970833801 | 0 | 0
3.97098914 | 0 | 0
3.971144478 | 0 | 0
3.971299814 | 0 | 0
3.971455147 | 0 | 0
3.971610479 | 0 | 0
3.97176581 | 0 | 0
3.971921138 | 0 | 0
3.972076464 | 0 | 0
3.972231788 | 0 | 0
3.972387111 | 0 | 0
3.972542432 | 0 | 0
3.97269775 | 0 | 0
3.972853067 | 0 | 0
3.973008382 | 0 | 0
3.973163695 | 0 | 0
3.973319006 | 0 | 0
3.973474316 | 0 | 0
3.973629623 | 0 | 0
3.973784929 | 0 | 0
3.973940232 | 0 | 0
3.974095534 | 0 | 0
3.974250834 | 0 | 0
3.974406132 | 0 | 0
3.974561428 | 0 | 0
3.974716722 | 0 | 0
3.974872014 | 0 | 0
3.975027305 | 0 | 0
3.975182593 | 0 | 0
3.97533788 | 0 | 0
3.975493164 | 0 | 0
3.975648447 | 0 | 0
3.975803728 | 0 | 0
3.975959007 | 0 | 0
3.976114284 | 0 | 0
3.976269559 | 0 | 0
3.976424833 | 0 | 0
3.976580104 | 0 | 0
3.976735374 | 0 | 0
3.976890641 | 0 | 0
3.977045907 | 0 | 0
3.977201171 | 0 | 0
3.977356433 | 0 | 0
3.977511693 | 0 | 0
3.977666951 | 0 | 0
3.977822208 | 0 | 0
3.977977462 | 0 | 0
3.978132715 | 0 | 0
3.978287965 | 0 | 0
3.978443214 | 0 | 0
3.978598461 | 0 | 0
3.978753706 | 0 | 0
3.978908949 | 0 | 0
3.97906419 | 0 | 0
3.979219429 | 0 | 0
3.979374667 | 0 | 0
3.979529902 | 0 | 0
3.979685136 | 0 | 0
3.979840367 | 0 | 0
3.979995597 | 0 | 0
3.980150825 | 0 | 0
3.980306051 | 0 | 0
3.980461275 | 0 | 0
3.980616497 | 0 | 0
3.980771718 | 0 | 0
3.980926936 | 0 | 0
3.981082153 | 0 | 0
3.981237367 | 0 | 0
3.98139258 | 0 | 0
3.981547791 | 0 | 0
3.981703 | 0 | 0
3.981858207 | 0 | 0
3.982013412 | 0 | 0
3.982168615 | 0 | 0
3.982323817 | 0 | 0
3.982479016 | 0 | 0
3.982634214 | 0 | 0
3.98278941 | 0 | 0
3.982944603 | 0 | 0
3.983099795 | 0 | 0
3.983254985 | 0 | 0
3.983410173 | 0 | 0
3.983565359 | 0 | 0
3.983720544 | 0 | 0
3.983875726 | 0 | 0
3.984030907 | 0 | 0
3.984186085 | 0 | 0
3.984341262 | 0 | 0
3.984496437 | 0 | 0
3.98465161 | 0 | 0
3.984806781 | 0 | 0
3.98496195 | 0 | 0
3.985117117 | 0 | 0
3.985272283 | 0 | 0
3.985427446 | 0 | 0
3.985582608 | 0 | 0
3.985737767 | 0 | 0
3.985892925 | 0 | 0
3.986048081 | 0 | 0
3.986203235 | 0 | 0
3.986358387 | 0 | 0
3.986513537 | 0 | 0
3.986668685 | 0 | 0
3.986823832 | 0 | 0
3.986978976 | 0 | 0
3.987134119 | 0 | 0
3.987289259 | 0 | 0
3.987444398 | 0 | 0
3.987599535 | 0 | 0
3.98775467 | 0 | 0
3.987909803 | 0 | 0
3.988064934 | 0 | 0
3.988220064 | 0 | 0
3.988375191 | 0 | 0
3.988530317 | 0 | 0
3.98868544 | 0 | 0
3.988840562 | 0 | 0
3.988995682 | 0 | 0
3.9891508 | 0 | 0
3.989305916 | 0 | 0
3.98946103 | 0 | 0
3.989616142 | 0 | 0
3.989771252 | 0 | 0
3.989926361 | 0 | 0
3.990081467 | 0 | 0
3.990236572 | 0 | 0
3.990391674 | 0 | 0
3.990546775 | 0 | 0
3.990701874 | 0 | 0
3.990856971 | 0 | 0
3.991012066 | 0 | 0
3.99116716 | 0 | 0
3.991322251 | 0 | 0
3.99147734 | 0 | 0
3.991632428 | 0 | 0
3.991787513 | 0 | 0
3.991942597 | 0 | 0
3.992097679 | 0 | 0
3.992252759 | 0 | 0
3.992407837 | 0 | 0
3.992562913 | 0 | 0
3.992717987 | 0 | 0
3.992873059 | 0 | 0
3.99302813 | 0 | 0
3.993183198 | 0 | 0
3.993338265 | 0 | 0
3.99349333 | 0 | 0
3.993648393 | 0 | 0
3.993803453 | 0 | 0
3.993958512 | 0 | 0
3.99411357 | 0 | 0
3.994268625 | 0 | 0
3.994423678 | 0 | 0
3.994578729 | 0 | 0
3.994733779 | 0 | 0
3.994888827 | 0 | 0
3.995043872 | 0 | 0
3.995198916 | 0 | 0
3.995353958 | 0 | 0
3.995508998 | 0 | 0
3.995664036 | 0 | 0
3.995819072 | 0 | 0
3.995974107 | 0 | 0
3.996129139 | 0 | 0
3.996284169 | 0 | 0
3.996439198 | 0 | 0
3.996594225 | 0 | 0
3.996749249 | 0 | 0
3.996904272 | 0 | 0
3.997059293 | 0 | 0
3.997214312 | 0 | 0
3.99736933 | 0 | 0
3.997524345 | 0 | 0
3.997679358 | 0 | 0
3.99783437 | 0 | 0
3.997989379 | 0 | 0
3.998144387 | 0 | 0
3.998299393 | 0 | 0
3.998454396 | 0 | 0
3.998609398 | 0 | 0
3.998764398 | 0 | 0
3.998919397 | 0 | 0
3.999074393 | 0 | 0
3.999229387 | 0 | 0
3.99938438 | 0 | 0
3.99953937 | 0 | 0
3.999694359 | 0 | 0
3.999849345 | 0 | 0
4.00000433 | 0 | 0
4.000159313 | 0 | 0
4.000314294 | 0 | 0
4.000469273 | 0 | 0
4.000624251 | 0 | 0
4.000779226 | 0 | 0
4.000934199 | 0 | 0
4.001089171 | 0 | 0
4.00124414 | 0 | 0
4.001399108 | 0 | 0
4.001554074 | 0 | 0
4.001709038 | 0 | 0
4.001864 | 0 | 0
4.00201896 | 0 | 0
4.002173918 | 0 | 0
4.002328874 | 0 | 0
4.002483828 | 0 | 0
4.002638781 | 0 | 0
4.002793731 | 0 | 0
4.00294868 | 0 | 0
4.003103627 | 0 | 0
4.003258572 | 0 | 0
4.003413514 | 0 | 0
4.003568455 | 0 | 0
4.003723395 | 0 | 0
4.003878332 | 0 | 0
4.004033267 | 0 | 0
4.0041882 | 0 | 0
4.004343132 | 0 | 0
4.004498061 | 0 | 0
4.004652989 | 0 | 0
4.004807915 | 0 | 0
4.004962839 | 0 | 0
4.005117761 | 0 | 0
4.005272681 | 0 | 0
4.005427599 | 0 | 0
4.005582515 | 0 | 0
4.005737429 | 0 | 0
4.005892342 | 0 | 0
4.006047252 | 0 | 0
4.006202161 | 0 | 0
4.006357068 | 0 | 0
4.006511972 | 0 | 0
4.006666875 | 0 | 0
4.006821776 | 0 | 0
4.006976675 | 0 | 0
4.007131573 | 0 | 0
4.007286468 | 0 | 0
4.007441361 | 0 | 0
4.007596253 | 0 | 0
4.007751142 | 0 | 0
4.00790603 | 0 | 0
4.008060915 | 0 | 0
4.008215799 | 0 | 0
4.008370681 | 0 | 0
4.008525561 | 0 | 0
4.008680439 | 0 | 0
4.008835315 | 0 | 0
4.00899019 | 0 | 0
4.009145062 | 0 | 0
4.009299933 | 0 | 0
4.009454801 | 0 | 0
4.009609668 | 0 | 0
4.009764532 | 0 | 0
4.009919395 | 0 | 0
4.010074256 | 0 | 0
4.010229115 | 0 | 0
4.010383972 | 0 | 0
4.010538827 | 0 | 0
4.010693681 | 0 | 0
4.010848532 | 0 | 0
4.011003382 | 0 | 0
4.011158229 | 0 | 0
4.011313075 | 0 | 0
4.011467918 | 0 | 0
4.01162276 | 0 | 0
4.0117776 | 0 | 0
4.011932438 | 0 | 0
4.012087274 | 0 | 0
4.012242108 | 0 | 0
4.012396941 | 0 | 0
4.012551771 | 0 | 0
4.0127066 | 0 | 0
4.012861426 | 0 | 0
4.013016251 | 0 | 0
4.013171073 | 0 | 0
4.013325894 | 0 | 0
4.013480713 | 0 | 0
4.01363553 | 0 | 0
4.013790345 | 0 | 0
4.013945158 | 0 | 0
4.01409997 | 0 | 0
4.014254779 | 0 | 0
4.014409587 | 0 | 0
4.014564392 | 0 | 0
4.014719196 | 0 | 0
4.014873997 | 0 | 0
4.015028797 | 0 | 0
4.015183595 | 0 | 0
4.015338391 | 0 | 0
4.015493185 | 0 | 0
4.015647977 | 0 | 0
4.015802767 | 0 | 0
4.015957556 | 0 | 0
4.016112342 | 0 | 0
4.016267127 | 0 | 0
4.016421909 | 0 | 0
4.01657669 | 0 | 0
4.016731469 | 0 | 0
4.016886246 | 0 | 0
4.017041021 | 0 | 0
4.017195794 | 0 | 0
4.017350565 | 0 | 0
4.017505334 | 0 | 0
4.017660101 | 0 | 0
4.017814867 | 0 | 0
4.01796963 | 0 | 0
4.018124392 | 0 | 0
4.018279151 | 0 | 0
4.018433909 | 0 | 0
4.018588665 | 0 | 0
4.018743419 | 0 | 0
4.018898171 | 0 | 0
4.019052921 | 0 | 0
4.019207669 | 0 | 0
4.019362415 | 0 | 0
4.01951716 | 0 | 0
4.019671902 | 0 | 0
4.019826643 | 0 | 0
4.019981381 | 0 | 0
4.020136118 | 0 | 0
4.020290853 | 0 | 0
4.020445586 | 0 | 0
4.020600317 | 0 | 0
4.020755046 | 0 | 0
4.020909773 | 0 | 0
4.021064498 | 0 | 0
4.021219221 | 0 | 0
4.021373943 | 0 | 0
4.021528662 | 0 | 0
4.02168338 | 0 | 0
4.021838095 | 0 | 0
4.021992809 | 0 | 0
4.022147521 | 0 | 0
4.022302231 | 0 | 0
4.022456939 | 0 | 0
4.022611645 | 0 | 0
4.022766349 | 0 | 0
4.022921051 | 0 | 0
4.023075752 | 0 | 0
4.02323045 | 0 | 0
4.023385146 | 0 | 0
4.023539841 | 0 | 0
4.023694534 | 0 | 0
4.023849224 | 0 | 0
4.024003913 | 0 | 0
4.0241586 | 0 | 0
4.024313285 | 0 | 0
4.024467968 | 0 | 0
4.02462265 | 0 | 0
4.024777329 | 0 | 0
4.024932006 | 0 | 0
4.025086682 | 0 | 0
4.025241355 | 0 | 0
4.025396027 | 0 | 0
4.025550696 | 0 | 0
4.025705364 | 0 | 0
4.02586003 | 0 | 0
4.026014694 | 0 | 0
4.026169356 | 0 | 0
4.026324016 | 0 | 0
4.026478674 | 0 | 0
4.02663333 | 0 | 0
4.026787985 | 0 | 0
4.026942637 | 0 | 0
4.027097288 | 0 | 0
4.027251936 | 0 | 0
4.027406583 | 0 | 0
4.027561228 | 0 | 0
4.027715871 | 0 | 0
4.027870512 | 0 | 0
4.028025151 | 0 | 0
4.028179788 | 0 | 0
4.028334423 | 0 | 0
4.028489056 | 0 | 0
4.028643688 | 0 | 0
4.028798317 | 0 | 0
4.028952944 | 0 | 0
4.02910757 | 0 | 0
4.029262194 | 0 | 0
4.029416815 | 0 | 0
4.029571435 | 0 | 0
4.029726053 | 0 | 0
4.029880669 | 0 | 0
4.030035283 | 0 | 0
4.030189896 | 0 | 0
4.030344506 | 0 | 0
4.030499114 | 0 | 0
4.030653721 | 0 | 0
4.030808325 | 0 | 0
4.030962928 | 0 | 0
4.031117528 | 0 | 0
4.031272127 | 0 | 0
4.031426724 | 0 | 0
4.031581319 | 0 | 0
4.031735912 | 0 | 0
4.031890503 | 0 | 0
4.032045092 | 0 | 0
4.032199679 | 0 | 0
4.032354264 | 0 | 0
4.032508848 | 0 | 0
4.032663429 | 0 | 0
4.032818009 | 0 | 0
4.032972586 | 0 | 0
4.033127162 | 0 | 0
4.033281736 | 0 | 0
4.033436308 | 0 | 0
4.033590878 | 0 | 0
4.033745446 | 0 | 0
4.033900012 | 0 | 0
4.034054576 | 0 | 0
4.034209138 | 0 | 0
4.034363699 | 0 | 0
4.034518257 | 0 | 0
4.034672814 | 0 | 0
4.034827368 | 0 | 0
4.034981921 | 0 | 0
4.035136472 | 0 | 0
4.035291021 | 0 | 0
4.035445567 | 0 | 0
4.035600112 | 0 | 0
4.035754655 | 0 | 0
4.035909197 | 0 | 0
4.036063736 | 0 | 0
4.036218273 | 0 | 0
4.036372809 | 0 | 0
4.036527342 | 0 | 0
4.036681874 | 0 | 0
4.036836403 | 0 | 0
4.036990931 | 0 | 0
4.037145457 | 0 | 0
4.03729998 | 0 | 0
4.037454502 | 0 | 0
4.037609022 | 0 | 0
4.037763541 | 0 | 0
4.037918057 | 0 | 0
4.038072571 | 0 | 0
4.038227083 | 0 | 0
4.038381594 | 0 | 0
4.038536102 | 0 | 0
4.038690609 | 0 | 0
4.038845113 | 0 | 0
4.038999616 | 0 | 0
4.039154117 | 0 | 0
4.039308616 | 0 | 0
4.039463113 | 0 | 0
4.039617608 | 0 | 0
4.039772101 | 0 | 0
4.039926592 | 0 | 0
4.040081081 | 0 | 0
4.040235569 | 0 | 0
4.040390054 | 0 | 0
4.040544537 | 0 | 0
4.040699019 | 0 | 0
4.040853499 | 0 | 0
4.041007976 | 0 | 0
4.041162452 | 0 | 0
4.041316926 | 0 | 0
4.041471398 | 0 | 0
4.041625868 | 0 | 0
4.041780336 | 0 | 0
4.041934802 | 0 | 0
4.042089266 | 0 | 0
4.042243729 | 0 | 0
4.042398189 | 0 | 0
4.042552648 | 0 | 0
4.042707104 | 0 | 0
4.042861559 | 0 | 0
4.043016012 | 0 | 0
4.043170462 | 0 | 0
4.043324911 | 0 | 0
4.043479358 | 0 | 0
4.043633803 | 0 | 0
4.043788246 | 0 | 0
4.043942687 | 0 | 0
4.044097127 | 0 | 0
4.044251564 | 0 | 0
4.044405999 | 0 | 0
4.044560433 | 0 | 0
4.044714864 | 0 | 0
4.044869294 | 0 | 0
4.045023722 | 0 | 0
4.045178147 | 0 | 0
4.045332571 | 0 | 0
4.045486993 | 0 | 0
4.045641413 | 0 | 0
4.045795831 | 0 | 0
4.045950247 | 0 | 0
4.046104662 | 0 | 0
4.046259074 | 0 | 0
4.046413484 | 0 | 0
4.046567893 | 0 | 0
4.046722299 | 0 | 0
4.046876704 | 0 | 0
4.047031106 | 0 | 0
4.047185507 | 0 | 0
4.047339906 | 0 | 0
4.047494303 | 0 | 0
4.047648698 | 0 | 0
4.047803091 | 0 | 0
4.047957482 | 0 | 0
4.048111871 | 0 | 0
4.048266258 | 0 | 0
4.048420643 | 0 | 0
4.048575027 | 0 | 0
4.048729408 | 0 | 0
4.048883788 | 0 | 0
4.049038165 | 0 | 0
4.049192541 | 0 | 0
4.049346915 | 0 | 0
4.049501287 | 0 | 0
4.049655657 | 0 | 0
4.049810025 | 0 | 0
4.049964391 | 0 | 0
4.050118755 | 0 | 0
4.050273117 | 0 | 0
4.050427477 | 0 | 0
4.050581835 | 0 | 0
4.050736192 | 0 | 0
4.050890546 | 0 | 0
4.051044899 | 0 | 0
4.051199249 | 0 | 0
4.051353598 | 0 | 0
4.051507945 | 0 | 0
4.05166229 | 0 | 0
4.051816633 | 0 | 0
4.051970974 | 0 | 0
4.052125313 | 0 | 0
4.05227965 | 0 | 0
4.052433985 | 0 | 0
4.052588318 | 0 | 0
4.05274265 | 0 | 0
4.052896979 | 0 | 0
4.053051306 | 0 | 0
4.053205632 | 0 | 0
4.053359956 | 0 | 0
4.053514277 | 0 | 0
4.053668597 | 0 | 0
4.053822915 | 0 | 0
4.053977231 | 0 | 0
4.054131545 | 0 | 0
4.054285857 | 0 | 0
4.054440167 | 0 | 0
4.054594475 | 0 | 0
4.054748781 | 0 | 0
4.054903086 | 0 | 0
4.055057388 | 0 | 0
4.055211688 | 0 | 0
4.055365987 | 0 | 0
4.055520284 | 0 | 0
4.055674578 | 0 | 0
4.055828871 | 0 | 0
4.055983162 | 0 | 0
4.056137451 | 0 | 0
4.056291738 | 0 | 0
4.056446023 | 0 | 0
4.056600306 | 0 | 0
4.056754587 | 0 | 0
4.056908866 | 0 | 0
4.057063143 | 0 | 0
4.057217419 | 0 | 0
4.057371692 | 0 | 0
4.057525964 | 0 | 0
4.057680233 | 0 | 0
4.057834501 | 0 | 0
4.057988767 | 0 | 0
4.05814303 | 0 | 0
4.058297292 | 0 | 0
4.058451552 | 0 | 0
4.05860581 | 0 | 0
4.058760066 | 0 | 0
4.05891432 | 0 | 0
4.059068572 | 0 | 0
4.059222823 | 0 | 0
4.059377071 | 0 | 0
4.059531317 | 0 | 0
4.059685562 | 0 | 0
4.059839804 | 0 | 0
4.059994045 | 0 | 0
4.060148284 | 0 | 0
4.06030252 | 0 | 0
4.060456755 | 0 | 0
4.060610988 | 0 | 0
4.060765219 | 0 | 0
4.060919448 | 0 | 0
4.061073675 | 0 | 0
4.0612279 | 0 | 0
4.061382123 | 0 | 0
4.061536344 | 0 | 0
4.061690564 | 0 | 0
4.061844781 | 0 | 0
4.061998997 | 0 | 0
4.06215321 | 0 | 0
4.062307422 | 0 | 0
4.062461631 | 0 | 0
4.062615839 | 0 | 0
4.062770045 | 0 | 0
4.062924249 | 0 | 0
4.063078451 | 0 | 0
4.063232651 | 0 | 0
4.063386849 | 0 | 0
4.063541045 | 0 | 0
4.063695239 | 0 | 0
4.063849431 | 0 | 0
4.064003622 | 0 | 0
4.06415781 | 0 | 0
4.064311997 | 0 | 0
4.064466181 | 0 | 0
4.064620364 | 0 | 0
4.064774544 | 0 | 0
4.064928723 | 0 | 0
4.0650829 | 0 | 0
4.065237075 | 0 | 0
4.065391248 | 0 | 0
4.065545419 | 0 | 0
4.065699588 | 0 | 0
4.065853755 | 0 | 0
4.06600792 | 0 | 0
4.066162083 | 0 | 0
4.066316244 | 0 | 0
4.066470404 | 0 | 0
4.066624561 | 0 | 0
4.066778717 | 0 | 0
4.06693287 | 0 | 0
4.067087022 | 0 | 0
4.067241172 | 0 | 0
4.067395319 | 0 | 0
4.067549465 | 0 | 0
4.067703609 | 0 | 0
4.067857751 | 0 | 0
4.068011891 | 0 | 0
4.068166029 | 0 | 0
4.068320165 | 0 | 0
4.068474299 | 0 | 0
4.068628432 | 0 | 0
4.068782562 | 0 | 0
4.06893669 | 0 | 0
4.069090817 | 0 | 0
4.069244941 | 0 | 0
4.069399064 | 0 | 0
4.069553184 | 0 | 0
4.069707303 | 0 | 0
4.06986142 | 0 | 0
4.070015535 | 0 | 0
4.070169648 | 0 | 0
4.070323759 | 0 | 0
4.070477868 | 0 | 0
4.070631975 | 0 | 0
4.07078608 | 0 | 0
4.070940183 | 0 | 0
4.071094284 | 0 | 0
4.071248384 | 0 | 0
4.071402481 | 0 | 0
4.071556577 | 0 | 0
4.07171067 | 0 | 0
4.071864762 | 0 | 0
4.072018851 | 0 | 0
4.072172939 | 0 | 0
4.072327025 | 0 | 0
4.072481109 | 0 | 0
4.07263519 | 0 | 0
4.07278927 | 0 | 0
4.072943348 | 0 | 0
4.073097424 | 0 | 0
4.073251499 | 0 | 0
4.073405571 | 0 | 0
4.073559641 | 0 | 0
4.073713709 | 0 | 0
4.073867776 | 0 | 0
4.07402184 | 0 | 0
4.074175903 | 0 | 0
4.074329963 | 0 | 0
4.074484022 | 0 | 0
4.074638079 | 0 | 0
4.074792133 | 0 | 0
4.074946186 | 0 | 0
4.075100237 | 0 | 0
4.075254286 | 0 | 0
4.075408333 | 0 | 0
4.075562378 | 0 | 0
4.075716421 | 0 | 0
4.075870462 | 0 | 0
4.076024501 | 0 | 0
4.076178539 | 0 | 0
4.076332574 | 0 | 0
4.076486607 | 0 | 0
4.076640639 | 0 | 0
4.076794668 | 0 | 0
4.076948696 | 0 | 0
4.077102722 | 0 | 0
4.077256745 | 0 | 0
4.077410767 | 0 | 0
4.077564787 | 0 | 0
4.077718805 | 0 | 0
4.077872821 | 0 | 0
4.078026835 | 0 | 0
4.078180847 | 0 | 0
4.078334857 | 0 | 0
4.078488865 | 0 | 0
4.078642871 | 0 | 0
4.078796876 | 0 | 0
4.078950878 | 0 | 0
4.079104878 | 0 | 0
4.079258877 | 0 | 0
4.079412873 | 0 | 0
4.079566868 | 0 | 0
4.079720861 | 0 | 0
4.079874851 | 0 | 0
4.08002884 | 0 | 0
4.080182827 | 0 | 0
4.080336812 | 0 | 0
4.080490795 | 0 | 0
4.080644776 | 0 | 0
4.080798755 | 0 | 0
4.080952732 | 0 | 0
4.081106707 | 0 | 0
4.08126068 | 0 | 0
4.081414652 | 0 | 0
4.081568621 | 0 | 0
4.081722588 | 0 | 0
4.081876554 | 0 | 0
4.082030517 | 0 | 0
4.082184479 | 0 | 0
4.082338438 | 0 | 0
4.082492396 | 0 | 0
4.082646352 | 0 | 0
4.082800306 | 0 | 0
4.082954257 | 0 | 0
4.083108207 | 0 | 0
4.083262155 | 0 | 0
4.083416101 | 0 | 0
4.083570045 | 0 | 0
4.083723988 | 0 | 0
4.083877928 | 0 | 0
4.084031866 | 0 | 0
4.084185802 | 0 | 0
4.084339737 | 0 | 0
4.084493669 | 0 | 0
4.0846476 | 0 | 0
4.084801528 | 0 | 0
4.084955455 | 0 | 0
4.085109379 | 0 | 0
4.085263302 | 0 | 0
4.085417223 | 0 | 0
4.085571142 | 0 | 0
4.085725058 | 0 | 0
4.085878973 | 0 | 0
4.086032886 | 0 | 0
4.086186797 | 0 | 0
4.086340706 | 0 | 0
4.086494614 | 0 | 0
4.086648519 | 0 | 0
4.086802422 | 0 | 0
4.086956323 | 0 | 0
4.087110223 | 0 | 0
4.08726412 | 0 | 0
4.087418015 | 0 | 0
4.087571909 | 0 | 0
4.087725801 | 0 | 0
4.08787969 | 0 | 0
4.088033578 | 0 | 0
4.088187464 | 0 | 0
4.088341347 | 0 | 0
4.088495229 | 0 | 0
4.088649109 | 0 | 0
4.088802987 | 0 | 0
4.088956863 | 0 | 0
4.089110737 | 0 | 0
4.089264609 | 0 | 0
4.089418479 | 0 | 0
4.089572348 | 0 | 0
4.089726214 | 0 | 0
4.089880078 | 0 | 0
4.090033941 | 0 | 0
4.090187801 | 0 | 0
4.09034166 | 0 | 0
4.090495516 | 0 | 0
4.090649371 | 0 | 0
4.090803223 | 0 | 0
4.090957074 | 0 | 0
4.091110923 | 0 | 0
4.09126477 | 0 | 0
4.091418614 | 0 | 0
4.091572457 | 0 | 0
4.091726298 | 0 | 0
4.091880137 | 0 | 0
4.092033974 | 0 | 0
4.09218781 | 0 | 0
4.092341643 | 0 | 0
4.092495474 | 0 | 0
4.092649303 | 0 | 0
4.092803131 | 0 | 0
4.092956956 | 0 | 0
4.093110779 | 0 | 0
4.093264601 | 0 | 0
4.09341842 | 0 | 0
4.093572238 | 0 | 0
4.093726054 | 0 | 0
4.093879867 | 0 | 0
4.094033679 | 0 | 0
4.094187489 | 0 | 0
4.094341297 | 0 | 0
4.094495103 | 0 | 0
4.094648907 | 0 | 0
4.094802709 | 0 | 0
4.094956509 | 0 | 0
4.095110307 | 0 | 0
4.095264103 | 0 | 0
4.095417897 | 0 | 0
4.095571689 | 0 | 0
4.09572548 | 0 | 0
4.095879268 | 0 | 0
4.096033054 | 0 | 0
4.096186839 | 0 | 0
4.096340621 | 0 | 0
4.096494402 | 0 | 0
4.09664818 | 0 | 0
4.096801957 | 0 | 0
4.096955732 | 0 | 0
4.097109505 | 0 | 0
4.097263275 | 0 | 0
4.097417044 | 0 | 0
4.097570811 | 0 | 0
4.097724576 | 0 | 0
4.097878339 | 0 | 0
4.0980321 | 0 | 0
4.098185859 | 0 | 0
4.098339616 | 0 | 0
4.098493372 | 0 | 0
4.098647125 | 0 | 0
4.098800876 | 0 | 0
4.098954626 | 0 | 0
4.099108373 | 0 | 0
4.099262118 | 0 | 0
4.099415862 | 0 | 0
4.099569603 | 0 | 0
4.099723343 | 0 | 0
4.099877081 | 0 | 0
4.100030816 | 0 | 0
4.10018455 | 0 | 0
4.100338282 | 0 | 0
4.100492012 | 0 | 0
4.10064574 | 0 | 0
4.100799466 | 0 | 0
4.10095319 | 0 | 0
4.101106912 | 0 | 0
4.101260632 | 0 | 0
4.10141435 | 0 | 0
4.101568066 | 0 | 0
4.10172178 | 0 | 0
4.101875492 | 0 | 0
4.102029203 | 0 | 0
4.102182911 | 0 | 0
4.102336618 | 0 | 0
4.102490322 | 0 | 0
4.102644025 | 0 | 0
4.102797725 | 0 | 0
4.102951424 | 0 | 0
4.10310512 | 0 | 0
4.103258815 | 0 | 0
4.103412508 | 0 | 0
4.103566199 | 0 | 0
4.103719887 | 0 | 0
4.103873574 | 0 | 0
4.104027259 | 0 | 0
4.104180942 | 0 | 0
4.104334623 | 0 | 0
4.104488302 | 0 | 0
4.104641979 | 0 | 0
4.104795655 | 0 | 0
4.104949328 | 0 | 0
4.105102999 | 0 | 0
4.105256668 | 0 | 0
4.105410336 | 0 | 0
4.105564001 | 0 | 0
4.105717664 | 0 | 0
4.105871326 | 0 | 0
4.106024986 | 0 | 0
4.106178643 | 0 | 0
4.106332299 | 0 | 0
4.106485952 | 0 | 0
4.106639604 | 0 | 0
4.106793254 | 0 | 0
4.106946902 | 0 | 0
4.107100547 | 0 | 0
4.107254191 | 0 | 0
4.107407833 | 0 | 0
4.107561473 | 0 | 0
4.107715111 | 0 | 0
4.107868747 | 0 | 0
4.108022382 | 0 | 0
4.108176014 | 0 | 0
4.108329644 | 0 | 0
4.108483272 | 0 | 0
4.108636898 | 0 | 0
4.108790523 | 0 | 0
4.108944145 | 0 | 0
4.109097766 | 0 | 0
4.109251384 | 0 | 0
4.109405001 | 0 | 0
4.109558615 | 0 | 0
4.109712228 | 0 | 0
4.109865838 | 0 | 0
4.110019447 | 0 | 0
4.110173054 | 0 | 0
4.110326659 | 0 | 0
4.110480261 | 0 | 0
4.110633862 | 0 | 0
4.110787461 | 0 | 0
4.110941058 | 0 | 0
4.111094653 | 0 | 0
4.111248246 | 0 | 0
4.111401837 | 0 | 0
4.111555426 | 0 | 0
4.111709014 | 0 | 0
4.111862599 | 0 | 0
4.112016182 | 0 | 0
4.112169763 | 0 | 0
4.112323343 | 0 | 0
4.11247692 | 0 | 0
4.112630496 | 0 | 0
4.112784069 | 0 | 0
4.112937641 | 0 | 0
4.11309121 | 0 | 0
4.113244778 | 0 | 0
4.113398343 | 0 | 0
4.113551907 | 0 | 0
4.113705469 | 0 | 0
4.113859029 | 0 | 0
4.114012586 | 0 | 0
4.114166142 | 0 | 0
4.114319696 | 0 | 0
4.114473248 | 0 | 0
4.114626798 | 0 | 0
4.114780346 | 0 | 0
4.114933892 | 0 | 0
4.115087436 | 0 | 0
4.115240978 | 0 | 0
4.115394519 | 0 | 0
4.115548057 | 1.23e-05 | 0
4.115701593 | 1.74e-05 | 0
4.115855127 | 2.45e-05 | 0
4.11600866 | 3.44e-05 | 0
4.11616219 | 4.81e-05 | 0
4.116315718 | 6.71e-05 | 0
4.116469245 | 9.33e-05 | 0
4.116622769 | 0.00012913 | 0
4.116776292 | 0.00017818 | 0
4.116929813 | 0.00024502 | 0
4.117083331 | 0.00033575 | 0
4.117236848 | 0.00045849 | 0
4.117390363 | 0.00062394 | 0
4.117543875 | 0.00084616 | 0
4.117697386 | 0.0011435 | 0
4.117850895 | 0.0015401 | 0
4.118004402 | 0.002067 | 0
4.118157907 | 0.0027645 | 0
4.11831141 | 0.0036847 | 0
4.118464911 | 0.0048941 | 0
4.11861841 | 0.0064781 | 0
4.118771907 | 0.008545 | 0
4.118925402 | 0.011232 | 0
4.119078895 | 0.014714 | 0
4.119232386 | 0.019208 | 0
4.119385876 | 0.024987 | 0
4.119539363 | 0.032393 | 0
4.119692848 | 0.041849 | 0
4.119846331 | 0.053879 | 0
4.119999813 | 0.069126 | 0
4.120153292 | 0.088381 | 0
4.12030677 | 0.11261 | 0
4.120460245 | 0.14298 | 0
4.120613719 | 0.18092 | 0
4.12076719 | 0.22813 | 0
4.12092066 | 0.28666 | 0
4.121074128 | 0.35897 | 0
4.121227593 | 0.44796 | 0
4.121381057 | 0.55708 | 0
4.121534519 | 0.69039 | 0
4.121687979 | 0.85263 | 0
4.121841437 | 1.0493 | 0
4.121994892 | 1.287 | 0
4.122148346 | 1.573 | 0
4.122301798 | 1.9159 | 0
4.122455248 | 2.3255 | 0
4.122608696 | 2.8129 | 0
4.122762142 | 3.3906 | 0
4.122915587 | 4.0729 | 0
4.123069029 | 4.8756 | 0
4.123222469 | 5.8162 | 0
4.123375907 | 6.9144 | 0
4.123529343 | 8.1914 | 0
4.123682778 | 9.6707 | 0
4.12383621 | 11.378 | 0
4.12398964 | 13.34 | 0
4.124143069 | 15.586 | 0
4.124296495 | 18.147 | 0
4.12444992 | 21.056 | 0
4.124603342 | 24.347 | 0
4.124756763 | 28.055 | 0
4.124910181 | 32.216 | 0
4.125063598 | 36.866 | 0
4.125217013 | 42.041 | 0
4.125370426 | 47.777 | 0
4.125523836 | 54.107 | 0
4.125677245 | 61.064 | 0
4.125830652 | 68.677 | 0
4.125984057 | 76.973 | 0
4.12613746 | 85.971 | 0
4.126290861 | 95.69 | 0
4.126444259 | 106.14 | 0
4.126597656 | 117.32 | 0
4.126751052 | 129.23 | 0
4.126904445 | 141.86 | 0
4.127057836 | 155.18 | 0
4.127211225 | 169.17 | 0
4.127364612 | 183.78 | 0
4.127517997 | 198.97 | 0
4.127671381 | 214.66 | 0
4.127824762 | 230.78 | 0
4.127978141 | 247.26 | 0
4.128131518 | 264 | 0
4.128284894 | 280.9 | 0
4.128438267 | 297.85 | 0
4.128591639 | 314.72 | 0
4.128745008 | 331.41 | 0
4.128898376 | 347.76 | 0
4.129051741 | 363.67 | 0
4.129205105 | 378.98 | 0
4.129358467 | 393.58 | 0
4.129511826 | 407.32 | 0
4.129665184 | 420.08 | 0
4.12981854 | 431.74 | 0
4.129971893 | 442.19 | 0
4.130125245 | 451.33 | 0
4.130278595 | 459.07 | 0
4.130431943 | 465.32 | 0
4.130585289 | 470.02 | 0
4.130738633 | 473.13 | 0
4.130891975 | 474.61 | 0
4.131045315 | 474.45 | 0
4.131198653 | 472.65 | 0
4.131351989 | 469.22 | 0
4.131505323 | 464.21 | 0
4.131658655 | 457.67 | 0
4.131811985 | 449.65 | 0
4.131965314 | 440.25 | 0
4.13211864 | 429.55 | 0
4.132271964 | 417.66 | 0
4.132425286 | 404.7 | 0
4.132578607 | 390.78 | 0
4.132731925 | 376.04 | 0
4.132885242 | 360.59 | 0
4.133038556 | 344.59 | 0
4.133191869 | 328.16 | 0
4.133345179 | 311.43 | 0
4.133498488 | 294.53 | 0
4.133651794 | 277.58 | 0
4.133805099 | 260.71 | 0
4.133958401 | 244.01 | 0
4.134111702 | 227.59 | 0
4.134265001 | 211.55 | 0
4.134418297 | 195.95 | 0
4.134571592 | 180.87 | 0
4.134724885 | 166.38 | 0
4.134878176 | 152.52 | 0
4.135031465 | 139.33 | 0
4.135184752 | 126.84 | 0
4.135338037 | 115.07 | 0
4.13549132 | 104.03 | 0
4.135644601 | 93.729 | 0
4.13579788 | 84.152 | 0
4.135951157 | 75.293 | 0
4.136104432 | 67.133 | 0
4.136257705 | 59.65 | 0
4.136410976 | 52.818 | 0
4.136564245 | 46.607 | 0
4.136717512 | 40.984 | 0
4.136870778 | 35.915 | 0
4.137024041 | 31.363 | 0
4.137177302 | 27.294 | 0
4.137330562 | 23.671 | 0
4.137483819 | 20.457 | 0
4.137637074 | 17.619 | 0
4.137790328 | 15.122 | 0
4.137943579 | 12.934 | 0
4.138096829 | 11.024 | 0
4.138250076 | 9.3638 | 0
4.138403322 | 7.9261 | 0
4.138556565 | 6.6859 | 0
4.138709807 | 5.6202 | 0
4.138863047 | 4.7081 | 0
4.139016284 | 3.9303 | 0
4.13916952 | 3.2697 | 0
4.139322754 | 2.7107 | 0
4.139475985 | 2.2395 | 0
4.139629215 | 1.8438 | 0
4.139782443 | 1.5128 | 0
4.139935669 | 1.2369 | 0
4.140088893 | 1.0078 | 0
4.140242115 | 0.81831 | 0
4.140395335 | 0.66215 | 0
4.140548553 | 0.53394 | 0
4.140701769 | 0.42906 | 0
4.140854983 | 0.34359 | 0
4.141008195 | 0.2742 | 0
4.141161405 | 0.21806 | 0
4.141314613 | 0.17281 | 0
4.141467819 | 0.13648 | 0
4.141621023 | 0.10742 | 0
4.141774225 | 0.084251 | 0
4.141927426 | 0.065851 | 0
4.142080624 | 0.051291 | 0
4.14223382 | 0.039812 | 0
4.142387014 | 0.030796 | 0
4.142540207 | 0.023739 | 0
4.142693397 | 0.018235 | 0
4.142846586 | 0.01396 | 0
4.142999772 | 0.010649 | 0
4.143152956 | 0.008096 | 0
4.143306139 | 0.0061335 | 0
4.143459319 | 0.0046307 | 0
4.143612498 | 0.003484 | 0
4.143765675 | 0.0026122 | 0
4.143918849 | 0.0019517 | 0
4.144072022 | 0.0014532 | 0
4.144225192 | 0.0010783 | 0
4.144378361 | 0.00079735 | 0
4.144531528 | 0.00058756 | 0
4.144684693 | 0.00043146 | 0
4.144837855 | 0.00031574 | 0
4.144991016 | 0.00023026 | 0
4.145144175 | 0.00016734 | 0
4.145297332 | 0.00012119 | 0
4.145450487 | 8.75e-05 | 0
4.145603639 | 6.29e-05 | 0
4.14575679 | 4.51e-05 | 0
4.145909939 | 3.22e-05 | 0
4.146063086 | 2.29e-05 | 0
4.146216231 | 0 | 0
4.146369374 | 0 | 0
4.146522515 | 0 | 0
4.146675655 | 0 | 0
4.146828792 | 0 | 0
4.146981927 | 0 | 0
4.14713506 | 0 | 0
4.147288191 | 0 | 0
4.14744132 | 0 | 0
4.147594448 | 0 | 0
4.147747573 | 0 | 0
4.147900696 | 0 | 0
4.148053817 | 0 | 0
4.148206937 | 0 | 0
4.148360054 | 0 | 0
4.148513169 | 0 | 0
4.148666283 | 0 | 0
4.148819394 | 0 | 0
4.148972504 | 0 | 0
4.149125611 | 0 | 0
4.149278717 | 0 | 0
4.14943182 | 0 | 0
4.149584922 | 0 | 0
4.149738022 | 0 | 0
4.149891119 | 0 | 0
4.150044215 | 0 | 0
4.150197308 | 0 | 0
4.1503504 | 0 | 0
4.15050349 | 0 | 0
4.150656578 | 0 | 0
4.150809663 | 0 | 0
4.150962747 | 0 | 0
4.151115829 | 0 | 0
4.151268909 | 0 | 0
4.151421987 | 0 | 0
4.151575063 | 0 | 0
4.151728136 | 0 | 0
4.151881208 | 0 | 0
4.152034278 | 0 | 0
4.152187346 | 0 | 0
4.152340412 | 0 | 0
4.152493476 | 0 | 0
4.152646538 | 0 | 0
4.152799599 | 0 | 0
4.152952657 | 0 | 0
4.153105713 | 0 | 0
4.153258767 | 0 | 0
4.153411819 | 0 | 0
4.153564869 | 0 | 0
4.153717917 | 0 | 0
4.153870964 | 0 | 0
4.154024008 | 0 | 0
4.15417705 | 0 | 0
4.154330091 | 0 | 0
4.154483129 | 0 | 0
4.154636165 | 0 | 0
4.1547892 | 0 | 0
4.154942232 | 0 | 0
4.155095262 | 0 | 0
4.155248291 | 0 | 0
4.155401317 | 0 | 0
4.155554342 | 0 | 0
4.155707364 | 0 | 0
4.155860385 | 0 | 0
4.156013403 | 0 | 0
4.15616642 | 0 | 0
4.156319435 | 0 | 0
4.156472447 | 0 | 0
4.156625458 | 0 | 0
4.156778467 | 0 | 0
4.156931473 | 0 | 0
4.157084478 | 0 | 0
4.157237481 | 0 | 0
4.157390481 | 0 | 0
4.15754348 | 0 | 0
4.157696477 | 0 | 0
4.157849472 | 0 | 0
4.158002465 | 0 | 0
4.158155455 | 0 | 0
4.158308444 | 0 | 0
4.158461431 | 0 | 0
4.158614416 | 0 | 0
4.158767399 | 0 | 0
4.15892038 | 0 | 0
4.159073359 | 0 | 0
4.159226336 | 0 | 0
4.159379311 | 0 | 0
4.159532284 | 0 | 0
4.159685255 | 0 | 0
4.159838224 | 0 | 0
4.159991191 | 0 | 0
4.160144156 | 0 | 0
4.16029712 | 0 | 0
4.160450081 | 0 | 0
4.16060304 | 0 | 0
4.160755997 | 0 | 0
4.160908952 | 0 | 0
4.161061906 | 0 | 0
4.161214857 | 0 | 0
4.161367806 | 0 | 0
4.161520753 | 0 | 0
4.161673699 | 0 | 0
4.161826642 | 0 | 0
4.161979583 | 0 | 0
4.162132523 | 0 | 0
4.16228546 | 0 | 0
4.162438396 | 0 | 0
4.162591329 | 0 | 0
4.16274426 | 0 | 0
4.16289719 | 0 | 0
4.163050117 | 0 | 0
4.163203043 | 0 | 0
4.163355966 | 0 | 0
4.163508888 | 0 | 0
4.163661807 | 0 | 0
4.163814725 | 0 | 0
4.163967641 | 0 | 0
4.164120554 | 0 | 0
4.164273466 | 0 | 0
4.164426376 | 0 | 0
4.164579283 | 0 | 0
4.164732189 | 0 | 0
4.164885093 | 0 | 0
4.165037994 | 0 | 0
4.165190894 | 0 | 0
4.165343792 | 0 | 0
4.165496688 | 0 | 0
4.165649581 | 0 | 0
4.165802473 | 0 | 0
4.165955363 | 0 | 0
4.166108251 | 0 | 0
4.166261137 | 0 | 0
4.166414021 | 0 | 0
4.166566902 | 0 | 0
4.166719782 | 0 | 0
4.16687266 | 0 | 0
4.167025536 | 0 | 0
4.16717841 | 0 | 0
4.167331282 | 0 | 0
4.167484152 | 0 | 0
4.16763702 | 0 | 0
4.167789886 | 0 | 0
4.16794275 | 0 | 0
4.168095612 | 0 | 0
4.168248472 | 0 | 0
4.16840133 | 0 | 0
4.168554187 | 0 | 0
4.168707041 | 0 | 0
4.168859893 | 0 | 0
4.169012743 | 0 | 0
4.169165591 | 0 | 0
4.169318437 | 0 | 0
4.169471282 | 0 | 0
4.169624124 | 0 | 0
4.169776964 | 0 | 0
4.169929802 | 0 | 0
4.170082639 | 0 | 0
4.170235473 | 0 | 0
4.170388305 | 0 | 0
4.170541135 | 0 | 0
4.170693964 | 0 | 0
4.17084679 | 0 | 0
4.170999614 | 0 | 0
4.171152437 | 0 | 0
4.171305257 | 0 | 0
4.171458076 | 0 | 0
4.171610892 | 0 | 0
4.171763706 | 0 | 0
4.171916519 | 0 | 0
4.172069329 | 0 | 0
4.172222138 | 0 | 0
4.172374944 | 0 | 0
4.172527749 | 0 | 0
4.172680551 | 0 | 0
4.172833352 | 0 | 0
4.17298615 | 0 | 0
4.173138947 | 0 | 0
4.173291741 | 0 | 0
4.173444534 | 0 | 0
4.173597325 | 0 | 0
4.173750113 | 0 | 0
4.1739029 | 0 | 0
4.174055684 | 0 | 0
4.174208467 | 0 | 0
4.174361248 | 0 | 0
4.174514026 | 0 | 0
4.174666803 | 0 | 0
4.174819578 | 0 | 0
4.174972351 | 0 | 0
4.175125121 | 0 | 0
4.17527789 | 0 | 0
4.175430657 | 0 | 0
4.175583421 | 0 | 0
4.175736184 | 0 | 0
4.175888945 | 0 | 0
4.176041704 | 0 | 0
4.176194461 | 0 | 0
4.176347215 | 0 | 0
4.176499968 | 0 | 0
4.176652719 | 0 | 0
4.176805468 | 0 | 0
4.176958215 | 0 | 0
4.17711096 | 0 | 0
4.177263703 | 0 | 0
4.177416444 | 0 | 0
4.177569183 | 0 | 0
4.177721919 | 0 | 0
4.177874654 | 0 | 0
4.178027387 | 0 | 0
4.178180118 | 0 | 0
4.178332847 | 0 | 0
4.178485574 | 0 | 0
4.178638299 | 0 | 0
4.178791022 | 0 | 0
4.178943743 | 0 | 0
4.179096462 | 0 | 0
4.179249179 | 0 | 0
4.179401894 | 0 | 0
4.179554608 | 0 | 0
4.179707319 | 0 | 0
4.179860028 | 0 | 0
4.180012735 | 0 | 0
4.18016544 | 0 | 0
4.180318143 | 0 | 0
4.180470844 | 0 | 0
4.180623543 | 0 | 0
4.18077624 | 0 | 0
4.180928936 | 0 | 0
4.181081629 | 0 | 0
4.18123432 | 0 | 0
4.181387009 | 0 | 0
4.181539696 | 0 | 0
4.181692382 | 0 | 0
4.181845065 | 0 | 0
4.181997746 | 0 | 0
4.182150425 | 0 | 0
4.182303102 | 0 | 0
4.182455778 | 0 | 0
4.182608451 | 0 | 0
4.182761122 | 0 | 0
4.182913792 | 0 | 0
4.183066459 | 0 | 0
4.183219124 | 0 | 0
4.183371787 | 0 | 0
4.183524449 | 0 | 0
4.183677108 | 0 | 0
4.183829765 | 0 | 0
4.183982421 | 0 | 0
4.184135074 | 0 | 0
4.184287725 | 0 | 0
4.184440375 | 0 | 0
4.184593022 | 0 | 0
4.184745668 | 0 | 0
4.184898311 | 0 | 0
4.185050952 | 0 | 0
4.185203592 | 0 | 0
4.185356229 | 0 | 0
4.185508865 | 0 | 0
4.185661498 | 0 | 0
4.18581413 | 0 | 0
4.185966759 | 0 | 0
4.186119386 | 0 | 0
4.186272012 | 0 | 0
4.186424635 | 0 | 0
4.186577257 | 0 | 0
4.186729876 | 0 | 0
4.186882494 | 0 | 0
4.187035109 | 0 | 0
4.187187723 | 0 | 0
4.187340334 | 0 | 0
4.187492944 | 0 | 0
4.187645551 | 0 | 0
4.187798157 | 0 | 0
4.187950761 | 0 | 0
4.188103362 | 0 | 0
4.188255962 | 0 | 0
4.188408559 | 0 | 0
4.188561155 | 0 | 0
4.188713748 | 0 | 0
4.18886634 | 0 | 0
4.18901893 | 0 | 0
4.189171517 | 0 | 0
4.189324103 | 0 | 0
4.189476686 | 0 | 0
4.189629268 | 0 | 0
4.189781848 | 0 | 0
4.189934425 | 0 | 0
4.190087001 | 0 | 0
4.190239575 | 0 | 0
4.190392146 | 0 | 0
4.190544716 | 0 | 0
4.190697283 | 0 | 0
4.190849849 | 0 | 0
4.191002413 | 0 | 0
4.191154974 | 0 | 0
4.191307534 | 0 | 0
4.191460092 | 0 | 0
4.191612648 | 0 | 0
4.191765201 | 0 | 0
4.191917753 | 0 | 0
4.192070303 | 0 | 0
4.19222285 | 0 | 0
4.192375396 | 0 | 0
4.19252794 | 0 | 0
4.192680481 | 0 | 0
4.192833021 | 0 | 0
4.192985559 | 0 | 0
4.193138095 | 0 | 0
4.193290628 | 0 | 0
4.19344316 | 0 | 0
4.19359569 | 0 | 0
4.193748218 | 0 | 0
4.193900743 | 0 | 0
4.194053267 | 0 | 0
4.194205789 | 0 | 0
4.194358309 | 0 | 0
4.194510826 | 0 | 0
4.194663342 | 0 | 0
4.194815856 | 0 | 0
4.194968368 | 0 | 0
4.195120878 | 0 | 0
4.195273385 | 0 | 0
4.195425891 | 0 | 0
4.195578395 | 0 | 0
4.195730897 | 0 | 0
4.195883396 | 0 | 0
4.196035894 | 0 | 0
4.19618839 | 0 | 0
4.196340884 | 0 | 0
4.196493376 | 0 | 0
4.196645865 | 0 | 0
4.196798353 | 0 | 0
4.196950839 | 0 | 0
4.197103323 | 0 | 0
4.197255805 | 0 | 0
4.197408285 | 0 | 0
4.197560762 | 0 | 0
4.197713238 | 0 | 0
4.197865712 | 0 | 0
4.198018184 | 0 | 0
4.198170654 | 0 | 0
4.198323122 | 0 | 0
4.198475587 | 0 | 0
4.198628051 | 0 | 0
4.198780513 | 0 | 0
4.198932973 | 0 | 0
4.199085431 | 0 | 0
4.199237887 | 0 | 0
4.19939034 | 0 | 0
4.199542792 | 0 | 0
4.199695242 | 0 | 0
4.19984769 | 0 | 0
4.200000136 | 0 | 0
4.20015258 | 0 | 0
4.200305022 | 0 | 0
4.200457461 | 0 | 0
4.200609899 | 0 | 0
4.200762335 | 0 | 0
4.200914769 | 0 | 0
4.201067201 | 0 | 0
4.201219631 | 0 | 0
4.201372059 | 0 | 0
4.201524484 | 0 | 0
4.201676908 | 0 | 0
4.20182933 | 0 | 0
4.20198175 | 0 | 0
4.202134168 | 0 | 0
4.202286584 | 0 | 0
4.202438998 | 0 | 0
4.202591409 | 0 | 0
4.202743819 | 0 | 0
4.202896227 | 0 | 0
4.203048633 | 0 | 0
4.203201037 | 0 | 0
4.203353439 | 0 | 0
4.203505839 | 0 | 0
4.203658236 | 0 | 0
4.203810632 | 0 | 0
4.203963026 | 0 | 0
4.204115418 | 0 | 0
4.204267808 | 0 | 0
4.204420196 | 0 | 0
4.204572581 | 0 | 0
4.204724965 | 0 | 0
4.204877347 | 0 | 0
4.205029727 | 0 | 0
4.205182105 | 0 | 0
4.205334481 | 0 | 0
4.205486855 | 0 | 0
4.205639226 | 0 | 0
4.205791596 | 0 | 0
4.205943964 | 0 | 0
4.20609633 | 0 | 0
4.206248694 | 0 | 0
4.206401055 | 0 | 0
4.206553415 | 0 | 0
4.206705773 | 0 | 0
4.206858129 | 0 | 0
4.207010483 | 0 | 0
4.207162835 | 0 | 0
4.207315184 | 0 | 0
4.207467532 | 0 | 0
4.207619878 | 0 | 0
4.207772222 | 0 | 0
4.207924564 | 0 | 0
4.208076903 | 0 | 0
4.208229241 | 0 | 0
4.208381577 | 0 | 0
4.208533911 | 0 | 0
4.208686243 | 0 | 0
4.208838572 | 0 | 0
4.2089909 | 0 | 0
4.209143226 | 0 | 0
4.20929555 | 0 | 0
4.209447872 | 0 | 0
4.209600191 | 0 | 0
4.209752509 | 0 | 0
4.209904825 | 0 | 0
4.210057139 | 0 | 0
4.21020945 | 0 | 0
4.21036176 | 0 | 0
4.210514068 | 0 | 0
4.210666374 | 0 | 0
4.210818677 | 0 | 0
4.210970979 | 0 | 0
4.211123279 | 0 | 0
4.211275576 | 0 | 0
4.211427872 | 0 | 0
4.211580166 | 0 | 0
4.211732458 | 0 | 0
4.211884747 | 0 | 0
4.212037035 | 0 | 0
4.212189321 | 0 | 0
4.212341604 | 0 | 0
4.212493886 | 0 | 0
4.212646166 | 0 | 0
4.212798443 | 0 | 0
4.212950719 | 0 | 0
4.213102993 | 0 | 0
4.213255264 | 0 | 0
4.213407534 | 0 | 0
4.213559802 | 0 | 0
4.213712067 | 0 | 0
4.213864331 | 0 | 0
4.214016593 | 0 | 0
4.214168852 | 0 | 0
4.21432111 | 0 | 0
4.214473366 | 0 | 0
4.214625619 | 0 | 0
4.214777871 | 0 | 0
4.21493012 | 0 | 0
4.215082368 | 0 | 0
4.215234614 | 0 | 0
4.215386857 | 0 | 0
4.215539099 | 0 | 0
4.215691338 | 0 | 0
4.215843576 | 0 | 0
4.215995811 | 0 | 0
4.216148045 | 0 | 0
4.216300276 | 0 | 0
4.216452506 | 0 | 0
4.216604734 | 0 | 0
4.216756959 | 0 | 0
4.216909183 | 0 | 0
4.217061404 | 0 | 0
4.217213624 | 0 | 0
4.217365841 | 0 | 0
4.217518057 | 0 | 0
4.21767027 | 0 | 0
4.217822481 | 0 | 0
4.217974691 | 0 | 0
4.218126898 | 0 | 0
4.218279104 | 0 | 0
4.218431307 | 0 | 0
4.218583509 | 0 | 0
4.218735708 | 0 | 0
4.218887906 | 0 | 0
4.219040101 | 0 | 0
4.219192294 | 0 | 0
4.219344486 | 0 | 0
4.219496675 | 0 | 0
4.219648862 | 0 | 0
4.219801048 | 0 | 0
4.219953231 | 0 | 0
4.220105413 | 0 | 0
4.220257592 | 0 | 0
4.220409769 | 0 | 0
4.220561945 | 0 | 0
4.220714118 | 0 | 0
4.220866289 | 0 | 0
4.221018458 | 0 | 0
4.221170626 | 0 | 0
4.221322791 | 0 | 0
4.221474954 | 0 | 0
4.221627116 | 0 | 0
4.221779275 | 0 | 0
4.221931432 | 0 | 0
4.222083587 | 0 | 0
4.222235741 | 0 | 0
4.222387892 | 0 | 0
4.222540041 | 0 | 0
4.222692188 | 0 | 0
4.222844333 | 0 | 0
4.222996476 | 0 | 0
4.223148618 | 0 | 0
4.223300757 | 0 | 0
4.223452894 | 0 | 0
4.223605029 | 0 | 0
4.223757162 | 0 | 0
4.223909293 | 0 | 0
4.224061422 | 0 | 0
4.224213549 | 0 | 0
4.224365675 | 0 | 0
4.224517798 | 0 | 0
4.224669919 | 0 | 0
4.224822038 | 0 | 0
4.224974155 | 0 | 0
4.22512627 | 0 | 0
4.225278383 | 0 | 0
4.225430494 | 0 | 0
4.225582603 | 0 | 0
4.22573471 | 0 | 0
4.225886815 | 0 | 0
4.226038918 | 0 | 0
4.226191019 | 0 | 0
4.226343118 | 0 | 0
4.226495215 | 0 | 0
4.226647309 | 0 | 0
4.226799402 | 0 | 0
4.226951493 | 0 | 0
4.227103582 | 0 | 0
4.227255669 | 0 | 0
4.227407754 | 0 | 0
4.227559837 | 0 | 0
4.227711917 | 0 | 0
4.227863996 | 0 | 0
4.228016073 | 0 | 0
4.228168148 | 0 | 0
4.228320221 | 0 | 0
4.228472291 | 0 | 0
4.22862436 | 0 | 0
4.228776427 | 0 | 0
4.228928492 | 0 | 0
4.229080554 | 0 | 0
4.229232615 | 0 | 0
4.229384674 | 0 | 0
4.22953673 | 0 | 0
4.229688785 | 0 | 0
4.229840838 | 0 | 0
4.229992888 | 0 | 0
4.230144937 | 0 | 0
4.230296984 | 0 | 0
4.230449028 | 0 | 0
4.230601071 | 0 | 0
4.230753111 | 0 | 0
4.23090515 | 0 | 0
4.231057186 | 0 | 0
4.231209221 | 0 | 0
4.231361254 | 0 | 0
4.231513284 | 0 | 0
4.231665313 | 0 | 0
4.231817339 | 0 | 0
4.231969363 | 0 | 0
4.232121386 | 0 | 0
4.232273406 | 0 | 0
4.232425425 | 0 | 0
4.232577441 | 0 | 0
4.232729456 | 0 | 0
4.232881468 | 0 | 0
4.233033478 | 0 | 0
4.233185487 | 0 | 0
4.233337493 | 0 | 0
4.233489497 | 0 | 0
4.2336415 | 0 | 0
4.2337935 | 0 | 0
4.233945498 | 0 | 0
4.234097494 | 0 | 0
4.234249489 | 0 | 0
4.234401481 | 0 | 0
4.234553471 | 0 | 0
4.234705459 | 0 | 0
4.234857445 | 0 | 0
4.23500943 | 0 | 0
4.235161412 | 0 | 0
4.235313392 | 0 | 0
4.23546537 | 0 | 0
4.235617346 | 0 | 0
4.23576932 | 0 | 0
4.235921292 | 0 | 0
4.236073262 | 0 | 0
4.23622523 | 0 | 0
4.236377196 | 0 | 0
4.23652916 | 0 | 0
4.236681122 | 0 | 0
4.236833082 | 0 | 0
4.23698504 | 0 | 0
4.237136996 | 0 | 0
4.23728895 | 0 | 0
4.237440902 | 0 | 0
4.237592852 | 0 | 0
4.2377448 | 0 | 0
4.237896745 | 0 | 0
4.238048689 | 0 | 0
4.238200631 | 0 | 0
4.238352571 | 0 | 0
4.238504509 | 0 | 0
4.238656444 | 0 | 0
4.238808378 | 0 | 0
4.23896031 | 0 | 0
4.23911224 | 0 | 0
4.239264167 | 0 | 0
4.239416093 | 0 | 0
4.239568017 | 0 | 0
4.239719938 | 0 | 0
4.239871858 | 0 | 0
4.240023776 | 0 | 0
4.240175691 | 0 | 0
4.240327605 | 0 | 0
4.240479516 | 0 | 0
4.240631426 | 0 | 0
4.240783333 | 0 | 0
4.240935239 | 0 | 0
4.241087142 | 0 | 0
4.241239044 | 0 | 0
4.241390943 | 0 | 0
4.241542841 | 0 | 0
4.241694736 | 0 | 0
4.241846629 | 0 | 0
4.241998521 | 0 | 0
4.24215041 | 0 | 0
4.242302297 | 0 | 0
4.242454183 | 0 | 0
4.242606066 | 0 | 0
4.242757947 | 0 | 0
4.242909826 | 0 | 0
4.243061704 | 0 | 0
4.243213579 | 0 | 0
4.243365452 | 0 | 0
4.243517323 | 0 | 0
4.243669192 | 0 | 0
4.24382106 | 0 | 0
4.243972925 | 0 | 0
4.244124788 | 0 | 0
4.244276649 | 0 | 0
4.244428508 | 0 | 0
4.244580365 | 0 | 0
4.24473222 | 0 | 0
4.244884073 | 0 | 0
4.245035924 | 0 | 0
4.245187773 | 0 | 0
4.24533962 | 0 | 0
4.245491465 | 0 | 0
4.245643308 | 0 | 0
4.245795148 | 0 | 0
4.245946987 | 0 | 0
4.246098824 | 0 | 0
4.246250659 | 0 | 0
4.246402492 | 0 | 0
4.246554322 | 0 | 0
4.246706151 | 0 | 0
4.246857978 | 0 | 0
4.247009803 | 0 | 0
4.247161625 | 0 | 0
4.247313446 | 0 | 0
4.247465264 | 0 | 0
4.247617081 | 0 | 0
4.247768896 | 0 | 0
4.247920708 | 0 | 0
4.248072519 | 0 | 0
4.248224327 | 0 | 0
4.248376134 | 0 | 0
4.248527938 | 0 | 0
4.248679741 | 0 | 0
4.248831541 | 0 | 0
4.24898334 | 0 | 0
4.249135136 | 0 | 0
4.24928693 | 0 | 0
4.249438723 | 0 | 0
4.249590513 | 0 | 0
4.249742301 | 0 | 0
4.249894088 | 0 | 0
4.250045872 | 0 | 0
4.250197654 | 0 | 0
4.250349434 | 0 | 0
4.250501212 | 0 | 0
4.250652989 | 0 | 0
4.250804763 | 0 | 0
4.250956535 | 0 | 0
4.251108305 | 0 | 0
4.251260073 | 0 | 0
4.251411839 | 0 | 0
4.251563603 | 0 | 0
4.251715365 | 0 | 0
4.251867125 | 0 | 0
4.252018883 | 0 | 0
4.252170639 | 0 | 0
4.252322393 | 0 | 0
4.252474145 | 0 | 0
4.252625895 | 0 | 0
4.252777642 | 0 | 0
4.252929388 | 0 | 0
4.253081132 | 0 | 0
4.253232874 | 0 | 0
4.253384613 | 0 | 0
4.253536351 | 0 | 0
4.253688087 | 0 | 0
4.253839821 | 0 | 0
4.253991552 | 0 | 0
4.254143282 | 0 | 0
4.254295009 | 0 | 0
4.254446735 | 0 | 0
4.254598458 | 0 | 0
4.25475018 | 0 | 0
4.254901899 | 0 | 0
4.255053617 | 0 | 0
4.255205332 | 0 | 0
4.255357046 | 0 | 0
4.255508757 | 0 | 0
4.255660467 | 0 | 0
4.255812174 | 0 | 0
4.255963879 | 0 | 0
4.256115582 | 0 | 0
4.256267284 | 0 | 0
4.256418983 | 0 | 0
4.25657068 | 0 | 0
4.256722375 | 0 | 0
4.256874068 | 0 | 0
4.25702576 | 0 | 0
4.257177449 | 0 | 0
4.257329136 | 0 | 0
4.257480821 | 0 | 0
4.257632504 | 0 | 0
4.257784185 | 0 | 0
4.257935864 | 0 | 0
4.258087541 | 0 | 0
4.258239216 | 0 | 0
4.258390889 | 0 | 0
4.258542559 | 0 | 0
4.258694228 | 0 | 0
4.258845895 | 0 | 0
4.25899756 | 0 | 0
4.259149223 | 0 | 0
4.259300883 | 0 | 0
4.259452542 | 0 | 0
4.259604199 | 0 | 0
4.259755853 | 0 | 0
4.259907506 | 0 | 0
4.260059157 | 0 | 0
4.260210805 | 0 | 0
4.260362452 | 0 | 0
4.260514096 | 0 | 0
4.260665739 | 0 | 0
4.260817379 | 0 | 0
4.260969017 | 0 | 0
4.261120654 | 0 | 0
4.261272288 | 0 | 0
4.261423921 | 0 | 0
4.261575551 | 0 | 0
4.261727179 | 0 | 0
4.261878805 | 0 | 0
4.26203043 | 0 | 0
4.262182052 | 0 | 0
4.262333672 | 0 | 0
4.26248529 | 0 | 0
4.262636906 | 0 | 0
4.26278852 | 0 | 0
4.262940132 | 0 | 0
4.263091742 | 0 | 0
4.26324335 | 0 | 0
4.263394956 | 0 | 0
4.26354656 | 0 | 0
4.263698162 | 0 | 0
4.263849762 | 0 | 0
4.26400136 | 0 | 0
4.264152956 | 0 | 0
4.26430455 | 0 | 0
4.264456141 | 0 | 0
4.264607731 | 0 | 0
4.264759319 | 0 | 0
4.264910904 | 0 | 0
4.265062488 | 0 | 0
4.26521407 | 0 | 0
4.265365649 | 0 | 0
4.265517227 | 0 | 0
4.265668802 | 0 | 0
4.265820376 | 0 | 0
4.265971947 | 0 | 0
4.266123517 | 0 | 0
4.266275084 | 0 | 0
4.266426649 | 0 | 0
4.266578213 | 0 | 0
4.266729774 | 0 | 0
4.266881333 | 0 | 0
4.267032891 | 0 | 0
4.267184446 | 0 | 0
4.267335999 | 0 | 0
4.26748755 | 0 | 0
4.267639099 | 0 | 0
4.267790646 | 0 | 0
4.267942191 | 0 | 0
4.268093734 | 0 | 0
4.268245275 | 0 | 0
4.268396814 | 0 | 0
4.268548351 | 0 | 0
4.268699886 | 0 | 0
4.268851419 | 0 | 0
4.26900295 | 0 | 0
4.269154479 | 0 | 0
4.269306005 | 0 | 0
4.26945753 | 0 | 0
4.269609053 | 0 | 0
4.269760574 | 0 | 0
4.269912092 | 0 | 0
4.270063609 | 0 | 0
4.270215123 | 0 | 0
4.270366636 | 0 | 0
4.270518146 | 0 | 0
4.270669655 | 0 | 0
4.270821161 | 0 | 0
4.270972666 | 0 | 0
4.271124168 | 0 | 0
4.271275669 | 0 | 0
4.271427167 | 0 | 0
4.271578663 | 0 | 0
4.271730157 | 0 | 0
4.27188165 | 0 | 0
4.27203314 | 0 | 0
4.272184628 | 0 | 0
4.272336114 | 0 | 0
4.272487598 | 0 | 0
4.27263908 | 0 | 0
4.27279056 | 0 | 0
4.272942038 | 0 | 0
4.273093514 | 0 | 0
4.273244988 | 0 | 0
4.27339646 | 0 | 0
4.27354793 | 0 | 0
4.273699398 | 0 | 0
4.273850863 | 0 | 0
4.274002327 | 0 | 0
4.274153789 | 0 | 0
4.274305248 | 0 | 0
4.274456706 | 0 | 0
4.274608162 | 0 | 0
4.274759615 | 0 | 0
4.274911067 | 0 | 0
4.275062516 | 0 | 0
4.275213964 | 0 | 0
4.275365409 | 0 | 0
4.275516853 | 0 | 0
4.275668294 | 0 | 0
4.275819733 | 0 | 0
4.275971171 | 0 | 0
4.276122606 | 0 | 0
4.276274039 | 0 | 0
4.27642547 | 0 | 0
4.276576899 | 0 | 0
4.276728327 | 0 | 0
4.276879752 | 0 | 0
4.277031175 | 0 | 0
4.277182596 | 0 | 0
4.277334015 | 0 | 0
4.277485432 | 0 | 0
4.277636846 | 0 | 0
4.277788259 | 0 | 0
4.27793967 | 0 | 0
4.278091079 | 0 | 0
4.278242486 | 0 | 0
4.27839389 | 0 | 0
4.278545293 | 0 | 0
4.278696694 | 0 | 0
4.278848092 | 0 | 0
4.278999489 | 0 | 0
4.279150884 | 0 | 0
4.279302276 | 0 | 0
4.279453666 | 0 | 0
4.279605055 | 0 | 0
4.279756441 | 0 | 0
4.279907826 | 0 | 0
4.280059208 | 0 | 0
4.280210588 | 0 | 0
4.280361966 | 0 | 0
4.280513343 | 0 | 0
4.280664717 | 0 | 0
4.280816089 | 0 | 0
4.280967459 | 0 | 0
4.281118827 | 0 | 0
4.281270193 | 0 | 0
4.281421557 | 0 | 0
4.281572919 | 0 | 0
4.281724279 | 0 | 0
4.281875637 | 0 | 0
4.282026993 | 0 | 0
4.282178346 | 0 | 0
4.282329698 | 0 | 0
4.282481048 | 0 | 0
4.282632396 | 0 | 0
4.282783741 | 0 | 0
4.282935085 | 0 | 0
4.283086426 | 0 | 0
4.283237766 | 0 | 0
4.283389103 | 0 | 0
4.283540439 | 0 | 0
4.283691772 | 0 | 0
4.283843104 | 0 | 0
4.283994433 | 0 | 0
4.28414576 | 0 | 0
4.284297086 | 0 | 0
4.284448409 | 0 | 0
4.28459973 | 0 | 0
4.284751049 | 0 | 0
4.284902366 | 0 | 0
4.285053681 | 0 | 0
4.285204994 | 0 | 0
4.285356305 | 0 | 0
4.285507614 | 0 | 0
4.285658921 | 0 | 0
4.285810226 | 0 | 0
4.285961529 | 0 | 0
4.286112829 | 0 | 0
4.286264128 | 0 | 0
4.286415425 | 0 | 0
4.28656672 | 0 | 0
4.286718012 | 0 | 0
4.286869303 | 0 | 0
4.287020591 | 0 | 0
4.287171878 | 0 | 0
4.287323162 | 0 | 0
4.287474445 | 0 | 0
4.287625725 | 0 | 0
4.287777003 | 0 | 0
4.28792828 | 0 | 0
4.288079554 | 0 | 0
4.288230826 | 0 | 0
4.288382096 | 0 | 0
4.288533364 | 0 | 0
4.28868463 | 0 | 0
4.288835894 | 0 | 0
4.288987156 | 0 | 0
4.289138416 | 0 | 0
4.289289674 | 0 | 0
4.28944093 | 0 | 0
4.289592184 | 0 | 0
4.289743436 | 0 | 0
4.289894686 | 0 | 0
4.290045933 | 0 | 0
4.290197179 | 0 | 0
4.290348423 | 0 | 0
4.290499664 | 0 | 0
4.290650904 | 0 | 0
4.290802141 | 0 | 0
4.290953377 | 0 | 0
4.29110461 | 0 | 0
4.291255841 | 0 | 0
4.291407071 | 0 | 0
4.291558298 | 0 | 0
4.291709523 | 0 | 0
4.291860747 | 0 | 0
4.292011968 | 0 | 0
4.292163187 | 0 | 0
4.292314404 | 0 | 0
4.292465619 | 0 | 0
4.292616832 | 0 | 0
4.292768043 | 0 | 0
4.292919252 | 0 | 0
4.293070459 | 0 | 0
4.293221663 | 0 | 0
4.293372866 | 0 | 0
4.293524067 | 0 | 0
4.293675266 | 0 | 0
4.293826462 | 0 | 0
4.293977657 | 0 | 0
4.294128849 | 0 | 0
4.29428004 | 0 | 0
4.294431228 | 0 | 0
4.294582415 | 0 | 0
4.294733599 | 0 | 0
4.294884782 | 0 | 0
4.295035962 | 0 | 0
4.29518714 | 0 | 0
4.295338316 | 0 | 0
4.29548949 | 0 | 0
4.295640663 | 0 | 0
4.295791833 | 0 | 0
4.295943001 | 0 | 0
4.296094167 | 0 | 0
4.296245331 | 0 | 0
4.296396492 | 0 | 0
4.296547652 | 0 | 0
4.29669881 | 0 | 0
4.296849966 | 0 | 0
4.297001119 | 0 | 0
4.297152271 | 0 | 0
4.297303421 | 0 | 0
4.297454568 | 0 | 0
4.297605714 | 0 | 0
4.297756857 | 0 | 0
4.297907999 | 0 | 0
4.298059138 | 0 | 0
4.298210276 | 0 | 0
4.298361411 | 0 | 0
4.298512544 | 0 | 0
4.298663675 | 0 | 0
4.298814804 | 0 | 0
4.298965932 | 0 | 0
4.299117057 | 0 | 0
4.29926818 | 0 | 0
4.299419301 | 0 | 0
4.29957042 | 0 | 0
4.299721536 | 0 | 0
4.299872651 | 0 | 7.29e-06
4.300023764 | 0 | 1.03e-05
4.300174875 | 0 | 1.45e-05
4.300325983 | 0 | 2.03e-05
4.30047709 | 0 | 2.84e-05
4.300628195 | 0 | 3.96e-05
4.300779297 | 0 | 5.5e-05
4.300930398 | 0 | 7.6e-05
4.301081496 | 0 | 0.00010484
4.301232593 | 0 | 0.00014403
4.301383687 | 0 | 0.00019719
4.301534779 | 0 | 0.00026903
4.30168587 | 0 | 0.00036578
4.301836958 | 0 | 0.00049559
4.301988044 | 0 | 0.00066916
4.302139128 | 0 | 0.0009004
4.30229021 | 0 | 0.0012073
4.30244129 | 0 | 0.0016133
4.302592368 | 0 | 0.0021484
4.302743444 | 0 | 0.0028509
4.302894518 | 0 | 0.0037702
4.30304559 | 0 | 0.0049686
4.30319666 | 0 | 0.0065253
4.303347728 | 0 | 0.00854
4.303498793 | 0 | 0.011138
4.303649857 | 0 | 0.014476
4.303800918 | 0 | 0.01875
4.303951978 | 0 | 0.024202
4.304103036 | 0 | 0.03113
4.304254091 | 0 | 0.039903
4.304405144 | 0 | 0.050972
4.304556196 | 0 | 0.064886
4.304707245 | 0 | 0.082312
4.304858292 | 0 | 0.10406
4.305009338 | 0 | 0.13109
4.305160381 | 0 | 0.16458
4.305311422 | 0 | 0.20591
4.305462461 | 0 | 0.25672
4.305613498 | 0 | 0.31896
4.305764533 | 0 | 0.39493
4.305915566 | 0 | 0.48729
4.306066597 | 0 | 0.59918
4.306217625 | 0 | 0.73421
4.306368652 | 0 | 0.89655
4.306519677 | 0 | 1.091
4.3066707 | 0 | 1.323
4.30682172 | 0 | 1.5989
4.306972739 | 0 | 1.9255
4.307123755 | 0 | 2.3109
4.30727477 | 0 | 2.7638
4.307425782 | 0 | 3.294
4.307576793 | 0 | 3.9124
4.307727801 | 0 | 4.6308
4.307878807 | 0 | 5.4621
4.308029811 | 0 | 6.4204
4.308180814 | 0 | 7.5207
4.308331814 | 0 | 8.779
4.308482812 | 0 | 10.213
4.308633808 | 0 | 11.839
4.308784802 | 0 | 13.677
4.308935794 | 0 | 15.745
4.309086783 | 0 | 18.064
4.309237771 | 0 | 20.653
4.309388757 | 0 | 23.531
4.309539741 | 0 | 26.717
4.309690722 | 0 | 30.229
4.309841702 | 0 | 34.085
4.30999268 | 0 | 38.3
4.310143655 | 0 | 42.887
4.310294629 | 0 | 47.857
4.3104456 | 0 | 53.219
4.310596569 | 0 | 58.977
4.310747537 | 0 | 65.131
4.310898502 | 0 | 71.679
4.311049465 | 0 | 78.612
4.311200426 | 0 | 85.917
4.311351385 | 0 | 93.576
4.311502342 | 0 | 101.57
4.311653297 | 0 | 109.86
4.31180425 | 0 | 118.41
4.311955201 | 0 | 127.19
4.31210615 | 0 | 136.15
4.312257097 | 0 | 145.24
4.312408041 | 0 | 154.39
4.312558984 | 0 | 163.56
4.312709925 | 0 | 172.67
4.312860863 | 0 | 181.66
4.3130118 | 0 | 190.45
4.313162734 | 0 | 198.98
4.313313667 | 0 | 207.17
4.313464597 | 0 | 214.95
4.313615525 | 0 | 222.26
4.313766452 | 0 | 229.01
4.313917376 | 0 | 235.16
4.314068298 | 0 | 240.63
4.314219218 | 0 | 245.38
4.314370136 | 0 | 249.36
4.314521052 | 0 | 252.52
4.314671966 | 0 | 254.85
4.314822878 | 0 | 256.3
4.314973788 | 0 | 256.87
4.315124695 | 0 | 256.55
4.315275601 | 0 | 255.34
4.315426505 | 0 | 253.26
4.315577406 | 0 | 250.33
4.315728306 | 0 | 246.58
4.315879203 | 0 | 242.04
4.316030099 | 0 | 236.76
4.316180992 | 0 | 230.8
4.316331884 | 0 | 224.21
4.316482773 | 0 | 217.05
4.31663366 | 0 | 209.4
4.316784545 | 0 | 201.31
4.316935428 | 0 | 192.87
4.317086309 | 0 | 184.14
4.317237189 | 0 | 175.2
4.317388065 | 0 | 166.12
4.31753894 | 0 | 156.96
4.317689813 | 0 | 147.8
4.317840684 | 0 | 138.69
4.317991553 | 0 | 129.69
4.318142419 | 0 | 120.85
4.318293284 | 0 | 112.23
4.318444147 | 0 | 103.86
4.318595007 | 0 | 95.783
4.318745866 | 0 | 88.028
4.318896722 | 0 | 80.621
4.319047576 | 0 | 73.583
4.319198429 | 0 | 66.926
4.319349279 | 0 | 60.661
4.319500127 | 0 | 54.792
4.319650973 | 0 | 49.32
4.319801817 | 0 | 44.24
4.319952659 | 0 | 39.547
4.320103499 | 0 | 35.229
4.320254337 | 0 | 31.274
4.320405173 | 0 | 27.667
4.320556007 | 0 | 24.391
4.320706838 | 0 | 21.429
4.320857668 | 0 | 18.761
4.321008496 | 0 | 16.369
4.321159321 | 0 | 14.232
4.321310145 | 0 | 12.332
4.321460966 | 0 | 10.648
4.321611786 | 0 | 9.1622
4.321762603 | 0 | 7.8566
4.321913418 | 0 | 6.7137
4.322064231 | 0 | 5.7172
4.322215043 | 0 | 4.8517
4.322365852 | 0 | 4.1031
4.322516659 | 0 | 3.4579
4.322667464 | 0 | 2.9041
4.322818267 | 0 | 2.4306
4.322969067 | 0 | 2.0272
4.323119866 | 0 | 1.6849
4.323270663 | 0 | 1.3956
4.323421458 | 0 | 1.152
4.32357225 | 0 | 0.94757
4.323723041 | 0 | 0.77674
4.32387383 | 0 | 0.63451
4.324024616 | 0 | 0.51652
4.3241754 | 0 | 0.41902
4.324326183 | 0 | 0.33875
4.324476963 | 0 | 0.27291
4.324627741 | 0 | 0.21911
4.324778517 | 0 | 0.1753
4.324929292 | 0 | 0.13977
4.325080064 | 0 | 0.11105
4.325230834 | 0 | 0.087931
4.325381602 | 0 | 0.069382
4.325532367 | 0 | 0.054557
4.325683131 | 0 | 0.042751
4.325833893 | 0 | 0.033384
4.325984653 | 0 | 0.025979
4.32613541 | 0 | 0.020147
4.326286166 | 0 | 0.01557
4.32643692 | 0 | 0.011991
4.326587671 | 0 | 0.0092029
4.32673842 | 0 | 0.0070386
4.326889168 | 0 | 0.0053647
4.327039913 | 0 | 0.0040747
4.327190656 | 0 | 0.0030842
4.327341397 | 0 | 0.0023264
4.327492137 | 0 | 0.0017487
4.327642874 | 0 | 0.0013099
4.327793609 | 0 | 0.00097786
4.327944342 | 0 | 0.00072744
4.328095072 | 0 | 0.00053928
4.328245801 | 0 | 0.0003984
4.328396528 | 0 | 0.00029331
4.328547253 | 0 | 0.00021519
4.328697975 | 0 | 0.00015733
4.328848696 | 0 | 0.00011463
4.328999414 | 0 | 8.32e-05
4.329150131 | 0 | 6.02e-05
4.329300845 | 0 | 4.34e-05
4.329451558 | 0 | 3.12e-05
4.329602268 | 0 | 2.23e-05
4.329752976 | 0 | 1.59e-05
4.329903682 | 0 | 1.13e-05
4.330054386 | 0 | 0
4.330205088 | 0 | 0
4.330355788 | 0 | 0
4.330506486 | 0 | 0
4.330657182 | 0 | 0
4.330807876 | 0 | 0
4.330958568 | 0 | 0
4.331109257 | 0 | 0
4.331259945 | 0 | 0
4.33141063 | 0 | 0
4.331561314 | 0 | 0
4.331711995 | 0 | 0
4.331862675 | 0 | 0
4.332013352 | 0 | 0
4.332164027 | 0 | 0
4.3323147 | 0 | 0
4.332465371 | 0 | 0
4.33261604 | 0 | 0
4.332766707 | 0 | 0
4.332917372 | 0 | 0
4.333068035 | 0 | 0
4.333218696 | 0 | 0
4.333369355 | 0 | 0
4.333520011 | 0 | 0
4.333670666 | 0 | 0
4.333821319 | 0 | 0
4.333971969 | 0 | 0
4.334122617 | 0 | 0
4.334273264 | 0 | 0
4.334423908 | 0 | 0
4.33457455 | 0 | 0
4.334725191 | 0 | 0
4.334875829 | 0 | 0
4.335026465 | 0 | 0
4.335177099 | 0 | 0
4.335327731 | 0 | 0
4.33547836 | 0 | 0
4.335628988 | 0 | 0
4.335779614 | 0 | 0
4.335930238 | 0 | 0
4.336080859 | 0 | 0
4.336231479 | 0 | 0
4.336382096 | 0 | 0
4.336532712 | 0 | 0
4.336683325 | 0 | 0
4.336833936 | 0 | 0
4.336984545 | 0 | 0
4.337135153 | 0 | 0
4.337285758 | 0 | 0
4.337436361 | 0 | 0
4.337586962 | 0 | 0
4.33773756 | 0 | 0
4.337888157 | 0 | 0
4.338038752 | 0 | 0
4.338189345 | 0 | 0
4.338339935 | 0 | 0
4.338490524 | 0 | 0
4.33864111 | 0 | 0
4.338791695 | 0 | 0
4.338942277 | 0 | 0
4.339092858 | 0 | 0
4.339243436 | 0 | 0
4.339394012 | 0 | 0
4.339544586 | 0 | 0
4.339695158 | 0 | 2.98e-06
4.339845728 | 0 | 4.22e-06
4.339996296 | 0 | 5.95e-06
4.340146862 | 0 | 8.36e-06
4.340297426 | 0 | 1.17e-05
4.340447987 | 0 | 1.63e-05
4.340598547 | 0 | 2.27e-05
4.340749105 | 0 | 3.15e-05
4.34089966 | 0 | 4.35e-05
4.341050214 | 0 | 5.99e-05
4.341200765 | 0 | 8.21e-05
4.341351314 | 0 | 0.00011226
4.341501862 | 0 | 0.00015292
4.341652407 | 0 | 0.00020758
4.34180295 | 0 | 0.00028081
4.341953491 | 0 | 0.00037855
4.34210403 | 0 | 0.00050855
4.342254567 | 0 | 0.00068083
4.342405102 | 0 | 0.00090831
4.342555634 | 0 | 0.0012076
4.342706165 | 0 | 0.0016
4.342856694 | 0 | 0.0021125
4.34300722 | 0 | 0.0027796
4.343157745 | 0 | 0.0036447
4.343308267 | 0 | 0.0047624
4.343458788 | 0 | 0.0062014
4.343609306 | 0 | 0.0080473
4.343759822 | 0 | 0.010407
4.343910336 | 0 | 0.013411
4.344060849 | 0 | 0.017223
4.344211359 | 0 | 0.022041
4.344361867 | 0 | 0.028111
4.344512373 | 0 | 0.035727
4.344662876 | 0 | 0.04525
4.344813378 | 0 | 0.057113
4.344963878 | 0 | 0.071837
4.345114375 | 0 | 0.090044
4.345264871 | 0 | 0.11248
4.345415365 | 0 | 0.14001
4.345565856 | 0 | 0.17368
4.345716345 | 0 | 0.2147
4.345866833 | 0 | 0.26449
4.346017318 | 0 | 0.32471
4.346167801 | 0 | 0.39725
4.346318282 | 0 | 0.48432
4.346468761 | 0 | 0.58843
4.346619238 | 0 | 0.71244
4.346769713 | 0 | 0.8596
4.346920186 | 0 | 1.0336
4.347070657 | 0 | 1.2385
4.347221125 | 0 | 1.4788
4.347371592 | 0 | 1.7597
4.347522056 | 0 | 2.0868
4.347672519 | 0 | 2.466
4.347822979 | 0 | 2.9041
4.347973438 | 0 | 3.4082
4.348123894 | 0 | 3.9859
4.348274348 | 0 | 4.6454
4.3484248 | 0 | 5.3953
4.34857525 | 0 | 6.2446
4.348725698 | 0 | 7.2026
4.348876144 | 0 | 8.2788
4.349026588 | 0 | 9.4829
4.34917703 | 0 | 10.825
4.349327469 | 0 | 12.313
4.349477907 | 0 | 13.958
4.349628343 | 0 | 15.768
4.349778776 | 0 | 17.751
4.349929208 | 0 | 19.915
4.350079637 | 0 | 22.264
4.350230064 | 0 | 24.805
4.350380489 | 0 | 27.54
4.350530913 | 0 | 30.471
4.350681334 | 0 | 33.598
4.350831753 | 0 | 36.917
4.35098217 | 0 | 40.423
4.351132584 | 0 | 44.109
4.351282997 | 0 | 47.965
4.351433408 | 0 | 51.978
4.351583817 | 0 | 56.131
4.351734223 | 0 | 60.407
4.351884628 | 0 | 64.783
4.35203503 | 0 | 69.236
4.35218543 | 0 | 73.739
4.352335829 | 0 | 78.263
4.352486225 | 0 | 82.777
4.352636619 | 0 | 87.249
4.352787011 | 0 | 91.644
4.352937401 | 0 | 95.928
4.353087789 | 0 | 100.06
4.353238175 | 0 | 104.02
4.353388559 | 0 | 107.75
4.35353894 | 0 | 111.24
4.35368932 | 0 | 114.44
4.353839698 | 0 | 117.32
4.353990073 | 0 | 119.86
4.354140447 | 0 | 122.03
4.354290818 | 0 | 123.81
4.354441187 | 0 | 125.19
4.354591554 | 0 | 126.14
4.35474192 | 0 | 126.65
4.354892283 | 0 | 126.73
4.355042644 | 0 | 126.37
4.355193003 | 0 | 125.58
4.355343359 | 0 | 124.36
4.355493714 | 0 | 122.72
4.355644067 | 0 | 120.69
4.355794417 | 0 | 118.28
4.355944766 | 0 | 115.52
4.356095113 | 0 | 112.43
4.356245457 | 0 | 109.05
4.356395799 | 0 | 105.4
4.35654614 | 0 | 101.52
4.356696478 | 0 | 97.445
4.356846814 | 0 | 93.211
4.356997148 | 0 | 88.852
4.35714748 | 0 | 84.404
4.35729781 | 0 | 79.901
4.357448138 | 0 | 75.377
4.357598463 | 0 | 70.863
4.357748787 | 0 | 66.388
4.357899109 | 0 | 61.982
4.358049428 | 0 | 57.667
4.358199745 | 0 | 53.467
4.358350061 | 0 | 49.402
4.358500374 | 0 | 45.487
4.358650685 | 0 | 41.738
4.358800995 | 0 | 38.166
4.358951302 | 0 | 34.778
4.359101607 | 0 | 31.582
4.35925191 | 0 | 28.58
4.35940221 | 0 | 25.774
4.359552509 | 0 | 23.163
4.359702806 | 0 | 20.744
4.3598531 | 0 | 18.514
4.360003393 | 0 | 16.466
4.360153683 | 0 | 14.594
4.360303972 | 0 | 12.891
4.360454258 | 0 | 11.346
4.360604542 | 0 | 9.9526
4.360754825 | 0 | 8.6998
4.360905105 | 0 | 7.5783
4.361055383 | 0 | 6.5786
4.361205659 | 0 | 5.691
4.361355933 | 0 | 4.9062
4.361506204 | 0 | 4.2149
4.361656474 | 0 | 3.6085
4.361806742 | 0 | 3.0787
4.361957007 | 0 | 2.6176
4.362107271 | 0 | 2.2178
4.362257532 | 0 | 1.8726
4.362407791 | 0 | 1.5756
4.362558049 | 0 | 1.3212
4.362708304 | 0 | 1.104
4.362858557 | 0 | 0.91933
4.363008808 | 0 | 0.7629
4.363159057 | 0 | 0.63089
4.363309304 | 0 | 0.51992
4.363459549 | 0 | 0.42699
4.363609791 | 0 | 0.34946
4.363760032 | 0 | 0.28501
4.363910271 | 0 | 0.23165
4.364060507 | 0 | 0.18762
4.364210742 | 0 | 0.15144
4.364360974 | 0 | 0.12181
4.364511204 | 0 | 0.09764
4.364661432 | 0 | 0.077995
4.364811658 | 0 | 0.062087
4.364961882 | 0 | 0.049252
4.365112104 | 0 | 0.038936
4.365262324 | 0 | 0.030674
4.365412542 | 0 | 0.024081
4.365562758 | 0 | 0.01884
4.365712971 | 0 | 0.014689
4.365863183 | 0 | 0.011413
4.366013392 | 0 | 0.0088364
4.3661636 | 0 | 0.0068181
4.366313805 | 0 | 0.0052426
4.366464008 | 0 | 0.0040172
4.36661421 | 0 | 0.0030675
4.366764409 | 0 | 0.0023343
4.366914606 | 0 | 0.0017702
4.367064801 | 0 | 0.0013377
4.367214994 | 0 | 0.0010074
4.367365184 | 0 | 0.00075608
4.367515373 | 0 | 0.00056547
4.36766556 | 0 | 0.00042145
4.367815744 | 0 | 0.00031302
4.367965927 | 0 | 0.00023168
4.368116107 | 0 | 0.00017089
4.368266285 | 0 | 0.00012561
4.368416462 | 0 | 9.2e-05
4.368566636 | 0 | 6.72e-05
4.368716808 | 0 | 4.89e-05
4.368866978 | 0 | 3.54e-05
4.369017146 | 0 | 2.56e-05
4.369167312 | 0 | 1.84e-05
4.369317475 | 0 | 1.32e-05
4.369467637 | 0 | 9.45e-06
4.369617797 | 0 | 6.73e-06
4.369767954 | 0 | 0
4.369918109 | 0 | 0
4.370068263 | 0 | 0
4.370218414 | 0 | 0
4.370368563 | 0 | 0
4.37051871 | 0 | 0
4.370668855 | 0 | 0
4.370818998 | 0 | 0
4.370969139 | 0 | 0
4.371119278 | 0 | 0
4.371269415 | 0 | 0
4.371419549 | 0 | 0
4.371569682 | 0 | 0
4.371719812 | 0 | 0
4.371869941 | 0 | 0
4.372020067 | 0 | 0
4.372170191 | 0 | 0
4.372320313 | 0 | 0
4.372470433 | 0 | 0
4.372620551 | 0 | 0
4.372770667 | 0 | 0
4.372920781 | 0 | 0
4.373070893 | 0 | 0
4.373221003 | 0 | 0
4.37337111 | 0 | 0
4.373521216 | 0 | 0
4.373671319 | 0 | 0
4.37382142 | 0 | 0
4.37397152 | 0 | 0
4.374121617 | 0 | 0
4.374271712 | 0 | 0
4.374421805 | 0 | 0
4.374571896 | 0 | 0
4.374721985 | 0 | 0
4.374872071 | 0 | 0
4.375022156 | 0 | 0
4.375172239 | 0 | 0
4.375322319 | 0 | 0
4.375472398 | 0 | 0
4.375622474 | 0 | 0
4.375772548 | 0 | 0
4.37592262 | 0 | 0
4.37607269 | 0 | 0
4.376222758 | 0 | 0
4.376372824 | 0 | 0
4.376522888 | 0 | 0
4.37667295 | 0 | 0
4.37682301 | 0 | 0
4.376973067 | 0 | 0
4.377123123 | 0 | 0
4.377273176 | 0 | 0
4.377423228 | 0 | 0
4.377573277 | 0 | 0
4.377723324 | 0 | 0
4.377873369 | 0 | 0
4.378023412 | 0 | 0
4.378173453 | 0 | 0
4.378323492 | 0 | 0
4.378473529 | 0 | 0
4.378623563 | 0 | 0
4.378773596 | 0 | 0
4.378923626 | 0 | 0
4.379073655 | 0 | 0
4.379223681 | 0 | 0
4.379373705 | 0 | 0
4.379523728 | 0 | 0
4.379673748 | 0 | 0
4.379823766 | 0 | 0
4.379973782 | 0 | 0
4.380123796 | 0 | 0
4.380273807 | 0 | 0
4.380423817 | 0 | 0
4.380573824 | 0 | 0
4.38072383 | 0 | 0
4.380873833 | 0 | 0
4.381023835 | 0 | 0
4.381173834 | 0 | 0
4.381323831 | 0 | 0
4.381473826 | 0 | 0
4.381623819 | 0 | 0
4.38177381 | 0 | 0
4.381923799 | 0 | 0
4.382073786 | 0 | 0
4.38222377 | 0 | 0
4.382373753 | 0 | 0
4.382523733 | 0 | 0
4.382673712 | 0 | 0
4.382823688 | 0 | 0
4.382973662 | 0 | 0
4.383123634 | 0 | 0
4.383273604 | 0 | 0
4.383423572 | 0 | 0
4.383573538 | 0 | 0
4.383723502 | 0 | 0
4.383873464 | 0 | 0
4.384023423 | 0 | 0
4.384173381 | 0 | 0
4.384323336 | 0 | 0
4.38447329 | 0 | 0
4.384623241 | 0 | 0
4.38477319 | 0 | 0
4.384923137 | 0 | 0
4.385073082 | 0 | 0
4.385223025 | 0 | 0
4.385372966 | 0 | 0
4.385522904 | 0 | 0
4.385672841 | 0 | 0
4.385822776 | 0 | 0
4.385972708 | 0 | 0
4.386122639 | 0 | 0
4.386272567 | 0 | 0
4.386422493 | 0 | 0
4.386572417 | 0 | 0
4.386722339 | 0 | 0
4.386872259 | 0 | 0
4.387022177 | 0 | 0
4.387172093 | 0 | 0
4.387322006 | 0 | 0
4.387471918 | 0 | 0
4.387621828 | 0 | 0
4.387771735 | 0 | 0
4.38792164 | 0 | 0
4.388071544 | 0 | 0
4.388221445 | 0 | 0
4.388371344 | 0 | 0
4.388521241 | 0 | 0
4.388671136 | 0 | 0
4.388821028 | 0 | 0
4.388970919 | 0 | 0
4.389120808 | 0 | 0
4.389270694 | 0 | 0
4.389420579 | 0 | 0
4.389570461 | 0 | 0
4.389720341 | 0 | 0
4.38987022 | 0 | 0
4.390020096 | 0 | 0
4.39016997 | 0 | 0
4.390319842 | 0 | 0
4.390469711 | 0 | 0
4.390619579 | 0 | 0
4.390769445 | 0 | 0
4.390919308 | 0 | 0
4.39106917 | 0 | 0
4.391219029 | 0 | 0
4.391368886 | 0 | 0
4.391518742 | 0 | 0
4.391668595 | 0 | 0
4.391818446 | 0 | 0
4.391968295 | 0 | 0
4.392118141 | 0 | 0
4.392267986 | 0 | 0
4.392417829 | 0 | 0
4.392567669 | 0 | 0
4.392717508 | 0 | 0
4.392867344 | 0 | 0
4.393017178 | 0 | 0
4.393167011 | 0 | 0
4.393316841 | 0 | 0
4.393466669 | 0 | 0
4.393616495 | 0 | 0
4.393766318 | 0 | 0
4.39391614 | 0 | 0
4.39406596 | 0 | 0
4.394215777 | 0 | 0
4.394365593 | 0 | 0
4.394515406 | 0 | 0
4.394665218 | 0 | 0
4.394815027 | 0 | 0
4.394964834 | 0 | 0
4.395114639 | 0 | 0
4.395264442 | 0 | 0
4.395414243 | 0 | 0
4.395564041 | 0 | 0
4.395713838 | 0 | 0
4.395863632 | 0 | 0
4.396013425 | 0 | 0
4.396163215 | 0 | 0
4.396313003 | 0 | 0
4.39646279 | 0 | 0
4.396612574 | 0 | 0
4.396762356 | 0 | 0
4.396912136 | 0 | 0
4.397061913 | 0 | 0
4.397211689 | 0 | 0
4.397361463 | 0 | 0
4.397511234 | 0 | 0
4.397661004 | 0 | 0
4.397810771 | 0 | 0
4.397960536 | 0 | 0
4.398110299 | 0 | 0
4.39826006 | 0 | 0
4.398409819 | 0 | 0
4.398559576 | 0 | 0
4.398709331 | 0 | 0
4.398859084 | 0 | 0
4.399008834 | 0 | 0
4.399158583 | 0 | 0
4.399308329 | 0 | 0
4.399458074 | 0 | 0
4.399607816 | 0 | 0
4.399757556 | 0 | 0
4.399907294 | 0 | 0
4.40005703 | 0 | 0
4.400206764 | 0 | 0
4.400356495 | 0 | 0
4.400506225 | 0 | 0
4.400655953 | 0 | 0
4.400805678 | 0 | 0
4.400955401 | 0 | 0
4.401105123 | 0 | 0
4.401254842 | 0 | 0
4.401404559 | 0 | 0
4.401554274 | 0 | 0
4.401703987 | 0 | 0
4.401853698 | 0 | 0
4.402003406 | 0 | 0
4.402153113 | 0 | 0
4.402302817 | 0 | 0
4.40245252 | 0 | 0
4.40260222 | 0 | 0
4.402751918 | 0 | 0
4.402901615 | 0 | 0
4.403051309 | 0 | 0
4.403201001 | 0 | 0
4.40335069 | 0 | 0
4.403500378 | 0 | 0
4.403650064 | 0 | 0
4.403799747 | 0 | 0
4.403949429 | 0 | 0
4.404099108 | 0 | 0
4.404248785 | 0 | 0
4.404398461 | 0 | 0
4.404548134 | 0 | 0
4.404697805 | 0 | 0
4.404847473 | 0 | 0
4.40499714 | 0 | 0
4.405146805 | 0 | 0
4.405296468 | 0 | 0
4.405446128 | 0 | 0
4.405595786 | 0 | 0
4.405745443 | 0 | 0
4.405895097 | 0 | 0
4.406044749 | 0 | 0
4.406194399 | 0 | 0
4.406344047 | 0 | 0
4.406493693 | 0 | 0
4.406643336 | 0 | 0
4.406792978 | 0 | 0
4.406942618 | 0 | 0
4.407092255 | 0 | 0
4.40724189 | 0 | 0
4.407391524 | 0 | 0
4.407541155 | 0 | 0
4.407690784 | 0 | 0
4.407840411 | 0 | 0
4.407990036 | 0 | 0
4.408139658 | 0 | 0
4.408289279 | 0 | 0
4.408438897 | 0 | 0
4.408588514 | 0 | 0
4.408738128 | 0 | 0
4.40888774 | 0 | 0
4.409037351 | 0 | 0
4.409186959 | 0 | 0
4.409336565 | 0 | 0
4.409486168 | 0 | 0
4.40963577 | 0 | 0
4.40978537 | 0 | 0
4.409934967 | 0 | 0
4.410084563 | 0 | 0
4.410234156 | 0 | 0
4.410383748 | 0 | 0
4.410533337 | 0 | 0
4.410682924 | 0 | 0
4.410832509 | 0 | 0
4.410982092 | 0 | 0
4.411131672 | 0 | 0
4.411281251 | 0 | 0
4.411430828 | 0 | 0
4.411580402 | 0 | 0
4.411729974 | 0 | 0
4.411879545 | 0 | 0
4.412029113 | 0 | 0
4.412178679 | 0 | 0
4.412328243 | 0 | 0
4.412477805 | 0 | 0
4.412627364 | 0 | 0
4.412776922 | 0 | 0
4.412926478 | 0 | 0
4.413076031 | 0 | 0
4.413225582 | 0 | 0
4.413375132 | 0 | 0
4.413524679 | 0 | 0
4.413674224 | 0 | 0
4.413823767 | 0 | 0
4.413973308 | 0 | 0
4.414122847 | 0 | 0
4.414272383 | 0 | 0
4.414421918 | 0 | 0
4.41457145 | 0 | 0
4.414720981 | 0 | 0
4.414870509 | 0 | 0
4.415020035 | 0 | 0
4.415169559 | 0 | 0
4.415319081 | 0 | 0
4.415468601 | 0 | 0
4.415618119 | 0 | 0
4.415767634 | 0 | 0
4.415917148 | 0 | 0
4.416066659 | 0 | 0
4.416216169 | 0 | 0
4.416365676 | 0 | 0
4.416515181 | 0 | 0
4.416664684 | 0 | 0
4.416814185 | 0 | 0
4.416963684 | 0 | 0
4.41711318 | 0 | 0
4.417262675 | 0 | 0
4.417412168 | 0 | 0
4.417561658 | 0 | 0
4.417711146 | 0 | 0
4.417860633 | 0 | 0
4.418010117 | 0 | 0
4.418159599 | 0 | 0
4.418309079 | 0 | 0
4.418458556 | 0 | 0
4.418608032 | 0 | 0
4.418757506 | 0 | 0
4.418906977 | 0 | 0
4.419056447 | 0 | 0
4.419205914 | 0 | 0
4.419355379 | 0 | 0
4.419504842 | 0 | 0
4.419654303 | 0 | 0
4.419803762 | 0 | 0
4.419953219 | 0 | 0
4.420102673 | 0 | 0
4.420252126 | 0 | 0
4.420401576 | 0 | 0
4.420551025 | 0 | 0
4.420700471 | 0 | 0
4.420849915 | 0 | 0
4.420999357 | 0 | 0
4.421148797 | 0 | 0
4.421298235 | 0 | 0
4.421447671 | 0 | 0
4.421597104 | 0 | 0
4.421746536 | 0 | 0
4.421895965 | 0 | 0
4.422045392 | 0 | 0
4.422194818 | 0 | 0
4.422344241 | 0 | 0
4.422493662 | 0 | 0
4.422643081 | 0 | 0
4.422792497 | 0 | 0
4.422941912 | 0 | 0
4.423091325 | 0 | 0
4.423240735 | 0 | 0
4.423390144 | 0 | 0
4.42353955 | 0 | 0
4.423688954 | 0 | 0
4.423838356 | 0 | 0
4.423987756 | 0 | 0
4.424137154 | 0 | 0
4.42428655 | 0 | 0
4.424435943 | 0 | 0
4.424585335 | 0 | 0
4.424734724 | 0 | 0
4.424884111 | 0 | 0
4.425033497 | 0 | 0
4.42518288 | 0 | 0
4.425332261 | 0 | 0
4.42548164 | 0 | 0
4.425631016 | 0 | 0
4.425780391 | 0 | 0
4.425929764 | 0 | 0
4.426079134 | 0 | 0
4.426228502 | 0 | 0
4.426377869 | 0 | 0
4.426527233 | 0 | 0
4.426676595 | 0 | 0
4.426825955 | 0 | 0
4.426975312 | 0 | 0
4.427124668 | 0 | 0
4.427274022 | 0 | 0
4.427423373 | 0 | 0
4.427572723 | 0 | 0
4.42772207 | 0 | 0
4.427871415 | 0 | 0
4.428020758 | 0 | 0
4.428170099 | 0 | 0
4.428319438 | 0 | 0
4.428468775 | 0 | 0
4.428618109 | 0 | 0
4.428767442 | 0 | 0
4.428916772 | 0 | 0
4.429066101 | 0 | 0
4.429215427 | 0 | 0
4.429364751 | 0 | 0
4.429514073 | 0 | 0
4.429663393 | 0 | 0
4.429812711 | 0 | 0
4.429962026 | 0 | 0
4.43011134 | 0 | 0
4.430260651 | 0 | 0
4.430409961 | 0 | 0
4.430559268 | 0 | 0
4.430708573 | 0 | 0
4.430857876 | 0 | 0
4.431007177 | 0 | 0
4.431156476 | 0 | 0
4.431305772 | 0 | 0
4.431455067 | 0 | 0
4.431604359 | 0 | 0
4.43175365 | 0 | 0
4.431902938 | 0 | 0
4.432052224 | 0 | 0
4.432201508 | 0 | 0
4.43235079 | 0 | 0
4.43250007 | 0 | 0
4.432649347 | 0 | 0
4.432798623 | 0 | 0
4.432947897 | 0 | 0
4.433097168 | 0 | 0
4.433246437 | 0 | 0
4.433395704 | 0 | 0
4.433544969 | 0 | 0
4.433694232 | 0 | 0
4.433843493 | 0 | 0
4.433992752 | 0 | 0
4.434142008 | 0 | 0
4.434291263 | 0 | 0
4.434440515 | 0 | 0
4.434589765 | 0 | 0
4.434739014 | 0 | 0
4.43488826 | 0 | 0
4.435037504 | 0 | 0
4.435186745 | 0 | 0
4.435335985 | 0 | 0
4.435485223 | 0 | 0
4.435634458 | 0 | 0
4.435783692 | 0 | 0
4.435932923 | 0 | 0
4.436082152 | 0 | 0
4.436231379 | 0 | 0
4.436380604 | 0 | 0
4.436529827 | 0 | 0
4.436679048 | 0 | 0
4.436828266 | 0 | 0
4.436977483 | 0 | 0
4.437126697 | 0 | 0
4.437275909 | 0 | 0
4.437425119 | 0 | 0
4.437574327 | 0 | 0
4.437723533 | 0 | 0
4.437872737 | 0 | 0
4.438021939 | 0 | 0
4.438171138 | 0 | 0
4.438320336 | 0 | 0
4.438469531 | 0 | 0
4.438618725 | 0 | 0
4.438767916 | 0 | 0
4.438917105 | 0 | 0
4.439066292 | 0 | 0
4.439215476 | 0 | 0
4.439364659 | 0 | 0
4.43951384 | 0 | 0
4.439663018 | 0 | 0
4.439812194 | 0 | 0
4.439961369 | 0 | 0
4.440110541 | 0 | 0
4.440259711 | 0 | 0
4.440408879 | 0 | 0
4.440558044 | 0 | 0
4.440707208 | 0 | 0
4.44085637 | 0 | 0
4.441005529 | 0 | 0
4.441154686 | 0 | 0
4.441303842 | 0 | 0
4.441452995 | 0 | 0
4.441602146 | 0 | 0
4.441751295 | 0 | 0
4.441900441 | 0 | 0
4.442049586 | 0 | 0
4.442198729 | 0 | 0
4.442347869 | 0 | 0
4.442497007 | 0 | 0
4.442646143 | 0 | 0
4.442795277 | 0 | 0
4.442944409 | 0 | 0
4.443093539 | 0 | 0
4.443242667 | 0 | 0
4.443391793 | 0 | 0
4.443540916 | 0 | 0
4.443690037 | 0 | 0
4.443839157 | 0 | 0
4.443988274 | 0 | 0
4.444137389 | 0 | 0
4.444286502 | 0 | 0
4.444435613 | 0 | 0
4.444584721 | 0 | 0
4.444733828 | 0 | 0
4.444882932 | 0 | 0
4.445032035 | 0 | 0
4.445181135 | 0 | 0
4.445330233 | 0 | 0
4.445479329 | 0 | 0
4.445628423 | 0 | 0
4.445777515 | 0 | 0
4.445926604 | 0 | 0
4.446075692 | 0 | 0
4.446224777 | 0 | 0
4.446373861 | 0 | 0
4.446522942 | 0 | 0
4.446672021 | 0 | 0
4.446821098 | 0 | 0
4.446970173 | 0 | 0
4.447119245 | 0 | 0
4.447268316 | 0 | 0
4.447417384 | 0 | 0
4.447566451 | 0 | 0
4.447715515 | 0 | 0
4.447864577 | 0 | 0
4.448013637 | 0 | 0
4.448162695 | 0 | 0
4.448311751 | 0 | 0
4.448460805 | 0 | 0
4.448609856 | 0 | 0
4.448758906 | 0 | 0
4.448907953 | 0 | 0
4.449056998 | 0 | 0
4.449206041 | 0 | 0
4.449355082 | 0 | 0
4.449504121 | 0 | 0
4.449653158 | 0 | 0
4.449802192 | 0 | 0
4.449951225 | 0 | 0
4.450100255 | 0 | 0
4.450249283 | 0 | 0
4.450398309 | 0 | 0
4.450547333 | 0 | 0
4.450696355 | 0 | 0
4.450845375 | 0 | 0
4.450994393 | 0 | 0
4.451143408 | 0 | 0
4.451292422 | 0 | 0
4.451441433 | 0 | 0
4.451590442 | 0 | 0
4.451739449 | 0 | 0
4.451888454 | 0 | 0
4.452037457 | 0 | 0
4.452186458 | 0 | 0
4.452335456 | 0 | 0
4.452484453 | 0 | 0
4.452633447 | 0 | 0
4.452782439 | 0 | 0
4.45293143 | 0 | 0
4.453080418 | 0 | 0
4.453229403 | 0 | 0
4.453378387 | 0 | 0
4.453527369 | 0 | 0
4.453676348 | 0 | 0
4.453825326 | 0 | 0
4.453974301 | 0 | 0
4.454123274 | 0 | 0
4.454272245 | 0 | 0
4.454421214 | 0 | 0
4.454570181 | 0 | 0
4.454719146 | 0 | 0
4.454868108 | 0 | 0
4.455017069 | 0 | 0
4.455166027 | 0 | 0
4.455314983 | 0 | 0
4.455463937 | 0 | 0
4.455612889 | 0 | 0
4.455761839 | 0 | 0
4.455910787 | 0 | 0
4.456059732 | 0 | 0
4.456208676 | 0 | 0
4.456357617 | 0 | 0
4.456506556 | 0 | 0
4.456655493 | 0 | 0
4.456804428 | 0 | 0
4.456953361 | 0 | 0
4.457102292 | 0 | 0
4.457251221 | 0 | 0
4.457400147 | 0 | 0
4.457549071 | 0 | 0
4.457697994 | 0 | 0
4.457846914 | 0 | 0
4.457995832 | 0 | 0
4.458144748 | 0 | 0
4.458293662 | 0 | 0
4.458442573 | 0 | 0
4.458591483 | 0 | 0
4.45874039 | 0 | 0
4.458889295 | 0 | 0
4.459038199 | 0 | 0
4.4591871 | 0 | 0
4.459335999 | 0 | 0
4.459484895 | 0 | 0
4.45963379 | 0 | 0
4.459782683 | 0 | 0
4.459931573 | 0 | 0
4.460080461 | 0 | 0
4.460229347 | 0 | 0
4.460378231 | 0 | 0
4.460527113 | 0 | 0
4.460675993 | 0 | 0
4.460824871 | 0 | 0
4.460973746 | 0 | 0
4.46112262 | 0 | 0
4.461271491 | 0 | 2.92e-06
4.46142036 | 0 | 4.13e-06
4.461569227 | 0 | 5.83e-06
4.461718092 | 0 | 8.19e-06
4.461866955 | 0 | 1.15e-05
4.462015816 | 0 | 1.6e-05
4.462164675 | 0 | 2.23e-05
4.462313531 | 0 | 3.08e-05
4.462462385 | 0 | 4.26e-05
4.462611238 | 0 | 5.86e-05
4.462760088 | 0 | 8.04e-05
4.462908936 | 0 | 0.00010988
4.463057781 | 0 | 0.00014966
4.463206625 | 0 | 0.00020314
4.463355467 | 0 | 0.00027477
4.463504306 | 0 | 0.00037037
4.463653143 | 0 | 0.00049751
4.463801979 | 0 | 0.00066599
4.463950812 | 0 | 0.00088843
4.464099643 | 0 | 0.0011811
4.464248472 | 0 | 0.0015647
4.464397298 | 0 | 0.0020657
4.464546123 | 0 | 0.0027177
4.464694945 | 0 | 0.0035631
4.464843766 | 0 | 0.0046553
4.464992584 | 0 | 0.0060614
4.4651414 | 0 | 0.0078648
4.465290214 | 0 | 0.010169
4.465439026 | 0 | 0.013104
4.465587835 | 0 | 0.016827
4.465736643 | 0 | 0.021532
4.465885448 | 0 | 0.027459
4.466034252 | 0 | 0.034895
4.466183053 | 0 | 0.044192
4.466331852 | 0 | 0.055772
4.466480649 | 0 | 0.070144
4.466629444 | 0 | 0.087913
4.466778237 | 0 | 0.1098
4.466927027 | 0 | 0.13667
4.467075816 | 0 | 0.16952
4.467224602 | 0 | 0.20953
4.467373386 | 0 | 0.2581
4.467522168 | 0 | 0.31683
4.467670948 | 0 | 0.38757
4.467819726 | 0 | 0.47247
4.467968502 | 0 | 0.57397
4.468117275 | 0 | 0.69487
4.468266047 | 0 | 0.83832
4.468414816 | 0 | 1.0079
4.468563583 | 0 | 1.2076
4.468712348 | 0 | 1.4418
4.468861111 | 0 | 1.7155
4.469009872 | 0 | 2.0341
4.469158631 | 0 | 2.4035
4.469307387 | 0 | 2.8302
4.469456142 | 0 | 3.3211
4.469604894 | 0 | 3.8836
4.469753644 | 0 | 4.5258
4.469902392 | 0 | 5.2559
4.470051138 | 0 | 6.0826
4.470199882 | 0 | 7.015
4.470348623 | 0 | 8.0624
4.470497363 | 0 | 9.2341
4.4706461 | 0 | 10.539
4.470794836 | 0 | 11.988
4.470943569 | 0 | 13.588
4.4710923 | 0 | 15.348
4.471241029 | 0 | 17.277
4.471389755 | 0 | 19.38
4.47153848 | 0 | 21.665
4.471687203 | 0 | 24.135
4.471835923 | 0 | 26.793
4.471984641 | 0 | 29.642
4.472133357 | 0 | 32.68
4.472282071 | 0 | 35.904
4.472430783 | 0 | 39.31
4.472579493 | 0 | 42.891
4.472728201 | 0 | 46.636
4.472876906 | 0 | 50.532
4.473025609 | 0 | 54.564
4.473174311 | 0 | 58.714
4.47332301 | 0 | 62.961
4.473471707 | 0 | 67.282
4.473620401 | 0 | 71.651
4.473769094 | 0 | 76.039
4.473917785 | 0 | 80.417
4.474066473 | 0 | 84.753
4.47421516 | 0 | 89.014
4.474363844 | 0 | 93.165
4.474512526 | 0 | 97.172
4.474661206 | 0 | 101
4.474809883 | 0 | 104.62
4.474958559 | 0 | 107.99
4.475107233 | 0 | 111.08
4.475255904 | 0 | 113.87
4.475404573 | 0 | 116.33
4.475553241 | 0 | 118.42
4.475701906 | 0 | 120.14
4.475850568 | 0 | 121.46
4.475999229 | 0 | 122.37
4.476147888 | 0 | 122.86
4.476296544 | 0 | 122.92
4.476445199 | 0 | 122.56
4.476593851 | 0 | 121.78
4.476742501 | 0 | 120.58
4.476891149 | 0 | 118.98
4.477039795 | 0 | 117
4.477188439 | 0 | 114.65
4.47733708 | 0 | 111.97
4.47748572 | 0 | 108.96
4.477634357 | 0 | 105.67
4.477782992 | 0 | 102.12
4.477931625 | 0 | 98.356
4.478080256 | 0 | 94.399
4.478228885 | 0 | 90.288
4.478377511 | 0 | 86.057
4.478526136 | 0 | 81.741
4.478674758 | 0 | 77.372
4.478823379 | 0 | 72.984
4.478971997 | 0 | 68.606
4.479120613 | 0 | 64.268
4.479269227 | 0 | 59.995
4.479417838 | 0 | 55.813
4.479566448 | 0 | 51.743
4.479715055 | 0 | 47.804
4.479863661 | 0 | 44.012
4.480012264 | 0 | 40.38
4.480160865 | 0 | 36.92
4.480309464 | 0 | 33.64
4.480458061 | 0 | 30.545
4.480606656 | 0 | 27.639
4.480755248 | 0 | 24.923
4.480903839 | 0 | 22.396
4.481052427 | 0 | 20.055
4.481201013 | 0 | 17.897
4.481349597 | 0 | 15.916
4.481498179 | 0 | 14.105
4.481646759 | 0 | 12.457
4.481795336 | 0 | 10.964
4.481943912 | 0 | 9.6161
4.482092485 | 0 | 8.4048
4.482241056 | 0 | 7.3207
4.482389625 | 0 | 6.3543
4.482538192 | 0 | 5.4964
4.482686757 | 0 | 4.7379
4.48283532 | 0 | 4.07
4.48298388 | 0 | 3.4841
4.483132439 | 0 | 2.9722
4.483280995 | 0 | 2.5268
4.483429549 | 0 | 2.1407
4.483578101 | 0 | 1.8073
4.483726651 | 0 | 1.5205
4.483875199 | 0 | 1.2749
4.484023744 | 0 | 1.0652
4.484172288 | 0 | 0.8869
4.484320829 | 0 | 0.73591
4.484469368 | 0 | 0.60852
4.484617906 | 0 | 0.50143
4.48476644 | 0 | 0.41176
4.484914973 | 0 | 0.33696
4.485063504 | 0 | 0.27479
4.485212032 | 0 | 0.22332
4.485360559 | 0 | 0.18086
4.485509083 | 0 | 0.14596
4.485657605 | 0 | 0.1174
4.485806125 | 0 | 0.094091
4.485954643 | 0 | 0.075152
4.486103159 | 0 | 0.059818
4.486251672 | 0 | 0.047448
4.486400184 | 0 | 0.037505
4.486548693 | 0 | 0.029544
4.4866972 | 0 | 0.023192
4.486845705 | 0 | 0.018143
4.486994208 | 0 | 0.014143
4.487142709 | 0 | 0.010988
4.487291208 | 0 | 0.0085066
4.487439704 | 0 | 0.0065629
4.487588199 | 0 | 0.0050459
4.487736691 | 0 | 0.0038661
4.487885181 | 0 | 0.0029519
4.488033669 | 0 | 0.002246
4.488182155 | 0 | 0.0017031
4.488330638 | 0 | 0.0012869
4.48847912 | 0 | 0.00096906
4.488627599 | 0 | 0.0007272
4.488776077 | 0 | 0.00054381
4.488924552 | 0 | 0.00040527
4.489073025 | 0 | 0.00030097
4.489221496 | 0 | 0.00022274
4.489369964 | 0 | 0.00016428
4.489518431 | 0 | 0.00012074
4.489666896 | 0 | 8.84e-05
4.489815358 | 0 | 6.45e-05
4.489963818 | 0 | 4.7e-05
4.490112276 | 0 | 3.4e-05
4.490260732 | 0 | 2.46e-05
4.490409186 | 0 | 1.77e-05
4.490557637 | 0 | 1.27e-05
4.490706087 | 0 | 9.07e-06
4.490854534 | 0 | 6.46e-06
4.49100298 | 0 | 0
4.491151423 | 0 | 0
4.491299864 | 0 | 0
4.491448302 | 0 | 0
4.491596739 | 0 | 0
4.491745174 | 0 | 0
4.491893606 | 0 | 0
4.492042036 | 0 | 0
4.492190464 | 0 | 0
4.49233889 | 0 | 0
4.492487314 | 0 | 0
4.492635736 | 0 | 0
4.492784155 | 0 | 0
4.492932573 | 0 | 0
4.493080988 | 0 | 0
4.493229401 | 0 | 0
4.493377812 | 0 | 0
4.493526221 | 0 | 0
4.493674628 | 0 | 0
4.493823033 | 0 | 0
4.493971435 | 0 | 0
4.494119835 | 0 | 0
4.494268234 | 0 | 0
4.49441663 | 0 | 0
4.494565024 | 0 | 0
4.494713415 | 0 | 0
4.494861805 | 0 | 0
4.495010192 | 0 | 0
4.495158578 | 0 | 0
4.495306961 | 0 | 0
4.495455342 | 0 | 0
4.495603721 | 0 | 0
4.495752098 | 0 | 0
4.495900472 | 0 | 0
4.496048845 | 0 | 0
4.496197215 | 0 | 0
4.496345583 | 0 | 0
4.49649395 | 0 | 0
4.496642314 | 0 | 0
4.496790675 | 0 | 0
4.496939035 | 0 | 0
4.497087393 | 0 | 0
4.497235748 | 0 | 0
4.497384101 | 0 | 0
4.497532452 | 0 | 0
4.497680801 | 0 | 0
4.497829148 | 0 | 0
4.497977493 | 0 | 0
4.498125835 | 0 | 0
4.498274176 | 0 | 0
4.498422514 | 0 | 0
4.49857085 | 0 | 0
4.498719184 | 0 | 0
4.498867516 | 0 | 0
4.499015846 | 0 | 0
4.499164173 | 0 | 0
4.499312499 | 0 | 0
4.499460822 | 0 | 0
4.499609143 | 0 | 0
4.499757462 | 0 | 0
4.499905779 | 0 | 0
4.500054094 | 0 | 0
4.500202406 | 0 | 0
4.500350716 | 0 | 0
4.500499025 | 0 | 0
4.500647331 | 0 | 0
4.500795635 | 0 | 0
4.500943937 | 0 | 0
4.501092236 | 0 | 0
4.501240534 | 0 | 0
4.501388829 | 0 | 0
4.501537123 | 0 | 0
4.501685414 | 0 | 0
4.501833703 | 0 | 0
4.50198199 | 0 | 0
4.502130274 | 0 | 0
4.502278557 | 0 | 0
4.502426837 | 0 | 0
4.502575116 | 0 | 0
4.502723392 | 0 | 0
4.502871666 | 0 | 0
4.503019938 | 0 | 0
4.503168207 | 0 | 0
4.503316475 | 0 | 0
4.50346474 | 0 | 0
4.503613004 | 0 | 0
4.503761265 | 0 | 0
4.503909524 | 0 | 0
4.504057781 | 0 | 0
4.504206035 | 0 | 0
4.504354288 | 0 | 0
4.504502538 | 0 | 0
4.504650787 | 0 | 0
4.504799033 | 0 | 0
4.504947277 | 0 | 0
4.505095519 | 0 | 0
4.505243758 | 0 | 0
4.505391996 | 0 | 0
4.505540231 | 0 | 0
4.505688465 | 0 | 0
4.505836696 | 0 | 0
4.505984925 | 0 | 0
4.506133151 | 0 | 0
4.506281376 | 0 | 0
4.506429599 | 0 | 0
4.506577819 | 0 | 0
4.506726037 | 0 | 0
4.506874253 | 0 | 0
4.507022467 | 0 | 0
4.507170679 | 0 | 0
4.507318889 | 0 | 0
4.507467096 | 0 | 0
4.507615302 | 0 | 0
4.507763505 | 0 | 0
4.507911706 | 0 | 0
4.508059905 | 0 | 0
4.508208102 | 0 | 0
4.508356297 | 0 | 0
4.508504489 | 0 | 0
4.508652679 | 0 | 0
4.508800868 | 0 | 0
4.508949054 | 0 | 0
4.509097238 | 0 | 0
4.509245419 | 0 | 0
4.509393599 | 0 | 0
4.509541776 | 0 | 0
4.509689952 | 0 | 0
4.509838125 | 0 | 0
4.509986296 | 0 | 0
4.510134465 | 0 | 0
4.510282632 | 0 | 0
4.510430796 | 0 | 0
4.510578959 | 0 | 0
4.510727119 | 0 | 0
4.510875277 | 0 | 0
4.511023433 | 0 | 0
4.511171587 | 0 | 0
4.511319739 | 0 | 0
4.511467888 | 0 | 0
4.511616036 | 0 | 0
4.511764181 | 0 | 0
4.511912324 | 0 | 0
4.512060465 | 0 | 0
4.512208604 | 0 | 0
4.512356741 | 0 | 0
4.512504875 | 0 | 0
4.512653008 | 0 | 0
4.512801138 | 0 | 0
4.512949266 | 0 | 0
4.513097392 | 0 | 0
4.513245516 | 0 | 0
4.513393637 | 0 | 0
4.513541757 | 0 | 0
4.513689874 | 0 | 0
4.51383799 | 0 | 0
4.513986103 | 0 | 0
4.514134214 | 0 | 0
4.514282322 | 0 | 0
4.514430429 | 0 | 0
4.514578533 | 0 | 0
4.514726636 | 0 | 0
4.514874736 | 0 | 0
4.515022834 | 0 | 0
4.51517093 | 0 | 0
4.515319023 | 0 | 0
4.515467115 | 0 | 0
4.515615204 | 0 | 0
4.515763292 | 0 | 0
4.515911377 | 0 | 0
4.51605946 | 0 | 0
4.516207541 | 0 | 0
4.516355619 | 0 | 0
4.516503696 | 0 | 0
4.51665177 | 0 | 0
4.516799843 | 0 | 0
4.516947913 | 0 | 0
4.517095981 | 0 | 0
4.517244046 | 0 | 0
4.51739211 | 0 | 0
4.517540171 | 0 | 0
4.517688231 | 0 | 0
4.517836288 | 0 | 0
4.517984343 | 0 | 0
4.518132396 | 0 | 0
4.518280447 | 0 | 0
4.518428495 | 0 | 0
4.518576542 | 0 | 0
4.518724586 | 0 | 0
4.518872628 | 0 | 0
4.519020668 | 0 | 0
4.519168706 | 0 | 0
4.519316741 | 0 | 0
4.519464775 | 0 | 0
4.519612806 | 0 | 0
4.519760836 | 0 | 0
4.519908863 | 0 | 0
4.520056888 | 0 | 0
4.52020491 | 0 | 0
4.520352931 | 0 | 0
4.520500949 | 0 | 0
4.520648966 | 0 | 0
4.52079698 | 0 | 0
4.520944992 | 0 | 0
4.521093002 | 0 | 0
4.521241009 | 0 | 0
4.521389015 | 0 | 0
4.521537018 | 0 | 0
4.52168502 | 0 | 0
4.521833019 | 0 | 0
4.521981016 | 0 | 0
4.52212901 | 0 | 0
4.522277003 | 0 | 0
4.522424994 | 0 | 0
4.522572982 | 0 | 0
4.522720968 | 0 | 0
4.522868952 | 0 | 0
4.523016934 | 0 | 0
4.523164914 | 0 | 0
4.523312891 | 0 | 0
4.523460867 | 0 | 0
4.52360884 | 0 | 0
4.523756811 | 0 | 0
4.52390478 | 0 | 0
4.524052747 | 0 | 0
4.524200711 | 0 | 0
4.524348674 | 0 | 0
4.524496634 | 0 | 0
4.524644592 | 0 | 0
4.524792548 | 0 | 0
4.524940502 | 0 | 0
4.525088454 | 0 | 0
4.525236404 | 0 | 0
4.525384351 | 0 | 0
4.525532296 | 0 | 0
4.525680239 | 0 | 0
4.52582818 | 0 | 0
4.525976119 | 0 | 0
4.526124056 | 0 | 0
4.52627199 | 0 | 0
4.526419923 | 0 | 0
4.526567853 | 0 | 0
4.526715781 | 0 | 0
4.526863707 | 0 | 0
4.527011631 | 0 | 0
4.527159552 | 0 | 0
4.527307472 | 0 | 0
4.527455389 | 0 | 0
4.527603304 | 0 | 0
4.527751217 | 0 | 0
4.527899128 | 0 | 0
4.528047036 | 0 | 0
4.528194943 | 0 | 0
4.528342847 | 0 | 0
4.528490749 | 0 | 0
4.528638649 | 0 | 0
4.528786547 | 0 | 0
4.528934443 | 0 | 0
4.529082336 | 0 | 0
4.529230228 | 0 | 0
4.529378117 | 0 | 0
4.529526004 | 0 | 0
4.529673889 | 0 | 0
4.529821772 | 0 | 0
4.529969652 | 0 | 0
4.530117531 | 0 | 0
4.530265407 | 0 | 0
4.530413281 | 0 | 0
4.530561153 | 0 | 0
4.530709023 | 0 | 0
4.530856891 | 0 | 0
4.531004756 | 0 | 0
4.53115262 | 0 | 0
4.531300481 | 0 | 0
4.53144834 | 0 | 0
4.531596197 | 0 | 0
4.531744052 | 0 | 0
4.531891904 | 0 | 0
4.532039755 | 0 | 0
4.532187603 | 0 | 0
4.532335449 | 0 | 0
4.532483293 | 0 | 0
4.532631135 | 0 | 0
4.532778974 | 0 | 0
4.532926812 | 0 | 0
4.533074647 | 0 | 0
4.53322248 | 0 | 0
4.533370311 | 0 | 0
4.53351814 | 0 | 0
4.533665967 | 0 | 0
4.533813792 | 0 | 0
4.533961614 | 0 | 0
4.534109434 | 0 | 0
4.534257252 | 0 | 0
4.534405068 | 0 | 0
4.534552882 | 0 | 0
4.534700693 | 0 | 0
4.534848503 | 0 | 0
4.53499631 | 0 | 0
4.535144115 | 0 | 0
4.535291918 | 0 | 0
4.535439719 | 0 | 0
4.535587518 | 0 | 0
4.535735314 | 0 | 0
4.535883108 | 0 | 0
4.536030901 | 0 | 0
4.536178691 | 0 | 0
4.536326478 | 0 | 0
4.536474264 | 0 | 0
4.536622048 | 0 | 0
4.536769829 | 0 | 0
4.536917608 | 0 | 0
4.537065385 | 0 | 0
4.53721316 | 0 | 0
4.537360933 | 0 | 0
4.537508703 | 0 | 0
4.537656472 | 0 | 0
4.537804238 | 0 | 0
4.537952002 | 0 | 0
4.538099764 | 0 | 0
4.538247524 | 0 | 0
4.538395281 | 0 | 0
4.538543037 | 0 | 0
4.53869079 | 0 | 0
4.538838541 | 0 | 0
4.53898629 | 0 | 0
4.539134037 | 0 | 0
4.539281782 | 0 | 0
4.539429524 | 0 | 0
4.539577265 | 0 | 0
4.539725003 | 0 | 0
4.539872739 | 0 | 0
4.540020473 | 0 | 0
4.540168204 | 0 | 0
4.540315934 | 0 | 0
4.540463661 | 0 | 0
4.540611386 | 0 | 0
4.540759109 | 0 | 0
4.54090683 | 0 | 0
4.541054549 | 0 | 0
4.541202265 | 0 | 0
4.54134998 | 0 | 0
4.541497692 | 0 | 0
4.541645402 | 0 | 0
4.54179311 | 0 | 0
4.541940816 | 0 | 0
4.542088519 | 0 | 0
4.542236221 | 0 | 0
4.54238392 | 0 | 0
4.542531617 | 0 | 0
4.542679312 | 0 | 0
4.542827005 | 0 | 0
4.542974695 | 0 | 0
4.543122384 | 0 | 0
4.54327007 | 0 | 0
4.543417754 | 0 | 0
4.543565436 | 0 | 0
4.543713116 | 0 | 0
4.543860794 | 0 | 0
4.544008469 | 0 | 0
4.544156143 | 0 | 0
4.544303814 | 0 | 0
4.544451483 | 0 | 0
4.544599149 | 0 | 0
4.544746814 | 0 | 0
4.544894477 | 0 | 0
4.545042137 | 0 | 0
4.545189795 | 0 | 0
4.545337451 | 0 | 0
4.545485105 | 0 | 0
4.545632757 | 0 | 0
4.545780406 | 0 | 0
4.545928054 | 0 | 0
4.546075699 | 0 | 0
4.546223342 | 0 | 0
4.546370983 | 0 | 0
4.546518621 | 0 | 0
4.546666258 | 0 | 0
4.546813892 | 0 | 0
4.546961524 | 0 | 0
4.547109154 | 0 | 0
4.547256782 | 0 | 0
4.547404408 | 0 | 0
4.547552032 | 0 | 0
4.547699653 | 0 | 0
4.547847272 | 0 | 0
4.547994889 | 0 | 0
4.548142504 | 0 | 0
4.548290117 | 0 | 0
4.548437727 | 0 | 0
4.548585336 | 0 | 0
4.548732942 | 0 | 0
4.548880546 | 0 | 0
4.549028148 | 0 | 0
4.549175748 | 0 | 0
4.549323345 | 0 | 0
4.549470941 | 0 | 0
4.549618534 | 0 | 0
4.549766125 | 0 | 0
4.549913714 | 0 | 0
4.550061301 | 0 | 0
4.550208885 | 0 | 0
4.550356468 | 0 | 0
4.550504048 | 0 | 0
4.550651626 | 0 | 0
4.550799202 | 0 | 0
4.550946776 | 0 | 0
4.551094347 | 0 | 0
4.551241917 | 0 | 0
4.551389484 | 0 | 0
4.551537049 | 0 | 0
4.551684612 | 0 | 0
4.551832173 | 0 | 0
4.551979731 | 0 | 0
4.552127288 | 0 | 0
4.552274842 | 0 | 0
4.552422394 | 0 | 0
4.552569944 | 0 | 0
4.552717492 | 0 | 0
4.552865037 | 0 | 0
4.553012581 | 0 | 0
4.553160122 | 0 | 0
4.553307661 | 0 | 0
4.553455198 | 0 | 0
4.553602733 | 0 | 0
4.553750265 | 0 | 0
4.553897796 | 0 | 0
4.554045324 | 0 | 0
4.55419285 | 0 | 0
4.554340374 | 0 | 0
4.554487896 | 0 | 0
4.554635415 | 0 | 0
4.554782932 | 0 | 0
4.554930448 | 0 | 0
4.555077961 | 0 | 0
4.555225472 | 0 | 0
4.55537298 | 0 | 0
4.555520487 | 0 | 0
4.555667991 | 0 | 0
4.555815494 | 0 | 0
4.555962994 | 0 | 0
4.556110492 | 0 | 0
4.556257987 | 0 | 0
4.556405481 | 0 | 0
4.556552972 | 0 | 0
4.556700461 | 0 | 0
4.556847948 | 0 | 0
4.556995433 | 0 | 0
4.557142916 | 0 | 0
4.557290397 | 0 | 0
4.557437875 | 0 | 0
4.557585351 | 0 | 0
4.557732825 | 0 | 0
4.557880297 | 0 | 0
4.558027767 | 0 | 0
4.558175234 | 0 | 0
4.5583227 | 0 | 0
4.558470163 | 0 | 0
4.558617624 | 0 | 0
4.558765083 | 0 | 0
4.558912539 | 0 | 0
4.559059994 | 0 | 0
4.559207446 | 0 | 0
4.559354896 | 0 | 0
4.559502344 | 0 | 0
4.55964979 | 0 | 0
4.559797234 | 0 | 0
4.559944675 | 0 | 0
4.560092115 | 0 | 0
4.560239552 | 0 | 0
4.560386987 | 0 | 0
4.56053442 | 0 | 0
4.56068185 | 0 | 0
4.560829279 | 0 | 0
4.560976705 | 0 | 0
4.561124129 | 0 | 0
4.561271551 | 0 | 0
4.561418971 | 0 | 0
4.561566388 | 0 | 0
4.561713804 | 0 | 0
4.561861217 | 0 | 0
4.562008628 | 0 | 0
4.562156037 | 0 | 0
4.562303444 | 0 | 0
4.562450849 | 0 | 0
4.562598251 | 0 | 0
4.562745651 | 0 | 0
4.562893049 | 0 | 0
4.563040445 | 0 | 0
4.563187839 | 0 | 0
4.56333523 | 0 | 0
4.56348262 | 0 | 0
4.563630007 | 0 | 0
4.563777392 | 0 | 0
4.563924775 | 0 | 0
4.564072156 | 0 | 0
4.564219534 | 0 | 0
4.56436691 | 0 | 0
4.564514285 | 0 | 0
4.564661657 | 0 | 0
4.564809026 | 0 | 0
4.564956394 | 0 | 0
4.56510376 | 0 | 0
4.565251123 | 0 | 0
4.565398484 | 0 | 0
4.565545843 | 0 | 0
4.5656932 | 0 | 0
4.565840554 | 0 | 0
4.565987907 | 0 | 0
4.566135257 | 0 | 0
4.566282605 | 0 | 0
4.566429951 | 0 | 0
4.566577295 | 0 | 0
4.566724636 | 0 | 0
4.566871976 | 0 | 0
4.567019313 | 0 | 0
4.567166648 | 0 | 0
4.567313981 | 0 | 0
4.567461312 | 0 | 0
4.56760864 | 0 | 0
4.567755967 | 0 | 0
4.567903291 | 0 | 0
4.568050613 | 0 | 0
4.568197933 | 0 | 0
4.56834525 | 0 | 0
4.568492566 | 0 | 0
4.568639879 | 0 | 0
4.56878719 | 0 | 0
4.568934499 | 0 | 0
4.569081806 | 0 | 0
4.569229111 | 0 | 0
4.569376413 | 0 | 0
4.569523713 | 0 | 0
4.569671011 | 0 | 0
4.569818307 | 0 | 0
4.569965601 | 0 | 0
4.570112893 | 0 | 0
4.570260182 | 0 | 0
4.570407469 | 0 | 0
4.570554754 | 0 | 0
4.570702037 | 0 | 0
4.570849318 | 0 | 0
4.570996596 | 0 | 0
4.571143873 | 0 | 0
4.571291147 | 0 | 0
4.571438419 | 0 | 0
4.571585689 | 0 | 0
4.571732956 | 0 | 0
4.571880222 | 0 | 0
4.572027485 | 0 | 0
4.572174746 | 0 | 0
4.572322005 | 0 | 0
4.572469262 | 0 | 0
4.572616516 | 0 | 0
4.572763769 | 0 | 0
4.572911019 | 0 | 0
4.573058267 | 0 | 0
4.573205513 | 0 | 0
4.573352757 | 0 | 0
4.573499998 | 0 | 0
4.573647237 | 0 | 0
4.573794475 | 0 | 0
4.57394171 | 0 | 0
4.574088942 | 0 | 0
4.574236173 | 0 | 0
4.574383402 | 0 | 0
4.574530628 | 0 | 0
4.574677852 | 0 | 0
4.574825074 | 0 | 0
4.574972294 | 0 | 0
4.575119511 | 0 | 0
4.575266727 | 0 | 0
4.57541394 | 0 | 0
4.575561151 | 0 | 0
4.57570836 | 0 | 0
4.575855566 | 0 | 0
4.576002771 | 0 | 0
4.576149973 | 0 | 0
4.576297173 | 0 | 0
4.576444371 | 0 | 0
4.576591567 | 0 | 0
4.576738761 | 0 | 0
4.576885952 | 0 | 0
4.577033141 | 0 | 0
4.577180328 | 0 | 0
4.577327513 | 0 | 0
4.577474696 | 0 | 0
4.577621877 | 0 | 0
4.577769055 | 0 | 0
4.577916231 | 0 | 0
4.578063405 | 0 | 0
4.578210577 | 0 | 0
4.578357747 | 0 | 0
4.578504914 | 0 | 0
4.578652079 | 0 | 0
4.578799243 | 0 | 0
4.578946403 | 0 | 0
4.579093562 | 0 | 0
4.579240719 | 0 | 0
4.579387873 | 0 | 0
4.579535025 | 0 | 0
4.579682175 | 0 | 0
4.579829323 | 0 | 0
4.579976469 | 0 | 0
4.580123612 | 0 | 0
4.580270754 | 0 | 0
4.580417893 | 0 | 0
4.58056503 | 0 | 0
4.580712165 | 0 | 0
4.580859297 | 0 | 0
4.581006428 | 0 | 0
4.581153556 | 0 | 0
4.581300682 | 0 | 0
4.581447806 | 0 | 0
4.581594927 | 0 | 0
4.581742047 | 0 | 0
4.581889164 | 0 | 0
4.582036279 | 0 | 0
4.582183392 | 0 | 0
4.582330503 | 0 | 0
4.582477612 | 0 | 0
4.582624718 | 0 | 0
4.582771822 | 0 | 0
4.582918924 | 0 | 0
4.583066024 | 0 | 0
4.583213122 | 0 | 0
4.583360218 | 0 | 0
4.583507311 | 0 | 0
4.583654402 | 0 | 0
4.583801491 | 0 | 0
4.583948578 | 0 | 0
4.584095662 | 0 | 0
4.584242745 | 0 | 0
4.584389825 | 0 | 0
4.584536903 | 0 | 0
4.584683979 | 0 | 0
4.584831053 | 0 | 0
4.584978124 | 0 | 0
4.585125194 | 0 | 0
4.585272261 | 0 | 0
4.585419326 | 0 | 0
4.585566389 | 0 | 0
4.585713449 | 0 | 0
4.585860508 | 0 | 0
4.586007564 | 0 | 0
4.586154618 | 0 | 0
4.58630167 | 0 | 0
4.586448719 | 0 | 0
4.586595767 | 0 | 0
4.586742812 | 0 | 0
4.586889855 | 0 | 0
4.587036896 | 0 | 0
4.587183935 | 0 | 0
4.587330972 | 0 | 0
4.587478006 | 0 | 0
4.587625038 | 0 | 0
4.587772068 | 0 | 0
4.587919096 | 0 | 0
4.588066122 | 0 | 0
4.588213145 | 0 | 0
4.588360167 | 0 | 0
4.588507186 | 0 | 0
4.588654203 | 0 | 0
4.588801217 | 0 | 0
4.58894823 | 0 | 0
4.58909524 | 0 | 0
4.589242249 | 0 | 0
4.589389255 | 0 | 0
4.589536258 | 0 | 0
4.58968326 | 0 | 0
4.58983026 | 0 | 0
4.589977257 | 0 | 0
4.590124252 | 0 | 0
4.590271245 | 0 | 0
4.590418236 | 0 | 0
4.590565224 | 0 | 0
4.590712211 | 0 | 0
4.590859195 | 0 | 0
4.591006177 | 0 | 0
4.591153156 | 0 | 0
4.591300134 | 0 | 0
4.59144711 | 0 | 0
4.591594083 | 0 | 0
4.591741054 | 0 | 0
4.591888023 | 0 | 0
4.592034989 | 0 | 0
4.592181954 | 0 | 0
4.592328916 | 0 | 0
4.592475876 | 0 | 0
4.592622834 | 0 | 0
4.59276979 | 0 | 0
4.592916744 | 0 | 0
4.593063695 | 0 | 0
4.593210644 | 0 | 0
4.593357591 | 0 | 0
4.593504536 | 0 | 0
4.593651479 | 0 | 0
4.593798419 | 0 | 0
4.593945357 | 0 | 0
4.594092293 | 0 | 0
4.594239227 | 0 | 0
4.594386159 | 0 | 0
4.594533089 | 0 | 0
4.594680016 | 0 | 0
4.594826941 | 0 | 0
4.594973864 | 0 | 0
4.595120785 | 0 | 0
4.595267703 | 0 | 0
4.59541462 | 0 | 0
4.595561534 | 0 | 0
4.595708446 | 0 | 0
4.595855356 | 0 | 0
4.596002264 | 0 | 0
4.596149169 | 0 | 0
4.596296072 | 0 | 0
4.596442973 | 0 | 0
4.596589872 | 0 | 0
4.596736769 | 0 | 0
4.596883663 | 0 | 0
4.597030556 | 0 | 0
4.597177446 | 0 | 0
4.597324334 | 0 | 0
4.59747122 | 0 | 0
4.597618103 | 0 | 0
4.597764985 | 0 | 0
4.597911864 | 0 | 0
4.598058741 | 0 | 0
4.598205616 | 0 | 0
4.598352488 | 0 | 0
4.598499359 | 0 | 0
4.598646227 | 0 | 0
4.598793093 | 0 | 0
4.598939957 | 0 | 0
4.599086819 | 0 | 0
4.599233678 | 0 | 0
4.599380536 | 0 | 0
4.599527391 | 0 | 0
4.599674244 | 0 | 0
4.599821094 | 0 | 0
4.599967943 | 0 | 0
4.600114789 | 0 | 0
4.600261634 | 0 | 0
4.600408476 | 0 | 0
4.600555315 | 0 | 0
4.600702153 | 0 | 0
4.600848988 | 0 | 0
4.600995822 | 0 | 0
4.601142653 | 0 | 0
4.601289481 | 0 | 0
4.601436308 | 0 | 0
4.601583133 | 0 | 0
4.601729955 | 0 | 0
4.601876775 | 0 | 0
4.602023593 | 0 | 0
4.602170409 | 0 | 0
4.602317222 | 0 | 0
4.602464033 | 0 | 0
4.602610843 | 0 | 0
4.60275765 | 0 | 0
4.602904454 | 0 | 0
4.603051257 | 0 | 0
4.603198057 | 0 | 0
4.603344855 | 0 | 0
4.603491651 | 0 | 0
4.603638445 | 0 | 0
4.603785237 | 0 | 0
4.603932026 | 0 | 0
4.604078814 | 0 | 0
4.604225599 | 0 | 0
4.604372381 | 0 | 0
4.604519162 | 0 | 0
4.604665941 | 0 | 0
4.604812717 | 0 | 0
4.604959491 | 0 | 0
4.605106263 | 0 | 0
4.605253033 | 0 | 0
4.6053998 | 0 | 0
4.605546565 | 0 | 0
4.605693328 | 0 | 0
4.605840089 | 0 | 0
4.605986848 | 0 | 0
4.606133605 | 0 | 0
4.606280359 | 0 | 0
4.606427111 | 0 | 0
4.606573861 | 0 | 0
4.606720609 | 0 | 0
4.606867355 | 0 | 0
4.607014098 | 0 | 0
4.607160839 | 0 | 0
4.607307578 | 0 | 0
4.607454315 | 0 | 0
4.60760105 | 0 | 0
4.607747782 | 0 | 0
4.607894512 | 0 | 0
4.60804124 | 0 | 0
4.608187966 | 0 | 0
4.60833469 | 0 | 0
4.608481411 | 0 | 0
4.60862813 | 0 | 0
4.608774848 | 0 | 0
4.608921562 | 0 | 0
4.609068275 | 0 | 0
4.609214986 | 0 | 0
4.609361694 | 0 | 0
4.6095084 | 0 | 0
4.609655104 | 0 | 0
4.609801806 | 0 | 0
4.609948505 | 0 | 0
4.610095202 | 0 | 0
4.610241898 | 0 | 0
4.610388591 | 0 | 0
4.610535281 | 0 | 0
4.61068197 | 0 | 0
4.610828656 | 0 | 0
4.61097534 | 0 | 0
4.611122022 | 0 | 0
4.611268702 | 0 | 0
4.61141538 | 0 | 0
4.611562055 | 0 | 0
4.611708728 | 0 | 0
4.611855399 | 0 | 0
4.612002068 | 0 | 0
4.612148735 | 0 | 0
4.612295399 | 0 | 0
4.612442061 | 0 | 0
4.612588721 | 0 | 0
4.612735379 | 0 | 0
4.612882035 | 0 | 0
4.613028688 | 0 | 0
4.613175339 | 0 | 0
4.613321988 | 0 | 0
4.613468635 | 0 | 0
4.61361528 | 0 | 0
4.613761922 | 0 | 0
4.613908563 | 0 | 0
4.614055201 | 0 | 0
4.614201837 | 0 | 0
4.61434847 | 0 | 0
4.614495102 | 0 | 0
4.614641731 | 0 | 0
4.614788358 | 0 | 0
4.614934983 | 0 | 0
4.615081606 | 0 | 0
4.615228226 | 0 | 0
4.615374844 | 0 | 0
4.61552146 | 0 | 0
4.615668074 | 0 | 0
4.615814686 | 0 | 0
4.615961296 | 0 | 0
4.616107903 | 0 | 0
4.616254508 | 0 | 0
4.616401111 | 0 | 0
4.616547712 | 0 | 0
4.61669431 | 0 | 0
4.616840906 | 0 | 0
4.616987501 | 0 | 0
4.617134093 | 0 | 0
4.617280682 | 0 | 0
4.61742727 | 0 | 0
4.617573855 | 0 | 0
4.617720438 | 0 | 0
4.617867019 | 0 | 0
4.618013598 | 0 | 0
4.618160174 | 0 | 0
4.618306749 | 0 | 0
4.618453321 | 0 | 0
4.618599891 | 0 | 0
4.618746459 | 0 | 0
4.618893024 | 0 | 0
4.619039588 | 0 | 0
4.619186149 | 0 | 0
4.619332708 | 0 | 0
4.619479264 | 0 | 0
4.619625819 | 0 | 0
4.619772371 | 0 | 0
4.619918921 | 0 | 0
4.620065469 | 0 | 0
4.620212015 | 0 | 0
4.620358559 | 0 | 0
4.6205051 | 0 | 0
4.620651639 | 0 | 0
4.620798176 | 0 | 0
4.620944711 | 0 | 0
4.621091244 | 0 | 0
4.621237774 | 0 | 0
4.621384302 | 0 | 0
4.621530828 | 0 | 0
4.621677352 | 0 | 0
4.621823873 | 0 | 0
4.621970393 | 0 | 0
4.62211691 | 0 | 0
4.622263425 | 0 | 0
4.622409938 | 0 | 0
4.622556448 | 0 | 0
4.622702957 | 0 | 0
4.622849463 | 0 | 0
4.622995967 | 0 | 0
4.623142469 | 0 | 0
4.623288968 | 0 | 0
4.623435465 | 0 | 0
4.623581961 | 0 | 0
4.623728454 | 0 | 0
4.623874944 | 0 | 0
4.624021433 | 0 | 0
4.624167919 | 0 | 0
4.624314403 | 0 | 0
4.624460885 | 0 | 0
4.624607365 | 0 | 0
4.624753843 | 0 | 0
4.624900318 | 0 | 0
4.625046791 | 0 | 0
4.625193262 | 0 | 0
4.625339731 | 0 | 0
4.625486198 | 0 | 0
4.625632662 | 0 | 0
4.625779124 | 0 | 0
4.625925584 | 0 | 0
4.626072042 | 0 | 0
4.626218497 | 0 | 0
4.626364951 | 0 | 0
4.626511402 | 0 | 0
4.626657851 | 0 | 0
4.626804297 | 0 | 0
4.626950742 | 0 | 0
4.627097184 | 0 | 0
4.627243624 | 0 | 0
4.627390062 | 0 | 0
4.627536498 | 0 | 0
4.627682932 | 0 | 0
4.627829363 | 0 | 0
4.627975792 | 0 | 0
4.628122219 | 0 | 0
4.628268644 | 0 | 0
4.628415066 | 0 | 0
4.628561486 | 0 | 0
4.628707905 | 0 | 0
4.62885432 | 0 | 0
4.629000734 | 0 | 0
4.629147146 | 0 | 0
4.629293555 | 0 | 0
4.629439962 | 0 | 0
4.629586367 | 0 | 0
4.62973277 | 0 | 0
4.62987917 | 0 | 0
4.630025568 | 0 | 0
4.630171964 | 0 | 0
4.630318358 | 0 | 0
4.63046475 | 0 | 0
4.630611139 | 0 | 0
4.630757527 | 0 | 0
4.630903912 | 0 | 0
4.631050295 | 0 | 0
4.631196675 | 0 | 0
4.631343054 | 0 | 0
4.63148943 | 0 | 0
4.631635804 | 0 | 0
4.631782176 | 0 | 0
4.631928545 | 0 | 0
4.632074913 | 0 | 0
4.632221278 | 0 | 0
4.632367641 | 0 | 0
4.632514002 | 0 | 0
4.63266036 | 0 | 0
4.632806717 | 0 | 0
4.632953071 | 0 | 0
4.633099423 | 0 | 0
4.633245773 | 0 | 0
4.63339212 | 0 | 0
4.633538466 | 0 | 0
4.633684809 | 0 | 0
4.63383115 | 0 | 0
4.633977488 | 0 | 0
4.634123825 | 0 | 0
4.634270159 | 0 | 0
4.634416491 | 0 | 0
4.634562821 | 0 | 0
4.634709149 | 0 | 0
4.634855475 | 0 | 0
4.635001798 | 0 | 0
4.635148119 | 0 | 0
4.635294438 | 0 | 0
4.635440755 | 0 | 0
4.635587069 | 0 | 0
4.635733381 | 0 | 0
4.635879691 | 0 | 0
4.636025999 | 0 | 0
4.636172305 | 0 | 0
4.636318608 | 0 | 0
4.63646491 | 0 | 0
4.636611209 | 0 | 0
4.636757505 | 0 | 0
4.6369038 | 0 | 0
4.637050092 | 0 | 0
4.637196383 | 0 | 0
4.637342671 | 0 | 0
4.637488956 | 0 | 0
4.63763524 | 0 | 0
4.637781521 | 0 | 0
4.637927801 | 0 | 0
4.638074078 | 0 | 0
4.638220352 | 0 | 0
4.638366625 | 0 | 0
4.638512895 | 0 | 0
4.638659163 | 0 | 0
4.638805429 | 0 | 0
4.638951693 | 0 | 0
4.639097954 | 0 | 0
4.639244214 | 0 | 0
4.639390471 | 0 | 0
4.639536726 | 0 | 0
4.639682978 | 0 | 0
4.639829229 | 0 | 0
4.639975477 | 0 | 0
4.640121723 | 0 | 0
4.640267967 | 0 | 0
4.640414209 | 0 | 0
4.640560448 | 0 | 0
4.640706685 | 0 | 0
4.64085292 | 0 | 0
4.640999153 | 0 | 0
4.641145384 | 0 | 0
4.641291612 | 0 | 0
4.641437838 | 0 | 0
4.641584062 | 0 | 0
4.641730284 | 0 | 0
4.641876504 | 0 | 0
4.642022721 | 0 | 0
4.642168936 | 0 | 0
4.642315149 | 0 | 0
4.64246136 | 0 | 0
4.642607568 | 0 | 0
4.642753774 | 0 | 0
4.642899978 | 0 | 0
4.64304618 | 0 | 0
4.64319238 | 0 | 0
4.643338577 | 0 | 0
4.643484773 | 0 | 0
4.643630966 | 0 | 0
4.643777157 | 0 | 0
4.643923345 | 0 | 0
4.644069532 | 0 | 0
4.644215716 | 0 | 0
4.644361898 | 0 | 0
4.644508077 | 0 | 0
4.644654255 | 0 | 0
4.64480043 | 0 | 0
4.644946603 | 0 | 0
4.645092774 | 0 | 0
4.645238943 | 0 | 0
4.64538511 | 0 | 0
4.645531274 | 0 | 0
4.645677436 | 0 | 0
4.645823596 | 0 | 0
4.645969753 | 0 | 0
4.646115909 | 0 | 0
4.646262062 | 0 | 0
4.646408213 | 0 | 0
4.646554362 | 0 | 0
4.646700509 | 0 | 0
4.646846653 | 0 | 0
4.646992795 | 0 | 0
4.647138935 | 0 | 0
4.647285073 | 0 | 0
4.647431208 | 0 | 0
4.647577342 | 0 | 0
4.647723473 | 0 | 0
4.647869602 | 0 | 0
4.648015728 | 0 | 0
4.648161853 | 0 | 0
4.648307975 | 0 | 0
4.648454095 | 0 | 0
4.648600213 | 0 | 0
4.648746329 | 0 | 0
4.648892442 | 0 | 0
4.649038553 | 0 | 0
4.649184662 | 0 | 0
4.649330769 | 0 | 0
4.649476874 | 0 | 0
4.649622976 | 0 | 0
4.649769076 | 0 | 0
4.649915174 | 0 | 0
4.65006127 | 0 | 0
4.650207363 | 0 | 0
4.650353455 | 0 | 0
4.650499544 | 0 | 0
4.65064563 | 0 | 0
4.650791715 | 0 | 0
4.650937798 | 0 | 0
4.651083878 | 0 | 0
4.651229956 | 0 | 0
4.651376032 | 0 | 0
4.651522105 | 0 | 0
4.651668177 | 0 | 0
4.651814246 | 0 | 0
4.651960313 | 0 | 0
4.652106377 | 0 | 0
4.65225244 | 0 | 0
4.6523985 | 0 | 0
4.652544558 | 0 | 0
4.652690614 | 0 | 0
4.652836668 | 0 | 0
4.652982719 | 0 | 0
4.653128768 | 0 | 0
4.653274815 | 0 | 0
4.65342086 | 0 | 0
4.653566903 | 0 | 0
4.653712943 | 0 | 0
4.653858981 | 0 | 0
4.654005017 | 0 | 0
4.654151051 | 0 | 0
4.654297082 | 0 | 0
4.654443112 | 0 | 0
4.654589139 | 0 | 0
4.654735164 | 0 | 0
4.654881186 | 0 | 0
4.655027207 | 0 | 0
4.655173225 | 0 | 0
4.655319241 | 0 | 0
4.655465255 | 0 | 0
4.655611266 | 0 | 0
4.655757275 | 0 | 0
4.655903283 | 0 | 0
4.656049288 | 0 | 0
4.65619529 | 0 | 0
4.656341291 | 0 | 0
4.656487289 | 0 | 0
4.656633285 | 0 | 0
4.656779279 | 0 | 0
4.65692527 | 0 | 0
4.65707126 | 0 | 0
4.657217247 | 0 | 0
4.657363232 | 0 | 0
4.657509215 | 0 | 0
4.657655195 | 0 | 0
4.657801174 | 0 | 0
4.65794715 | 0 | 0
4.658093124 | 0 | 0
4.658239095 | 0 | 0
4.658385065 | 0 | 0
4.658531032 | 0 | 0
4.658676997 | 0 | 0
4.65882296 | 0 | 0
4.65896892 | 0 | 0
4.659114879 | 0 | 0
4.659260835 | 0 | 0
4.659406789 | 0 | 0
4.65955274 | 0 | 0
4.65969869 | 0 | 0
4.659844637 | 0 | 0
4.659990582 | 0 | 0
4.660136525 | 0 | 0
4.660282466 | 0 | 0
4.660428404 | 0 | 0
4.66057434 | 0 | 0
4.660720274 | 0 | 0
4.660866206 | 0 | 0
4.661012135 | 0 | 0
4.661158063 | 0 | 0
4.661303988 | 0 | 0
4.661449911 | 0 | 0
4.661595831 | 0 | 0
4.66174175 | 0 | 0
4.661887666 | 0 | 0
4.66203358 | 0 | 0
4.662179492 | 0 | 0
4.662325401 | 0 | 0
4.662471309 | 0 | 0
4.662617214 | 0 | 0
4.662763117 | 0 | 0
4.662909017 | 0 | 0
4.663054916 | 0 | 0
4.663200812 | 0 | 0
4.663346706 | 0 | 0
4.663492598 | 0 | 0
4.663638487 | 0 | 0
4.663784375 | 0 | 0
4.66393026 | 0 | 0
4.664076143 | 0 | 0
4.664222024 | 0 | 0
4.664367902 | 0 | 0
4.664513778 | 0 | 0
4.664659652 | 0 | 0
4.664805524 | 0 | 0
4.664951394 | 0 | 0
4.665097261 | 0 | 0
4.665243126 | 0 | 0
4.665388989 | 0 | 0
4.66553485 | 0 | 0
4.665680708 | 0 | 0
4.665826565 | 0 | 0
4.665972419 | 0 | 0
4.666118271 | 0 | 0
4.66626412 | 0 | 0
4.666409968 | 0 | 0
4.666555813 | 0 | 0
4.666701656 | 0 | 0
4.666847497 | 0 | 0
4.666993335 | 0 | 0
4.667139171 | 0 | 0
4.667285005 | 0 | 0
4.667430837 | 0 | 0
4.667576667 | 0 | 0
4.667722494 | 0 | 0
4.667868319 | 0 | 0
4.668014142 | 0 | 0
4.668159963 | 0 | 0
4.668305782 | 0 | 0
4.668451598 | 0 | 0
4.668597412 | 0 | 0
4.668743224 | 0 | 0
4.668889033 | 0 | 0
4.669034841 | 0 | 0
4.669180646 | 0 | 0
4.669326449 | 0 | 0
4.66947225 | 0 | 0
4.669618048 | 0 | 0
4.669763845 | 0 | 0
4.669909639 | 0 | 0
4.670055431 | 0 | 0
4.67020122 | 0 | 0
4.670347008 | 0 | 0
4.670492793 | 0 | 0
4.670638576 | 0 | 0
4.670784356 | 0 | 0
4.670930135 | 0 | 0
4.671075911 | 0 | 0
4.671221685 | 0 | 0
4.671367457 | 0 | 0
4.671513227 | 0 | 0
4.671658994 | 0 | 0
4.671804759 | 0 | 0
4.671950522 | 0 | 0
4.672096283 | 0 | 0
4.672242041 | 0 | 0
4.672387798 | 0 | 0
4.672533552 | 0 | 0
4.672679304 | 0 | 0
4.672825053 | 0 | 0
4.672970801 | 0 | 0
4.673116546 | 0 | 0
4.673262289 | 0 | 0
4.673408029 | 0 | 0
4.673553768 | 0 | 0
4.673699504 | 0 | 0
4.673845238 | 0 | 0
4.67399097 | 0 | 0
4.6741367 | 0 | 0
4.674282427 | 0 | 0
4.674428152 | 0 | 0
4.674573875 | 0 | 0
4.674719596 | 0 | 0
4.674865314 | 0 | 0
4.67501103 | 0 | 0
4.675156744 | 0 | 0
4.675302456 | 0 | 0
4.675448166 | 0 | 0
4.675593873 | 0 | 0
4.675739578 | 0 | 0
4.675885281 | 0 | 0
4.676030982 | 0 | 0
4.67617668 | 0 | 0
4.676322376 | 0 | 0
4.67646807 | 0 | 0
4.676613762 | 0 | 0
4.676759452 | 0 | 0
4.676905139 | 0 | 0
4.677050824 | 0 | 0
4.677196507 | 0 | 0
4.677342187 | 0 | 0
4.677487866 | 0 | 0
4.677633542 | 0 | 0
4.677779216 | 0 | 0
4.677924888 | 0 | 0
4.678070557 | 0 | 0
4.678216224 | 0 | 0
4.678361889 | 0 | 0
4.678507552 | 0 | 0
4.678653213 | 0 | 0
4.678798871 | 0 | 0
4.678944527 | 0 | 0
4.679090181 | 0 | 0
4.679235833 | 0 | 0
4.679381482 | 0 | 0
4.67952713 | 0 | 0
4.679672775 | 0 | 0
4.679818417 | 0 | 0
4.679964058 | 0 | 0
4.680109696 | 0 | 0
4.680255332 | 0 | 0
4.680400966 | 0 | 0
4.680546598 | 0 | 0
4.680692227 | 0 | 0
4.680837854 | 0 | 0
4.680983479 | 0 | 0
4.681129102 | 0 | 0
4.681274722 | 0 | 0
4.681420341 | 0 | 0
4.681565957 | 0 | 0
4.681711571 | 0 | 0
4.681857182 | 0 | 0
4.682002791 | 0 | 0
4.682148399 | 0 | 0
4.682294003 | 0 | 0
4.682439606 | 0 | 0
4.682585207 | 0 | 0
4.682730805 | 0 | 0
4.682876401 | 0 | 0
4.683021995 | 0 | 0
4.683167586 | 0 | 0
4.683313175 | 0 | 0
4.683458762 | 0 | 0
4.683604347 | 0 | 0
4.68374993 | 0 | 0
4.68389551 | 0 | 0
4.684041088 | 0 | 0
4.684186664 | 0 | 0
4.684332238 | 0 | 0
4.684477809 | 0 | 0
4.684623379 | 0 | 0
4.684768946 | 0 | 0
4.68491451 | 0 | 0
4.685060073 | 0 | 0
4.685205633 | 0 | 0
4.685351191 | 0 | 0
4.685496747 | 0 | 0
4.685642301 | 0 | 0
4.685787852 | 0 | 0
4.685933401 | 0 | 0
4.686078948 | 0 | 0
4.686224493 | 0 | 0
4.686370035 | 0 | 0
4.686515576 | 0 | 0
4.686661114 | 0 | 0
4.686806649 | 0 | 0
4.686952183 | 0 | 0
4.687097714 | 0 | 0
4.687243243 | 0 | 0
4.68738877 | 0 | 0
4.687534295 | 0 | 0
4.687679817 | 0 | 0
4.687825337 | 0 | 0
4.687970855 | 0 | 0
4.688116371 | 0 | 0
4.688261884 | 0 | 0
4.688407396 | 0 | 0
4.688552905 | 0 | 0
4.688698411 | 0 | 0
4.688843916 | 0 | 0
4.688989418 | 0 | 0
4.689134918 | 0 | 0
4.689280416 | 0 | 0
4.689425912 | 0 | 0
4.689571405 | 0 | 0
4.689716896 | 0 | 0
4.689862385 | 0 | 0
4.690007872 | 0 | 0
4.690153356 | 0 | 0
4.690298839 | 0 | 0
4.690444319 | 0 | 0
4.690589796 | 0 | 0
4.690735272 | 0 | 0
4.690880745 | 0 | 0
4.691026216 | 0 | 0
4.691171685 | 0 | 0
4.691317152 | 0 | 0
4.691462616 | 0 | 0
4.691608078 | 0 | 0
4.691753538 | 0 | 0
4.691898996 | 0 | 0
4.692044451 | 0 | 0
4.692189904 | 0 | 0
4.692335355 | 0 | 0
4.692480804 | 0 | 0
4.69262625 | 0 | 0
4.692771695 | 0 | 0
4.692917137 | 0 | 0
4.693062576 | 0 | 0
4.693208014 | 0 | 0
4.693353449 | 0 | 0
4.693498882 | 0 | 0
4.693644313 | 0 | 0
4.693789742 | 0 | 0
4.693935168 | 0 | 0
4.694080592 | 0 | 0
4.694226014 | 0 | 0
4.694371434 | 0 | 0
4.694516851 | 0 | 0
4.694662267 | 0 | 0
4.69480768 | 0 | 0
4.69495309 | 0 | 0
4.695098499 | 0 | 0
4.695243905 | 0 | 0
4.695389309 | 0 | 0
4.695534711 | 0 | 0
4.695680111 | 0 | 0
4.695825508 | 0 | 0
4.695970903 | 0 | 0
4.696116296 | 0 | 0
4.696261687 | 0 | 0
4.696407075 | 0 | 0
4.696552461 | 0 | 0
4.696697845 | 0 | 0
4.696843227 | 0 | 0
4.696988606 | 0 | 0
4.697133983 | 0 | 0
4.697279358 | 0 | 0
4.697424731 | 0 | 0
4.697570102 | 0 | 0
4.69771547 | 0 | 0
4.697860836 | 0 | 0
4.6980062 | 0 | 0
4.698151561 | 0 | 0
4.698296921 | 0 | 0
4.698442278 | 0 | 0
4.698587633 | 0 | 0
4.698732985 | 0 | 0
4.698878336 | 0 | 0
4.699023684 | 0 | 0
4.69916903 | 0 | 0
4.699314373 | 0 | 0
4.699459715 | 0 | 0
4.699605054 | 0 | 0
4.699750391 | 0 | 0
4.699895726 | 0 | 0
4.700041058 | 0 | 0
4.700186388 | 0 | 0
4.700331716 | 0 | 0
4.700477042 | 0 | 0
4.700622366 | 0 | 0
4.700767687 | 0 | 0
4.700913006 | 0 | 0
4.701058323 | 0 | 0
4.701203638 | 0 | 0
4.70134895 | 0 | 0
4.70149426 | 0 | 0
4.701639568 | 0 | 0
4.701784874 | 0 | 0
4.701930177 | 0 | 0
4.702075478 | 0 | 0
4.702220777 | 0 | 0
4.702366074 | 0 | 0
4.702511368 | 0 | 0
4.70265666 | 0 | 0
4.70280195 | 0 | 0
4.702947238 | 0 | 0
4.703092524 | 0 | 0
4.703237807 | 0 | 0
4.703383088 | 0 | 0
4.703528367 | 0 | 0
4.703673643 | 0 | 0
4.703818917 | 0 | 0
4.70396419 | 0 | 0
4.704109459 | 0 | 0
4.704254727 | 0 | 0
4.704399992 | 0 | 0
4.704545255 | 0 | 0
4.704690516 | 0 | 0
4.704835775 | 0 | 0
4.704981031 | 0 | 0
4.705126285 | 0 | 0
4.705271537 | 0 | 0
4.705416787 | 0 | 0
4.705562034 | 0 | 0
4.70570728 | 0 | 0
4.705852523 | 0 | 0
4.705997763 | 0 | 0
4.706143002 | 0 | 0
4.706288238 | 0 | 0
4.706433472 | 0 | 0
4.706578704 | 0 | 0
4.706723933 | 0 | 0
4.706869161 | 0 | 0
4.707014386 | 0 | 0
4.707159608 | 0 | 0
4.707304829 | 0 | 0
4.707450047 | 0 | 0
4.707595263 | 0 | 0
4.707740477 | 0 | 0
4.707885689 | 0 | 0
4.708030898 | 0 | 0
4.708176105 | 0 | 0
4.70832131 | 0 | 0
4.708466513 | 0 | 0
4.708611713 | 0 | 0
4.708756911 | 0 | 0
4.708902107 | 0 | 0
4.709047301 | 0 | 0
4.709192492 | 0 | 0
4.709337681 | 0 | 0
4.709482868 | 0 | 0
4.709628053 | 0 | 0
4.709773236 | 0 | 0
4.709918416 | 0 | 0
4.710063594 | 0 | 0
4.710208769 | 0 | 0
4.710353943 | 0 | 0
4.710499114 | 0 | 0
4.710644283 | 0 | 0
4.71078945 | 0 | 0
4.710934614 | 0 | 0
4.711079777 | 0 | 0
4.711224937 | 0 | 0
4.711370095 | 0 | 0
4.71151525 | 0 | 0
4.711660403 | 0 | 0
4.711805555 | 0 | 0
4.711950703 | 0 | 0
4.71209585 | 0 | 0
4.712240994 | 0 | 0
4.712386136 | 0 | 0
4.712531276 | 0 | 0
4.712676414 | 0 | 0
4.712821549 | 0 | 0
4.712966682 | 0 | 0
4.713111813 | 0 | 0
4.713256942 | 0 | 0
4.713402068 | 0 | 0
4.713547192 | 0 | 0
4.713692314 | 0 | 0
4.713837434 | 0 | 0
4.713982551 | 0 | 0
4.714127667 | 0 | 0
4.714272779 | 0 | 0
4.71441789 | 0 | 0
4.714562999 | 0 | 0
4.714708105 | 0 | 0
4.714853209 | 0 | 0
4.71499831 | 0 | 0
4.71514341 | 0 | 0
4.715288507 | 0 | 0
4.715433602 | 0 | 0
4.715578695 | 0 | 0
4.715723785 | 0 | 0
4.715868874 | 0 | 0
4.71601396 | 0 | 0
4.716159043 | 0 | 0
4.716304125 | 0 | 0
4.716449204 | 0 | 0
4.716594281 | 0 | 0
4.716739356 | 0 | 0
4.716884428 | 0 | 0
4.717029499 | 0 | 0
4.717174567 | 0 | 0
4.717319633 | 0 | 0
4.717464696 | 0 | 0
4.717609757 | 0 | 0
4.717754816 | 0 | 0
4.717899873 | 0 | 0
4.718044928 | 0 | 0
4.71818998 | 0 | 0
4.71833503 | 0 | 0
4.718480078 | 0 | 0
4.718625124 | 0 | 0
4.718770167 | 0 | 0
4.718915208 | 0 | 0
4.719060247 | 0 | 0
4.719205284 | 0 | 0
4.719350318 | 0 | 0
4.71949535 | 0 | 0
4.71964038 | 0 | 0
4.719785408 | 0 | 0
4.719930433 | 0 | 0
4.720075456 | 0 | 0
4.720220477 | 0 | 0
4.720365496 | 0 | 0
4.720510512 | 0 | 0
4.720655526 | 0 | 0
4.720800538 | 0 | 0
4.720945548 | 0 | 0
4.721090555 | 0 | 0
4.72123556 | 0 | 0
4.721380563 | 0 | 0
4.721525564 | 0 | 0
4.721670562 | 0 | 0
4.721815558 | 0 | 0
4.721960552 | 0 | 0
4.722105544 | 0 | 0
4.722250533 | 0 | 0
4.72239552 | 0 | 0
4.722540505 | 0 | 0
4.722685488 | 0 | 0
4.722830468 | 0 | 0
4.722975447 | 0 | 0
4.723120423 | 0 | 0
4.723265396 | 0 | 0
4.723410368 | 0 | 0
4.723555337 | 0 | 0
4.723700304 | 0 | 0
4.723845268 | 0 | 0
4.723990231 | 0 | 0
4.724135191 | 0 | 0
4.724280149 | 0 | 0
4.724425105 | 0 | 0
4.724570058 | 0 | 0
4.724715009 | 0 | 0
4.724859958 | 0 | 0
4.725004905 | 0 | 0
4.72514985 | 0 | 0
4.725294792 | 0 | 0
4.725439732 | 0 | 0
4.725584669 | 0 | 0
4.725729605 | 0 | 0
4.725874538 | 0 | 0
4.726019469 | 0 | 0
4.726164398 | 0 | 0
4.726309324 | 0 | 0
4.726454248 | 0 | 0
4.72659917 | 0 | 0
4.72674409 | 0 | 0
4.726889008 | 0 | 0
4.727033923 | 0 | 0
4.727178836 | 0 | 0
4.727323746 | 0 | 0
4.727468655 | 0 | 0
4.727613561 | 0 | 0
4.727758465 | 0 | 0
4.727903367 | 0 | 0
4.728048266 | 0 | 0
4.728193163 | 0 | 0
4.728338058 | 0 | 0
4.728482951 | 0 | 0
4.728627842 | 0 | 0
4.72877273 | 0 | 0
4.728917616 | 0 | 0
4.729062499 | 0 | 0
4.729207381 | 0 | 0
4.72935226 | 0 | 0
4.729497137 | 0 | 0
4.729642012 | 0 | 0
4.729786884 | 0 | 0
4.729931754 | 0 | 0
4.730076622 | 0 | 0
4.730221488 | 0 | 0
4.730366351 | 0 | 0
4.730511213 | 0 | 0
4.730656072 | 0 | 0
4.730800928 | 0 | 0
4.730945783 | 0 | 0
4.731090635 | 0 | 0
4.731235485 | 0 | 0
4.731380333 | 0 | 0
4.731525178 | 0 | 0
4.731670021 | 0 | 0
4.731814862 | 0 | 0
4.731959701 | 0 | 0
4.732104537 | 0 | 0
4.732249371 | 0 | 0
4.732394203 | 0 | 0
4.732539033 | 0 | 0
4.73268386 | 0 | 0
4.732828685 | 0 | 0
4.732973508 | 0 | 0
4.733118329 | 0 | 0
4.733263147 | 0 | 0
4.733407964 | 0 | 0
4.733552777 | 0 | 0
4.733697589 | 0 | 0
4.733842399 | 0 | 0
4.733987206 | 0 | 0
4.734132011 | 0 | 0
4.734276813 | 0 | 0
4.734421614 | 0 | 0
4.734566412 | 0 | 0
4.734711208 | 0 | 0
4.734856001 | 0 | 0
4.735000793 | 0 | 0
4.735145582 | 0 | 0
4.735290368 | 0 | 0
4.735435153 | 0 | 0
4.735579935 | 0 | 0
4.735724716 | 0 | 0
4.735869493 | 0 | 0
4.736014269 | 0 | 0
4.736159042 | 0 | 0
4.736303813 | 0 | 0
4.736448582 | 0 | 0
4.736593349 | 0 | 0
4.736738113 | 0 | 0
4.736882875 | 0 | 0
4.737027635 | 0 | 0
4.737172392 | 0 | 0
4.737317148 | 0 | 0
4.737461901 | 0 | 0
4.737606652 | 0 | 0
4.7377514 | 0 | 0
4.737896146 | 0 | 0
4.73804089 | 0 | 0
4.738185632 | 0 | 0
4.738330372 | 0 | 0
4.738475109 | 0 | 0
4.738619844 | 0 | 0
4.738764577 | 0 | 0
4.738909307 | 0 | 0
4.739054035 | 0 | 0
4.739198761 | 0 | 0
4.739343485 | 0 | 0
4.739488207 | 0 | 0
4.739632926 | 0 | 0
4.739777643 | 0 | 0
4.739922357 | 0 | 0
4.74006707 | 0 | 0
4.74021178 | 0 | 0
4.740356488 | 0 | 0
4.740501194 | 0 | 0
4.740645897 | 0 | 0
4.740790598 | 0 | 0
4.740935297 | 0 | 0
4.741079994 | 0 | 0
4.741224688 | 0 | 0
4.74136938 | 0 | 0
4.74151407 | 0 | 0
4.741658758 | 0 | 0
4.741803443 | 0 | 0
4.741948126 | 0 | 0
4.742092807 | 0 | 0
4.742237486 | 0 | 0
4.742382162 | 0 | 0
4.742526836 | 0 | 0
4.742671508 | 0 | 0
4.742816178 | 0 | 0
4.742960845 | 0 | 0
4.74310551 | 0 | 0
4.743250173 | 0 | 0
4.743394833 | 0 | 0
4.743539492 | 0 | 0
4.743684148 | 0 | 0
4.743828801 | 0 | 0
4.743973453 | 0 | 0
4.744118102 | 0 | 0
4.744262749 | 0 | 0
4.744407394 | 0 | 0
4.744552036 | 0 | 0
4.744696677 | 0 | 0
4.744841314 | 0 | 0
4.74498595 | 0 | 0
4.745130584 | 0 | 0
4.745275215 | 0 | 0
4.745419844 | 0 | 0
4.74556447 | 0 | 0
4.745709095 | 0 | 0
4.745853717 | 0 | 0
4.745998337 | 0 | 0
4.746142954 | 0 | 0
4.74628757 | 0 | 0
4.746432183 | 0 | 0
4.746576794 | 0 | 0
4.746721402 | 0 | 0
4.746866009 | 0 | 0
4.747010613 | 0 | 0
4.747155215 | 0 | 0
4.747299814 | 0 | 0
4.747444411 | 0 | 0
4.747589006 | 0 | 0
4.747733599 | 0 | 0
4.74787819 | 0 | 0
4.748022778 | 0 | 1.66e-06
4.748167364 | 0 | 2.34e-06
4.748311948 | 0 | 3.29e-06
4.748456529 | 0 | 4.62e-06
4.748601108 | 0 | 6.46e-06
4.748745685 | 0 | 9e-06
4.74889026 | 0 | 1.25e-05
4.749034832 | 0 | 1.73e-05
4.749179403 | 0 | 2.38e-05
4.749323971 | 0 | 3.28e-05
4.749468536 | 0 | 4.49e-05
4.7496131 | 0 | 6.12e-05
4.749757661 | 0 | 8.32e-05
4.74990222 | 0 | 0.00011279
4.750046776 | 0 | 0.00015231
4.750191331 | 0 | 0.00020498
4.750335883 | 0 | 0.0002749
4.750480433 | 0 | 0.0003674
4.75062498 | 0 | 0.00048932
4.750769525 | 0 | 0.00064945
4.750914068 | 0 | 0.00085899
4.751058609 | 0 | 0.0011322
4.751203148 | 0 | 0.0014872
4.751347684 | 0 | 0.0019467
4.751492218 | 0 | 0.0025393
4.75163675 | 0 | 0.003301
4.751781279 | 0 | 0.0042762
4.751925806 | 0 | 0.0055203
4.752070331 | 0 | 0.0071018
4.752214854 | 0 | 0.0091048
4.752359374 | 0 | 0.011632
4.752503893 | 0 | 0.01481
4.752648409 | 0 | 0.01879
4.752792922 | 0 | 0.023758
4.752937434 | 0 | 0.029936
4.753081943 | 0 | 0.037589
4.75322645 | 0 | 0.047035
4.753370954 | 0 | 0.058651
4.753515456 | 0 | 0.072884
4.753659957 | 0 | 0.090257
4.753804454 | 0 | 0.11138
4.75394895 | 0 | 0.13698
4.754093443 | 0 | 0.16788
4.754237934 | 0 | 0.20503
4.754382423 | 0 | 0.24954
4.754526909 | 0 | 0.30266
4.754671394 | 0 | 0.36582
4.754815876 | 0 | 0.44063
4.754960355 | 0 | 0.52891
4.755104833 | 0 | 0.63267
4.755249308 | 0 | 0.75416
4.755393781 | 0 | 0.89588
4.755538252 | 0 | 1.0606
4.75568272 | 0 | 1.2511
4.755827186 | 0 | 1.4709
4.75597165 | 0 | 1.7232
4.756116111 | 0 | 2.0119
4.756260571 | 0 | 2.3408
4.756405028 | 0 | 2.714
4.756549483 | 0 | 3.1358
4.756693935 | 0 | 3.6107
4.756838386 | 0 | 4.1431
4.756982834 | 0 | 4.7376
4.757127279 | 0 | 5.3986
4.757271723 | 0 | 6.1306
4.757416164 | 0 | 6.9377
4.757560603 | 0 | 7.8239
4.75770504 | 0 | 8.7928
4.757849474 | 0 | 9.8475
4.757993906 | 0 | 10.991
4.758138336 | 0 | 12.224
4.758282764 | 0 | 13.548
4.758427189 | 0 | 14.965
4.758571612 | 0 | 16.472
4.758716033 | 0 | 18.068
4.758860452 | 0 | 19.75
4.759004868 | 0 | 21.514
4.759149282 | 0 | 23.355
4.759293694 | 0 | 25.265
4.759438103 | 0 | 27.238
4.75958251 | 0 | 29.262
4.759726915 | 0 | 31.328
4.759871318 | 0 | 33.424
4.760015719 | 0 | 35.537
4.760160117 | 0 | 37.653
4.760304513 | 0 | 39.757
4.760448906 | 0 | 41.833
4.760593298 | 0 | 43.865
4.760737687 | 0 | 45.837
4.760882074 | 0 | 47.731
4.761026458 | 0 | 49.532
4.761170841 | 0 | 51.223
4.761315221 | 0 | 52.789
4.761459599 | 0 | 54.214
4.761603974 | 0 | 55.485
4.761748347 | 0 | 56.59
4.761892718 | 0 | 57.516
4.762037087 | 0 | 58.256
4.762181453 | 0 | 58.801
4.762325818 | 0 | 59.146
4.76247018 | 0 | 59.287
4.762614539 | 0 | 59.222
4.762758897 | 0 | 58.953
4.762903252 | 0 | 58.483
4.763047605 | 0 | 57.815
4.763191955 | 0 | 56.957
4.763336304 | 0 | 55.918
4.76348065 | 0 | 54.708
4.763624993 | 0 | 53.339
4.763769335 | 0 | 51.824
4.763913674 | 0 | 50.178
4.764058011 | 0 | 48.416
4.764202346 | 0 | 46.554
4.764346678 | 0 | 44.609
4.764491009 | 0 | 42.598
4.764635336 | 0 | 40.536
4.764779662 | 0 | 38.441
4.764923985 | 0 | 36.328
4.765068307 | 0 | 34.212
4.765212625 | 0 | 32.108
4.765356942 | 0 | 30.03
4.765501256 | 0 | 27.988
4.765645568 | 0 | 25.995
4.765789878 | 0 | 24.061
4.765934186 | 0 | 22.193
4.766078491 | 0 | 20.4
4.766222794 | 0 | 18.686
4.766367095 | 0 | 17.058
4.766511393 | 0 | 15.517
4.766655689 | 0 | 14.067
4.766799983 | 0 | 12.708
4.766944275 | 0 | 11.441
4.767088564 | 0 | 10.264
4.767232851 | 0 | 9.1765
4.767377136 | 0 | 8.1759
4.767521418 | 0 | 7.2592
4.767665699 | 0 | 6.423
4.767809977 | 0 | 5.6635
4.767954252 | 0 | 4.9765
4.768098526 | 0 | 4.3577
4.768242797 | 0 | 3.8026
4.768387066 | 0 | 3.3068
4.768531333 | 0 | 2.8656
4.768675597 | 0 | 2.4748
4.768819859 | 0 | 2.1298
4.768964119 | 0 | 1.8266
4.769108377 | 0 | 1.5611
4.769252632 | 0 | 1.3296
4.769396885 | 0 | 1.1285
4.769541136 | 0 | 0.95455
4.769685384 | 0 | 0.80459
4.769829631 | 0 | 0.67584
4.769973875 | 0 | 0.56573
4.770118116 | 0 | 0.47192
4.770262356 | 0 | 0.39231
4.770406593 | 0 | 0.325
4.770550828 | 0 | 0.2683
4.77069506 | 0 | 0.22073
4.770839291 | 0 | 0.18097
4.770983519 | 0 | 0.14785
4.771127744 | 0 | 0.12038
4.771271968 | 0 | 0.097673
4.771416189 | 0 | 0.078974
4.771560408 | 0 | 0.063635
4.771704625 | 0 | 0.051098
4.771848839 | 0 | 0.040888
4.771993052 | 0 | 0.032606
4.772137261 | 0 | 0.025911
4.772281469 | 0 | 0.020519
4.772425674 | 0 | 0.016194
4.772569878 | 0 | 0.012736
4.772714078 | 0 | 0.0099812
4.772858277 | 0 | 0.0077956
4.773002473 | 0 | 0.0060674
4.773146667 | 0 | 0.0047061
4.773290859 | 0 | 0.0036375
4.773435048 | 0 | 0.0028019
4.773579236 | 0 | 0.0021507
4.77372342 | 0 | 0.0016452
4.773867603 | 0 | 0.0012541
4.774011783 | 0 | 0.00095272
4.774155962 | 0 | 0.00072124
4.774300137 | 0 | 0.00054412
4.774444311 | 0 | 0.00040907
4.774588482 | 0 | 0.00030648
4.774732651 | 0 | 0.00022882
4.774876818 | 0 | 0.00017025
4.775020982 | 0 | 0.00012623
4.775165145 | 0 | 9.33e-05
4.775309305 | 0 | 6.87e-05
4.775453462 | 0 | 5.04e-05
4.775597618 | 0 | 3.69e-05
4.775741771 | 0 | 2.69e-05
4.775885921 | 0 | 1.95e-05
4.77603007 | 0 | 1.41e-05
4.776174216 | 0 | 1.02e-05
4.77631836 | 0 | 7.31e-06
4.776462502 | 0 | 5.24e-06
4.776606641 | 0 | 3.74e-06
4.776750779 | 0 | 2.66e-06
4.776894914 | 0 | 0
4.777039046 | 0 | 0
4.777183177 | 0 | 0
4.777327305 | 0 | 0
4.77747143 | 0 | 0
4.777615554 | 0 | 0
4.777759675 | 0 | 0
4.777903794 | 0 | 0
4.778047911 | 0 | 0
4.778192025 | 0 | 0
4.778336138 | 0 | 0
4.778480247 | 0 | 0
4.778624355 | 0 | 0
4.77876846 | 0 | 0
4.778912564 | 0 | 0
4.779056664 | 0 | 0
4.779200763 | 0 | 0
4.779344859 | 0 | 0
4.779488953 | 0 | 0
4.779633045 | 0 | 0
4.779777134 | 0 | 0
4.779921221 | 0 | 0
4.780065306 | 0 | 0
4.780209389 | 0 | 0
4.780353469 | 0 | 0
4.780497547 | 0 | 0
4.780641623 | 0 | 0
4.780785696 | 0 | 0
4.780929768 | 0 | 0
4.781073837 | 0 | 0
4.781217903 | 0 | 0
4.781361968 | 0 | 0
4.78150603 | 0 | 0
4.78165009 | 0 | 0
4.781794147 | 0 | 0
4.781938203 | 0 | 0
4.782082256 | 0 | 0
4.782226306 | 0 | 0
4.782370355 | 0 | 0
4.782514401 | 0 | 0
4.782658445 | 0 | 0
4.782802486 | 0 | 0
4.782946526 | 0 | 0
4.783090563 | 0 | 0
4.783234598 | 0 | 0
4.78337863 | 0 | 0
4.78352266 | 0 | 0
4.783666688 | 0 | 0
4.783810714 | 0 | 0
4.783954738 | 0 | 0
4.784098759 | 0 | 0
4.784242778 | 0 | 0
4.784386794 | 0 | 0
4.784530808 | 0 | 0
4.784674821 | 0 | 0
4.78481883 | 0 | 0
4.784962838 | 0 | 0
4.785106843 | 0 | 0
4.785250846 | 0 | 0
4.785394847 | 0 | 0
4.785538845 | 0 | 0
4.785682841 | 0 | 0
4.785826835 | 0 | 0
4.785970826 | 0 | 0
4.786114816 | 0 | 0
4.786258803 | 0 | 0
4.786402787 | 0 | 0
4.78654677 | 0 | 0
4.78669075 | 0 | 0
4.786834728 | 0 | 0
4.786978703 | 0 | 0
4.787122677 | 0 | 0
4.787266648 | 0 | 0
4.787410616 | 0 | 0
4.787554583 | 0 | 0
4.787698547 | 0 | 0
4.787842509 | 0 | 0
4.787986469 | 0 | 0
4.788130426 | 0 | 0
4.788274381 | 0 | 0
4.788418334 | 0 | 0
4.788562284 | 0 | 0
4.788706233 | 0 | 0
4.788850179 | 0 | 0
4.788994122 | 0 | 0
4.789138064 | 0 | 0
4.789282003 | 0 | 0
4.78942594 | 0 | 0
4.789569874 | 0 | 0
4.789713807 | 0 | 0
4.789857737 | 0 | 0
4.790001664 | 0 | 0
4.79014559 | 0 | 0
4.790289513 | 0 | 0
4.790433434 | 0 | 0
4.790577352 | 0 | 0
4.790721269 | 0 | 0
4.790865183 | 0 | 0
4.791009095 | 0 | 0
4.791153004 | 0 | 0
4.791296911 | 0 | 0
4.791440816 | 0 | 0
4.791584719 | 0 | 0
4.791728619 | 0 | 0
4.791872517 | 0 | 0
4.792016413 | 0 | 0
4.792160307 | 0 | 0
4.792304198 | 0 | 0
4.792448087 | 0 | 0
4.792591973 | 0 | 0
4.792735858 | 0 | 0
4.79287974 | 0 | 0
4.79302362 | 0 | 0
4.793167497 | 0 | 0
4.793311373 | 0 | 0
4.793455246 | 0 | 0
4.793599116 | 0 | 0
4.793742985 | 0 | 0
4.793886851 | 0 | 0
4.794030715 | 0 | 0
4.794174576 | 0 | 0
4.794318436 | 0 | 0
4.794462293 | 0 | 0
4.794606147 | 0 | 0
4.79475 | 0 | 0
4.79489385 | 0 | 0
4.795037698 | 0 | 0
4.795181544 | 0 | 0
4.795325387 | 0 | 0
4.795469228 | 0 | 0
4.795613067 | 0 | 0
4.795756903 | 0 | 0
4.795900737 | 0 | 0
4.796044569 | 0 | 0
4.796188399 | 0 | 0
4.796332226 | 0 | 0
4.796476051 | 0 | 0
4.796619874 | 0 | 0
4.796763695 | 0 | 0
4.796907513 | 0 | 0
4.797051329 | 0 | 0
4.797195142 | 0 | 0
4.797338954 | 0 | 0
4.797482763 | 0 | 0
4.79762657 | 0 | 0
4.797770374 | 0 | 0
4.797914176 | 0 | 0
4.798057976 | 0 | 0
4.798201774 | 0 | 0
4.798345569 | 0 | 0
4.798489362 | 0 | 0
4.798633153 | 0 | 0
4.798776942 | 0 | 0
4.798920728 | 0 | 0
4.799064512 | 0 | 0
4.799208294 | 0 | 0
4.799352073 | 0 | 0
4.79949585 | 0 | 0
4.799639625 | 0 | 0
4.799783398 | 0 | 0
4.799927168 | 0 | 0
4.800070936 | 0 | 0
4.800214702 | 0 | 0
4.800358465 | 0 | 0
4.800502226 | 0 | 0
4.800645985 | 0 | 0
4.800789741 | 0 | 0
4.800933496 | 0 | 0
4.801077248 | 0 | 0
4.801220997 | 0 | 0
4.801364745 | 0 | 0
4.80150849 | 0 | 0
4.801652233 | 0 | 0
4.801795973 | 0 | 0
4.801939712 | 0 | 0
4.802083448 | 0 | 0
4.802227181 | 0 | 0
4.802370913 | 0 | 0
4.802514642 | 0 | 0
4.802658369 | 0 | 0
4.802802093 | 0 | 0
4.802945815 | 0 | 0
4.803089535 | 0 | 0
4.803233253 | 0 | 0
4.803376968 | 0 | 0
4.803520682 | 0 | 0
4.803664392 | 0 | 0
4.803808101 | 0 | 0
4.803951807 | 0 | 0
4.804095511 | 0 | 0
4.804239213 | 0 | 0
4.804382912 | 0 | 0
4.804526609 | 0 | 0
4.804670304 | 0 | 0
4.804813997 | 0 | 0
4.804957687 | 0 | 0
4.805101375 | 0 | 0
4.805245061 | 0 | 0
4.805388744 | 0 | 0
4.805532425 | 0 | 0
4.805676104 | 0 | 0
4.805819781 | 0 | 0
4.805963455 | 0 | 0
4.806107127 | 0 | 0
4.806250796 | 0 | 0
4.806394464 | 0 | 0
4.806538129 | 0 | 0
4.806681792 | 0 | 0
4.806825452 | 0 | 0
4.80696911 | 0 | 0
4.807112766 | 0 | 0
4.80725642 | 0 | 0
4.807400071 | 0 | 0
4.80754372 | 0 | 0
4.807687367 | 0 | 0
4.807831012 | 0 | 0
4.807974654 | 0 | 0
4.808118294 | 0 | 0
4.808261932 | 0 | 0
4.808405567 | 0 | 0
4.8085492 | 0 | 0
4.808692831 | 0 | 0
4.808836459 | 0 | 0
4.808980085 | 0 | 0
4.809123709 | 0 | 0
4.809267331 | 0 | 0
4.80941095 | 0 | 0
4.809554567 | 0 | 0
4.809698182 | 0 | 0
4.809841794 | 0 | 0
4.809985405 | 0 | 0
4.810129013 | 0 | 0
4.810272618 | 0 | 0
4.810416221 | 0 | 0
4.810559822 | 0 | 0
4.810703421 | 0 | 0
4.810847018 | 0 | 0
4.810990612 | 0 | 0
4.811134204 | 0 | 0
4.811277793 | 0 | 0
4.81142138 | 0 | 0
4.811564965 | 0 | 0
4.811708548 | 0 | 0
4.811852129 | 0 | 0
4.811995707 | 0 | 0
4.812139282 | 0 | 0
4.812282856 | 0 | 0
4.812426427 | 0 | 0
4.812569996 | 0 | 0
4.812713563 | 0 | 0
4.812857127 | 0 | 0
4.813000689 | 0 | 0
4.813144249 | 0 | 0
4.813287807 | 0 | 0
4.813431362 | 0 | 0
4.813574915 | 0 | 0
4.813718465 | 0 | 0
4.813862014 | 0 | 0
4.81400556 | 0 | 0
4.814149103 | 0 | 0
4.814292645 | 0 | 0
4.814436184 | 0 | 0
4.814579721 | 0 | 0
4.814723255 | 0 | 0
4.814866788 | 0 | 0
4.815010318 | 0 | 0
4.815153846 | 0 | 0
4.815297371 | 0 | 0
4.815440894 | 0 | 0
4.815584415 | 0 | 0
4.815727933 | 0 | 0
4.81587145 | 0 | 0
4.816014964 | 0 | 0
4.816158475 | 0 | 0
4.816301985 | 0 | 0
4.816445492 | 0 | 0
4.816588997 | 0 | 0
4.816732499 | 0 | 0
4.816875999 | 0 | 0
4.817019497 | 0 | 0
4.817162993 | 0 | 0
4.817306486 | 0 | 0
4.817449977 | 0 | 0
4.817593466 | 0 | 0
4.817736952 | 0 | 0
4.817880436 | 0 | 0
4.818023918 | 0 | 0
4.818167398 | 0 | 0
4.818310875 | 0 | 0
4.81845435 | 0 | 0
4.818597823 | 0 | 0
4.818741293 | 0 | 0
4.818884761 | 0 | 0
4.819028227 | 0 | 0
4.819171691 | 0 | 0
4.819315152 | 0 | 0
4.819458611 | 0 | 0
4.819602067 | 0 | 0
4.819745522 | 0 | 0
4.819888974 | 0 | 0
4.820032424 | 0 | 0
4.820175871 | 0 | 0
4.820319316 | 0 | 0
4.820462759 | 0 | 0
4.8206062 | 0 | 0
4.820749638 | 0 | 0
4.820893074 | 0 | 0
4.821036507 | 0 | 0
4.821179939 | 0 | 0
4.821323368 | 0 | 0
4.821466795 | 0 | 0
4.821610219 | 0 | 0
4.821753642 | 0 | 0
4.821897061 | 0 | 0
4.822040479 | 0 | 0
4.822183894 | 0 | 0
4.822327307 | 0 | 0
4.822470718 | 0 | 0
4.822614127 | 0 | 0
4.822757533 | 0 | 0
4.822900937 | 0 | 0
4.823044338 | 0 | 0
4.823187737 | 0 | 0
4.823331134 | 0 | 0
4.823474529 | 0 | 0
4.823617921 | 0 | 0
4.823761311 | 0 | 0
4.823904699 | 0 | 0
4.824048085 | 0 | 0
4.824191468 | 0 | 0
4.824334849 | 0 | 0
4.824478227 | 0 | 0
4.824621604 | 0 | 0
4.824764978 | 0 | 0
4.824908349 | 0 | 0
4.825051719 | 0 | 0
4.825195086 | 0 | 0
4.825338451 | 0 | 0
4.825481813 | 0 | 0
4.825625174 | 0 | 0
4.825768531 | 0 | 0
4.825911887 | 0 | 0
4.82605524 | 0 | 0
4.826198591 | 0 | 0
4.82634194 | 0 | 0
4.826485287 | 0 | 0
4.826628631 | 0 | 0
4.826771973 | 0 | 0
4.826915312 | 0 | 0
4.827058649 | 0 | 0
4.827201984 | 0 | 0
4.827345317 | 0 | 0
4.827488647 | 0 | 0
4.827631975 | 0 | 0
4.827775301 | 0 | 0
4.827918625 | 0 | 0
4.828061946 | 0 | 0
4.828205265 | 0 | 0
4.828348581 | 0 | 0
4.828491896 | 0 | 0
4.828635208 | 0 | 0
4.828778517 | 0 | 0
4.828921825 | 0 | 0
4.82906513 | 0 | 0
4.829208433 | 0 | 0
4.829351733 | 0 | 0
4.829495031 | 0 | 0
4.829638327 | 7.78e-06 | 0
4.829781621 | 1.1e-05 | 0
4.829924912 | 1.55e-05 | 0
4.830068201 | 2.17e-05 | 0
4.830211488 | 3.03e-05 | 0
4.830354772 | 4.22e-05 | 0
4.830498054 | 5.86e-05 | 0
4.830641334 | 8.1e-05 | 0
4.830784611 | 0.0001117 | 0
4.830927887 | 0.00015344 | 0
4.83107116 | 0.00021006 | 0
4.83121443 | 0.00028656 | 0
4.831357698 | 0.00038958 | 0
4.831500964 | 0.0005278 | 0
4.831644228 | 0.00071258 | 0
4.831787489 | 0.00095872 | 0
4.831930749 | 0.0012854 | 0
4.832074005 | 0.0017175 | 0
4.83221726 | 0.0022869 | 0
4.832360512 | 0.0030345 | 0
4.832503762 | 0.0040126 | 0
4.83264701 | 0.0052875 | 0
4.832790255 | 0.0069435 | 0
4.832933498 | 0.0090866 | 0
4.833076739 | 0.01185 | 0
4.833219977 | 0.0154 | 0
4.833363213 | 0.019945 | 0
4.833506447 | 0.025741 | 0
4.833649678 | 0.033107 | 0
4.833792908 | 0.042434 | 0
4.833936134 | 0.0542 | 0
4.834079359 | 0.068989 | 0
4.834222581 | 0.087509 | 0
4.834365801 | 0.11062 | 0
4.834509019 | 0.13934 | 0
4.834652234 | 0.17492 | 0
4.834795448 | 0.21882 | 0
4.834938658 | 0.2728 | 0
4.835081867 | 0.33891 | 0
4.835225073 | 0.41959 | 0
4.835368277 | 0.51768 | 0
4.835511478 | 0.63648 | 0
4.835654678 | 0.77984 | 0
4.835797875 | 0.95219 | 0
4.835941069 | 1.1586 | 0
4.836084262 | 1.4049 | 0
4.836227452 | 1.6976 | 0
4.83637064 | 2.0443 | 0
4.836513825 | 2.4532 | 0
4.836657008 | 2.9337 | 0
4.836800189 | 3.4962 | 0
4.836943368 | 4.1522 | 0
4.837086544 | 4.9142 | 0
4.837229718 | 5.7958 | 0
4.83737289 | 6.812 | 0
4.837516059 | 7.9787 | 0
4.837659226 | 9.3128 | 0
4.837802391 | 10.832 | 0
4.837945553 | 12.556 | 0
4.838088713 | 14.504 | 0
4.838231871 | 16.697 | 0
4.838375027 | 19.154 | 0
4.83851818 | 21.897 | 0
4.838661331 | 24.945 | 0
4.83880448 | 28.32 | 0
4.838947626 | 32.041 | 0
4.83909077 | 36.125 | 0
4.839233912 | 40.588 | 0
4.839377051 | 45.445 | 0
4.839520188 | 50.707 | 0
4.839663323 | 56.383 | 0
4.839806455 | 62.477 | 0
4.839949586 | 68.99 | 0
4.840092714 | 75.919 | 0
4.840235839 | 83.255 | 0
4.840378962 | 90.983 | 0
4.840522083 | 99.085 | 0
4.840665202 | 107.54 | 2.16e-06
4.840808319 | 116.3 | 3.06e-06
4.840951433 | 125.35 | 4.31e-06
4.841094544 | 134.63 | 6.06e-06
4.841237654 | 144.1 | 8.49e-06
4.841380761 | 153.7 | 1.19e-05
4.841523866 | 163.38 | 1.65e-05
4.841666968 | 173.06 | 2.29e-05
4.841810069 | 182.69 | 3.16e-05
4.841953167 | 192.18 | 4.35e-05
4.842096262 | 201.46 | 5.97e-05
4.842239356 | 210.46 | 8.17e-05
4.842382447 | 219.11 | 0.00011135
4.842525535 | 227.32 | 0.00015123
4.842668622 | 235.02 | 0.00020467
4.842811706 | 242.14 | 0.00027605
4.842954788 | 248.61 | 0.00037102
4.843097867 | 254.38 | 0.00049695
4.843240944 | 259.38 | 0.00066331
4.843384019 | 263.56 | 0.00088231
4.843527092 | 266.88 | 0.0011695
4.843670162 | 269.31 | 0.0015449
4.84381323 | 270.82 | 0.0020337
4.843956296 | 271.39 | 0.0026679
4.844099359 | 271.03 | 0.0034878
4.84424242 | 269.73 | 0.0045438
4.844385479 | 267.51 | 0.0058991
4.844528536 | 264.39 | 0.0076322
4.84467159 | 260.4 | 0.0098402
4.844814642 | 255.59 | 0.012643
4.844957691 | 249.99 | 0.016188
4.845100738 | 243.67 | 0.020656
4.845243783 | 236.69 | 0.026265
4.845386826 | 229.12 | 0.033281
4.845529866 | 221.02 | 0.042027
4.845672904 | 212.46 | 0.052887
4.84581594 | 203.54 | 0.066322
4.845958973 | 194.31 | 0.082884
4.846102004 | 184.86 | 0.10322
4.846245033 | 175.26 | 0.12811
4.84638806 | 165.58 | 0.15844
4.846531084 | 155.9 | 0.19528
4.846674106 | 146.28 | 0.23985
4.846817125 | 136.77 | 0.29357
4.846960142 | 127.44 | 0.35808
4.847103157 | 118.34 | 0.43526
4.84724617 | 109.5 | 0.52725
4.84738918 | 100.98 | 0.63646
4.847532188 | 92.795 | 0.76564
4.847675194 | 84.979 | 0.91785
4.847818197 | 77.553 | 1.0965
4.847961199 | 70.53 | 1.3054
4.848104197 | 63.922 | 1.5488
4.848247194 | 57.733 | 1.8311
4.848390188 | 51.962 | 2.1574
4.84853318 | 46.606 | 2.5331
4.848676169 | 41.658 | 2.9639
4.848819157 | 37.106 | 3.4559
4.848962142 | 32.937 | 4.0157
4.849105124 | 29.136 | 4.6501
4.849248105 | 25.684 | 5.366
4.849391083 | 22.563 | 6.1707
4.849534058 | 19.752 | 7.0716
4.849677032 | 17.232 | 8.0759
4.849820003 | 14.981 | 9.191
4.849962972 | 12.979 | 10.424
4.850105938 | 11.206 | 11.781
4.850248902 | 9.6416 | 13.269
4.850391864 | 8.2669 | 14.893
4.850534824 | 7.0636 | 16.658
4.850677781 | 6.0147 | 18.568
4.850820736 | 5.1037 | 20.626
4.850963688 | 4.3158 | 22.831
4.851106639 | 3.6368 | 25.186
4.851249587 | 3.0541 | 27.687
4.851392532 | 2.5559 | 30.331
4.851535476 | 2.1315 | 33.113
4.851678417 | 1.7715 | 36.025
4.851821356 | 1.4672 | 39.057
4.851964292 | 1.2109 | 42.198
4.852107226 | 0.99597 | 45.434
4.852250158 | 0.81634 | 48.748
4.852393088 | 0.66679 | 52.124
4.852536015 | 0.54276 | 55.54
4.85267894 | 0.44027 | 58.976
4.852821862 | 0.35589 | 62.408
4.852964783 | 0.28669 | 65.81
4.853107701 | 0.23015 | 69.158
4.853250616 | 0.18412 | 72.425
4.85339353 | 0.14679 | 75.584
4.853536441 | 0.11662 | 78.608
4.85367935 | 0.092329 | 81.47
4.853822256 | 0.072846 | 84.144
4.85396516 | 0.057276 | 86.605
4.854108062 | 0.044877 | 88.83
4.854250961 | 0.035041 | 90.797
4.854393859 | 0.027267 | 92.486
4.854536753 | 0.021143 | 93.881
4.854679646 | 0.016338 | 94.966
4.854822536 | 0.012582 | 95.733
4.854965424 | 0.0096554 | 96.171
4.85510831 | 0.007384 | 96.277
4.855251193 | 0.0056274 | 96.05
4.855394074 | 0.0042739 | 95.492
4.855536953 | 0.0032346 | 94.609
4.855679829 | 0.0024397 | 93.409
4.855822703 | 0.0018337 | 91.906
4.855965575 | 0.0013735 | 90.114
4.856108445 | 0.0010252 | 88.051
4.856251312 | 0.00076258 | 85.738
4.856394177 | 0.00056527 | 83.196
4.856537039 | 0.00041757 | 80.451
4.856679899 | 0.00030739 | 77.527
4.856822757 | 0.0002255 | 74.451
4.856965613 | 0.00016486 | 71.25
4.857108466 | 0.0001201 | 67.95
4.857251317 | 8.72e-05 | 64.579
4.857394166 | 6.31e-05 | 61.163
4.857537012 | 4.55e-05 | 57.728
4.857679856 | 3.27e-05 | 54.296
4.857822698 | 2.34e-05 | 50.892
4.857965537 | 1.67e-05 | 47.537
4.858108374 | 1.19e-05 | 44.248
4.858251209 | 0 | 41.045
4.858394042 | 0 | 37.942
4.858536872 | 0 | 34.953
4.8586797 | 0 | 32.087
4.858822525 | 0 | 29.355
4.858965348 | 0 | 26.762
4.859108169 | 0 | 24.314
4.859250988 | 0 | 22.013
4.859393804 | 0 | 19.861
4.859536618 | 0 | 17.858
4.85967943 | 0 | 16.001
4.859822239 | 0 | 14.287
4.859965046 | 0 | 12.713
4.860107851 | 0 | 11.273
4.860250653 | 0 | 9.962
4.860393453 | 0 | 8.7728
4.860536251 | 0 | 7.6987
4.860679047 | 0 | 6.7328
4.86082184 | 0 | 5.8677
4.860964631 | 0 | 5.0961
4.861107419 | 0 | 4.4106
4.861250205 | 0 | 3.8042
4.861392989 | 0 | 3.2697
4.861535771 | 0 | 2.8007
4.86167855 | 0 | 2.3906
4.861821327 | 0 | 2.0335
4.861964102 | 0 | 1.7237
4.862106874 | 0 | 1.4561
4.862249644 | 0 | 1.2258
4.862392412 | 0 | 1.0283
4.862535177 | 0 | 0.8597
4.86267794 | 0 | 0.71623
4.862820701 | 0 | 0.59464
4.862963459 | 0 | 0.49199
4.863106216 | 0 | 0.40564
4.863248969 | 0 | 0.33329
4.863391721 | 0 | 0.2729
4.86353447 | 0 | 0.22268
4.863677217 | 0 | 0.18107
4.863819961 | 0 | 0.14673
4.863962704 | 0 | 0.11849
4.864105444 | 0 | 0.095353
4.864248181 | 0 | 0.076469
4.864390917 | 0 | 0.061112
4.86453365 | 0 | 0.048671
4.86467638 | 0 | 0.038628
4.864819109 | 0 | 0.030551
4.864961835 | 0 | 0.02408
4.865104558 | 0 | 0.018914
4.86524728 | 0 | 0.014804
4.865389999 | 0 | 0.011548
4.865532716 | 0 | 0.0089763
4.86567543 | 0 | 0.0069534
4.865818142 | 0 | 0.0053677
4.865960852 | 0 | 0.0041293
4.866103559 | 0 | 0.0031656
4.866246265 | 0 | 0.0024185
4.866388967 | 0 | 0.0018412
4.866531668 | 0 | 0.0013969
4.866674366 | 0 | 0.0010562
4.866817062 | 0 | 0.00079579
4.866959756 | 0 | 0.00059752
4.867102447 | 0 | 0.00044709
4.867245136 | 0 | 0.00033338
4.867387823 | 0 | 0.00024773
4.867530507 | 0 | 0.00018344
4.867673189 | 0 | 0.00013537
4.867815869 | 0 | 9.96e-05
4.867958546 | 0 | 7.3e-05
4.868101221 | 0 | 5.33e-05
4.868243894 | 0 | 3.88e-05
4.868386564 | 0 | 2.81e-05
4.868529233 | 0 | 2.03e-05
4.868671898 | 0 | 1.46e-05
4.868814562 | 0 | 1.05e-05
4.868957223 | 0 | 7.52e-06
4.869099882 | 0 | 5.36e-06
4.869242538 | 0 | 0
4.869385193 | 0 | 0
4.869527845 | 0 | 0
4.869670494 | 0 | 0
4.869813141 | 0 | 0
4.869955786 | 0 | 0
4.870098429 | 0 | 0
4.870241069 | 0 | 0
4.870383707 | 0 | 0
4.870526343 | 0 | 0
4.870668976 | 0 | 0
4.870811607 | 0 | 0
4.870954236 | 0 | 0
4.871096862 | 0 | 0
4.871239487 | 0 | 0
4.871382108 | 0 | 0
4.871524728 | 0 | 0
4.871667345 | 0 | 0
4.87180996 | 0 | 0
4.871952572 | 0 | 0
4.872095182 | 0 | 0
4.87223779 | 0 | 0
4.872380396 | 0 | 0
4.872522999 | 0 | 0
4.8726656 | 0 | 0
4.872808198 | 0 | 0
4.872950795 | 0 | 0
4.873093389 | 0 | 0
4.87323598 | 0 | 0
4.87337857 | 0 | 0
4.873521156 | 0 | 0
4.873663741 | 0 | 0
4.873806323 | 0 | 0
4.873948904 | 0 | 0
4.874091481 | 0 | 0
4.874234057 | 0 | 0
4.87437663 | 0 | 0
4.8745192 | 0 | 0
4.874661769 | 0 | 0
4.874804335 | 0 | 0
4.874946899 | 0 | 0
4.87508946 | 0 | 0
4.875232019 | 0 | 0
4.875374576 | 0 | 0
4.875517131 | 0 | 0
4.875659683 | 0 | 0
4.875802233 | 0 | 0
4.87594478 | 0 | 0
4.876087325 | 0 | 0
4.876229868 | 0 | 0
4.876372409 | 0 | 0
4.876514947 | 0 | 0
4.876657483 | 0 | 0
4.876800017 | 0 | 0
4.876942548 | 0 | 0
4.877085077 | 0 | 0
4.877227604 | 0 | 0
4.877370128 | 0 | 0
4.87751265 | 0 | 0
4.87765517 | 0 | 0
4.877797687 | 0 | 0
4.877940202 | 0 | 0
4.878082715 | 0 | 0
4.878225225 | 0 | 0
4.878367733 | 0 | 0
4.878510239 | 0 | 0
4.878652742 | 0 | 0
4.878795243 | 0 | 0
4.878937742 | 0 | 0
4.879080239 | 0 | 0
4.879222733 | 0 | 0
4.879365225 | 0 | 0
4.879507714 | 0 | 0
4.879650201 | 0 | 0
4.879792686 | 0 | 0
4.879935169 | 0 | 0
4.880077649 | 0 | 0
4.880220127 | 0 | 0
4.880362602 | 0 | 0
4.880505076 | 0 | 0
4.880647546 | 0 | 0
4.880790015 | 0 | 0
4.880932481 | 0 | 0
4.881074945 | 0 | 0
4.881217407 | 0 | 0
4.881359866 | 0 | 0
4.881502323 | 0 | 0
4.881644778 | 0 | 0
4.88178723 | 0 | 0
4.88192968 | 0 | 0
4.882072128 | 0 | 0
4.882214573 | 0 | 0
4.882357016 | 0 | 0
4.882499457 | 0 | 0
4.882641895 | 0 | 0
4.882784331 | 0 | 0
4.882926765 | 0 | 0
4.883069196 | 0 | 0
4.883211626 | 0 | 0
4.883354052 | 0 | 0
4.883496477 | 0 | 0
4.883638899 | 0 | 0
4.883781319 | 0 | 0
4.883923736 | 0 | 0
4.884066151 | 0 | 0
4.884208564 | 0 | 0
4.884350975 | 0 | 0
4.884493383 | 0 | 0
4.884635789 | 0 | 0
4.884778192 | 0 | 0
4.884920593 | 0 | 0
4.885062992 | 0 | 0
4.885205389 | 0 | 0
4.885347783 | 0 | 0
4.885490175 | 0 | 0
4.885632564 | 0 | 0
4.885774952 | 0 | 0
4.885917337 | 0 | 0
4.886059719 | 0 | 0
4.886202099 | 0 | 0
4.886344477 | 0 | 0
4.886486853 | 0 | 0
4.886629226 | 0 | 0
4.886771597 | 0 | 0
4.886913966 | 0 | 0
4.887056332 | 0 | 0
4.887198696 | 0 | 0
4.887341058 | 0 | 0
4.887483417 | 0 | 0
4.887625774 | 0 | 0
4.887768129 | 0 | 0
4.887910481 | 0 | 0
4.888052831 | 0 | 0
4.888195179 | 0 | 0
4.888337524 | 0 | 0
4.888479867 | 0 | 0
4.888622208 | 0 | 0
4.888764546 | 0 | 0
4.888906883 | 0 | 0
4.889049216 | 0 | 0
4.889191548 | 0 | 0
4.889333877 | 0 | 0
4.889476204 | 0 | 0
4.889618528 | 0 | 0
4.88976085 | 0 | 0
4.88990317 | 0 | 0
4.890045487 | 0 | 0
4.890187802 | 0 | 0
4.890330115 | 0 | 0
4.890472426 | 0 | 0
4.890614734 | 0 | 0
4.89075704 | 0 | 0
4.890899343 | 0 | 0
4.891041644 | 0 | 0
4.891183943 | 0 | 0
4.89132624 | 0 | 0
4.891468534 | 0 | 0
4.891610826 | 0 | 0
4.891753115 | 0 | 0
4.891895402 | 0 | 0
4.892037687 | 0 | 0
4.89217997 | 0 | 0
4.89232225 | 0 | 0
4.892464528 | 0 | 0
4.892606803 | 0 | 0
4.892749077 | 0 | 0
4.892891347 | 0 | 0
4.893033616 | 0 | 0
4.893175882 | 0 | 0
4.893318146 | 0 | 0
4.893460408 | 0 | 0
4.893602667 | 0 | 0
4.893744924 | 0 | 0
4.893887178 | 0 | 0
4.894029431 | 0 | 0
4.894171681 | 0 | 0
4.894313928 | 0 | 0
4.894456173 | 0 | 0
4.894598416 | 0 | 0
4.894740657 | 0 | 0
4.894882895 | 0 | 0
4.895025131 | 0 | 0
4.895167365 | 0 | 0
4.895309596 | 0 | 0
4.895451825 | 0 | 0
4.895594052 | 0 | 0
4.895736276 | 0 | 0
4.895878498 | 0 | 0
4.896020718 | 0 | 0
4.896162935 | 0 | 0
4.89630515 | 0 | 0
4.896447363 | 0 | 0
4.896589573 | 0 | 0
4.896731781 | 0 | 0
4.896873986 | 0 | 0
4.89701619 | 0 | 0
4.897158391 | 0 | 0
4.897300589 | 0 | 0
4.897442786 | 0 | 0
4.89758498 | 0 | 0
4.897727171 | 0 | 0
4.897869361 | 0 | 0
4.898011548 | 0 | 0
4.898153732 | 0 | 0
4.898295915 | 0 | 0
4.898438095 | 0 | 0
4.898580272 | 0 | 0
4.898722448 | 0 | 0
4.898864621 | 0 | 0
4.899006792 | 0 | 0
4.89914896 | 0 | 0
4.899291126 | 0 | 0
4.89943329 | 0 | 0
4.899575451 | 0 | 0
4.89971761 | 0 | 0
4.899859767 | 0 | 0
4.900001921 | 0 | 0
4.900144073 | 0 | 0
4.900286223 | 0 | 0
4.90042837 | 0 | 0
4.900570515 | 0 | 0
4.900712658 | 0 | 0
4.900854798 | 0 | 0
4.900996936 | 0 | 0
4.901139072 | 0 | 0
4.901281205 | 0 | 0
4.901423336 | 0 | 0
4.901565465 | 0 | 0
4.901707591 | 0 | 0
4.901849715 | 0 | 0
4.901991837 | 0 | 0
4.902133957 | 0 | 0
4.902276074 | 0 | 0
4.902418188 | 0 | 0
4.902560301 | 0 | 0
4.902702411 | 0 | 0
4.902844518 | 0 | 0
4.902986624 | 0 | 0
4.903128727 | 0 | 0
4.903270828 | 0 | 0
4.903412926 | 0 | 0
4.903555022 | 0 | 0
4.903697116 | 0 | 0
4.903839207 | 0 | 0
4.903981296 | 0 | 0
4.904123383 | 0 | 0
4.904265467 | 0 | 0
4.904407549 | 0 | 0
4.904549629 | 0 | 0
4.904691706 | 0 | 0
4.904833781 | 0 | 0
4.904975854 | 0 | 0
4.905117924 | 0 | 0
4.905259992 | 0 | 0
4.905402058 | 0 | 0
4.905544121 | 0 | 0
4.905686182 | 0 | 0
4.905828241 | 0 | 0
4.905970297 | 0 | 0
4.906112351 | 0 | 0
4.906254403 | 0 | 0
4.906396452 | 0 | 0
4.906538499 | 0 | 0
4.906680544 | 0 | 0
4.906822586 | 0 | 0
4.906964626 | 0 | 0
4.907106664 | 0 | 0
4.907248699 | 0 | 0
4.907390732 | 0 | 0
4.907532763 | 0 | 0
4.907674791 | 0 | 0
4.907816817 | 0 | 0
4.907958841 | 0 | 0
4.908100862 | 0 | 0
4.908242881 | 0 | 0
4.908384898 | 0 | 0
4.908526912 | 0 | 0
4.908668924 | 0 | 0
4.908810934 | 0 | 0
4.908952941 | 0 | 0
4.909094946 | 0 | 0
4.909236949 | 0 | 0
4.909378949 | 0 | 0
4.909520947 | 0 | 0
4.909662943 | 0 | 0
4.909804936 | 0 | 0
4.909946927 | 0 | 0
4.910088916 | 0 | 0
4.910230902 | 0 | 0
4.910372886 | 0 | 0
4.910514867 | 0 | 0
4.910656847 | 0 | 0
4.910798823 | 0 | 0
4.910940798 | 0 | 0
4.91108277 | 0 | 0
4.91122474 | 0 | 0
4.911366708 | 0 | 0
4.911508673 | 0 | 0
4.911650636 | 0 | 0
4.911792596 | 0 | 0
4.911934555 | 0 | 0
4.912076511 | 0 | 0
4.912218464 | 0 | 0
4.912360415 | 0 | 0
4.912502364 | 0 | 0
4.912644311 | 0 | 0
4.912786255 | 0 | 0
4.912928197 | 0 | 0
4.913070136 | 0 | 0
4.913212073 | 0 | 0
4.913354008 | 0 | 0
4.913495941 | 0 | 0
4.913637871 | 0 | 0
4.913779799 | 0 | 0
4.913921724 | 0 | 0
4.914063647 | 0 | 0
4.914205568 | 0 | 4.46e-06
4.914347487 | 0 | 6.3e-06
4.914489403 | 0 | 8.88e-06
4.914631317 | 0 | 1.25e-05
4.914773228 | 0 | 1.74e-05
4.914915137 | 0 | 2.43e-05
4.915057044 | 0 | 3.38e-05
4.915198948 | 0 | 4.68e-05
4.91534085 | 0 | 6.45e-05
4.91548275 | 0 | 8.88e-05
4.915624648 | 0 | 0.00012161
4.915766543 | 0 | 0.00016606
4.915908435 | 0 | 0.00022598
4.916050326 | 0 | 0.00030644
4.916192214 | 0 | 0.00041412
4.9163341 | 0 | 0.00055769
4.916475983 | 0 | 0.00074845
4.916617864 | 0 | 0.001001
4.916759743 | 0 | 0.0013341
4.916901619 | 0 | 0.0017719
4.917043493 | 0 | 0.0023452
4.917185365 | 0 | 0.0030933
4.917327234 | 0 | 0.0040659
4.917469101 | 0 | 0.0053258
4.917610966 | 0 | 0.006952
4.917752828 | 0 | 0.0090434
4.917894688 | 0 | 0.011723
4.918036546 | 0 | 0.015145
4.918178401 | 0 | 0.019497
4.918320254 | 0 | 0.025013
4.918462104 | 0 | 0.031978
4.918603953 | 0 | 0.040742
4.918745799 | 0 | 0.051728
4.918887642 | 0 | 0.06545
4.919029483 | 0 | 0.082524
4.919171322 | 0 | 0.10369
4.919313159 | 0 | 0.12984
4.919454993 | 0 | 0.16202
4.919596825 | 0 | 0.20148
4.919738654 | 0 | 0.24968
4.919880482 | 0 | 0.30833
4.920022306 | 0 | 0.37945
4.920164129 | 0 | 0.46536
4.920305949 | 0 | 0.56875
4.920447767 | 0 | 0.69269
4.920589582 | 0 | 0.84073
4.920731396 | 0 | 1.0169
4.920873206 | 0 | 1.2257
4.921015015 | 0 | 1.4722
4.921156821 | 0 | 1.7623
4.921298625 | 0 | 2.1022
4.921440426 | 0 | 2.4989
4.921582225 | 0 | 2.9603
4.921724022 | 0 | 3.4947
4.921865816 | 0 | 4.1113
4.922007608 | 0 | 4.82
4.922149398 | 0 | 5.6313
4.922291186 | 0 | 6.5564
4.922432971 | 0 | 7.607
4.922574753 | 0 | 8.7955
4.922716534 | 0 | 10.134
4.922858312 | 0 | 11.637
4.923000087 | 0 | 13.316
4.923141861 | 0 | 15.184
4.923283632 | 0 | 17.255
4.9234254 | 0 | 19.54
4.923567167 | 0 | 22.051
4.92370893 | 0 | 24.799
4.923850692 | 0 | 27.793
4.923992451 | 0 | 31.041
4.924134208 | 0 | 34.548
4.924275963 | 0 | 38.318
4.924417715 | 0 | 42.353
4.924559465 | 0 | 46.65
4.924701212 | 0 | 51.206
4.924842958 | 0 | 56.013
4.9249847 | 0 | 61.058
4.925126441 | 0 | 66.328
4.925268179 | 0 | 71.803
4.925409915 | 0 | 77.462
4.925551648 | 0 | 83.277
4.92569338 | 0 | 89.219
4.925835108 | 0 | 95.254
4.925976835 | 0 | 101.35
4.926118559 | 0 | 107.45
4.926260281 | 0 | 113.54
4.926402 | 0 | 119.55
4.926543717 | 0 | 125.44
4.926685432 | 0 | 131.17
4.926827144 | 0 | 136.69
4.926968854 | 0 | 141.94
4.927110562 | 0 | 146.89
4.927252267 | 0 | 151.48
4.92739397 | 0 | 155.68
4.927535671 | 0 | 159.44
4.927677369 | 0 | 162.73
4.927819065 | 0 | 165.51
4.927960759 | 0 | 167.75
4.92810245 | 0 | 169.44
4.928244139 | 0 | 170.55
4.928385825 | 0 | 171.08
4.92852751 | 0 | 171.01
4.928669192 | 0 | 170.35
4.928810871 | 0 | 169.11
4.928952548 | 0 | 167.29
4.929094223 | 0 | 164.92
4.929235896 | 0 | 162.03
4.929377566 | 0 | 158.63
4.929519234 | 0 | 154.77
4.929660899 | 0 | 150.47
4.929802562 | 0 | 145.8
4.929944223 | 0 | 140.77
4.930085881 | 0 | 135.46
4.930227537 | 0 | 129.89
4.930369191 | 0 | 124.12
4.930510842 | 0 | 118.19
4.930652492 | 0 | 112.16
4.930794138 | 0 | 106.07
4.930935783 | 0 | 99.959
4.931077425 | 0 | 93.877
4.931219064 | 0 | 87.86
4.931360701 | 0 | 81.944
4.931502336 | 0 | 76.162
4.931643969 | 0 | 70.543
4.931785599 | 0 | 65.112
4.931927227 | 0 | 59.892
4.932068853 | 0 | 54.9
4.932210476 | 0 | 50.149
4.932352097 | 0 | 45.651
4.932493715 | 0 | 41.413
4.932635332 | 0 | 37.439
4.932776945 | 0 | 33.728
4.932918557 | 0 | 30.281
4.933060166 | 0 | 27.091
4.933201773 | 0 | 24.154
4.933343377 | 0 | 21.461
4.933484979 | 0 | 19.002
4.933626579 | 0 | 16.766
4.933768176 | 0 | 14.743
4.933909771 | 0 | 12.918
4.934051364 | 0 | 11.281
4.934192954 | 0 | 9.8165
4.934334542 | 0 | 8.5128
4.934476128 | 0 | 7.3568
4.934617711 | 0 | 6.3357
4.934759292 | 0 | 5.4375
4.934900871 | 0 | 4.6504
4.935042447 | 0 | 3.9636
4.935184021 | 0 | 3.3665
4.935325593 | 0 | 2.8494
4.935467162 | 0 | 2.4034
4.935608729 | 0 | 2.0202
4.935750293 | 0 | 1.6923
4.935891855 | 0 | 1.4126
4.936033415 | 0 | 1.1751
4.936174973 | 0 | 0.97418
4.936316528 | 0 | 0.80479
4.93645808 | 0 | 0.66256
4.936599631 | 0 | 0.54358
4.936741179 | 0 | 0.44442
4.936882725 | 0 | 0.36209
4.937024268 | 0 | 0.29399
4.937165809 | 0 | 0.23788
4.937307348 | 0 | 0.19181
4.937448884 | 0 | 0.15412
4.937590418 | 0 | 0.12341
4.937731949 | 0 | 0.098483
4.937873479 | 0 | 0.078316
4.938015006 | 0 | 0.062063
4.93815653 | 0 | 0.049013
4.938298052 | 0 | 0.038573
4.938439572 | 0 | 0.030252
4.93858109 | 0 | 0.023644
4.938722605 | 0 | 0.018415
4.938864118 | 0 | 0.014293
4.939005628 | 0 | 0.011055
4.939147136 | 0 | 0.0085216
4.939288642 | 0 | 0.0065457
4.939430145 | 0 | 0.0050106
4.939571646 | 0 | 0.0038222
4.939713145 | 0 | 0.0029056
4.939854642 | 0 | 0.0022012
4.939996136 | 0 | 0.0016618
4.940137627 | 0 | 0.0012502
4.940279116 | 0 | 0.0009373
4.940420603 | 0 | 0.00070028
4.940562088 | 0 | 0.00052139
4.94070357 | 0 | 0.00038686
4.94084505 | 0 | 0.00028604
4.940986528 | 0 | 0.00021077
4.941128003 | 0 | 0.00015477
4.941269476 | 0 | 0.00011325
4.941410946 | 0 | 8.26e-05
4.941552414 | 0 | 6e-05
4.94169388 | 0 | 4.35e-05
4.941835344 | 0 | 3.14e-05
4.941976805 | 0 | 2.26e-05
4.942118263 | 0 | 1.62e-05
4.94225972 | 0 | 1.15e-05
4.942401174 | 0 | 8.22e-06
4.942542625 | 0 | 0
4.942684075 | 0 | 0
4.942825522 | 0 | 0
4.942966966 | 0 | 0
4.943108408 | 0 | 0
4.943249848 | 0 | 0
4.943391286 | 0 | 0
4.943532721 | 0 | 0
4.943674154 | 0 | 0
4.943815584 | 0 | 0
4.943957013 | 0 | 0
4.944098438 | 0 | 0
4.944239862 | 0 | 0
4.944381283 | 0 | 0
4.944522702 | 0 | 0
4.944664118 | 0 | 0
4.944805532 | 0 | 0
4.944946944 | 0 | 0
4.945088353 | 0 | 0
4.94522976 | 0 | 0
4.945371165 | 0 | 0
4.945512567 | 0 | 0
4.945653967 | 0 | 0
4.945795364 | 0 | 0
4.945936759 | 0 | 0
4.946078152 | 0 | 0
4.946219543 | 0 | 0
4.946360931 | 0 | 0
4.946502317 | 0 | 0
4.9466437 | 0 | 0
4.946785081 | 0 | 0
4.94692646 | 0 | 0
4.947067836 | 0 | 0
4.94720921 | 0 | 0
4.947350582 | 0 | 0
4.947491951 | 0 | 0
4.947633318 | 0 | 0
4.947774683 | 0 | 0
4.947916045 | 0 | 0
4.948057405 | 0 | 0
4.948198762 | 0 | 0
4.948340117 | 0 | 0
4.94848147 | 0 | 0
4.948622821 | 0 | 0
4.948764169 | 0 | 0
4.948905514 | 0 | 0
4.949046858 | 0 | 0
4.949188199 | 0 | 0
4.949329537 | 0 | 0
4.949470874 | 0 | 0
4.949612208 | 0 | 0
4.949753539 | 0 | 0
4.949894869 | 0 | 0
4.950036195 | 0 | 0
4.95017752 | 0 | 0
4.950318842 | 0 | 0
4.950460162 | 0 | 0
4.950601479 | 0 | 0
4.950742795 | 0 | 0
4.950884107 | 0 | 0
4.951025418 | 0 | 0
4.951166726 | 0 | 0
4.951308031 | 0 | 0
4.951449335 | 0 | 0
4.951590636 | 0 | 0
4.951731934 | 0 | 0
4.951873231 | 0 | 0
4.952014525 | 0 | 0
4.952155816 | 0 | 0
4.952297105 | 0 | 0
4.952438392 | 0 | 0
4.952579677 | 0 | 0
4.952720959 | 0 | 0
4.952862238 | 0 | 0
4.953003516 | 0 | 0
4.953144791 | 0 | 0
4.953286064 | 0 | 0
4.953427334 | 0 | 0
4.953568602 | 0 | 0
4.953709867 | 0 | 0
4.953851131 | 0 | 0
4.953992392 | 0 | 0
4.95413365 | 0 | 0
4.954274906 | 0 | 0
4.95441616 | 0 | 0
4.954557412 | 0 | 0
4.954698661 | 0 | 0
4.954839907 | 0 | 0
4.954981152 | 0 | 0
4.955122394 | 0 | 0
4.955263634 | 0 | 0
4.955404871 | 0 | 0
4.955546106 | 0 | 0
4.955687338 | 0 | 0
4.955828569 | 0 | 0
4.955969797 | 0 | 0
4.956111022 | 0 | 0
4.956252245 | 0 | 0
4.956393466 | 0 | 0
4.956534684 | 0 | 0
4.956675901 | 0 | 0
4.956817114 | 0 | 0
4.956958326 | 0 | 0
4.957099535 | 0 | 0
4.957240741 | 0 | 0
4.957381946 | 0 | 0
4.957523147 | 0 | 0
4.957664347 | 0 | 0
4.957805544 | 0 | 0
4.957946739 | 0 | 0
4.958087932 | 0 | 0
4.958229122 | 0 | 0
4.958370309 | 0 | 0
4.958511495 | 0 | 0
4.958652678 | 0 | 0
4.958793859 | 0 | 0
4.958935037 | 0 | 0
4.959076213 | 0 | 0
4.959217387 | 0 | 0
4.959358558 | 0 | 0
4.959499727 | 0 | 0
4.959640893 | 0 | 0
4.959782057 | 0 | 0
4.959923219 | 0 | 0
4.960064379 | 0 | 0
4.960205536 | 0 | 0
4.96034669 | 0 | 0
4.960487843 | 0 | 0
4.960628993 | 0 | 0
4.96077014 | 0 | 0
4.960911286 | 0 | 0
4.961052429 | 0 | 0
4.961193569 | 0 | 0
4.961334707 | 0 | 0
4.961475843 | 0 | 0
4.961616977 | 0 | 0
4.961758108 | 0 | 0
4.961899237 | 0 | 0
4.962040363 | 0 | 0
4.962181487 | 0 | 0
4.962322609 | 0 | 0
4.962463728 | 0 | 0
4.962604845 | 0 | 0
4.962745959 | 0 | 0
4.962887072 | 0 | 0
4.963028181 | 0 | 0
4.963169289 | 0 | 0
4.963310394 | 0 | 0
4.963451497 | 0 | 0
4.963592597 | 0 | 0
4.963733695 | 0 | 0
4.963874791 | 0 | 0
4.964015884 | 0 | 0
4.964156975 | 0 | 0
4.964298064 | 0 | 0
4.96443915 | 0 | 0
4.964580234 | 0 | 0
4.964721315 | 0 | 0
4.964862395 | 0 | 0
4.965003471 | 0 | 0
4.965144546 | 0 | 0
4.965285618 | 0 | 0
4.965426688 | 0 | 0
4.965567755 | 0 | 0
4.96570882 | 0 | 0
4.965849882 | 0 | 0
4.965990943 | 0 | 0
4.966132 | 0 | 0
4.966273056 | 0 | 0
4.966414109 | 0 | 0
4.96655516 | 0 | 0
4.966696208 | 0 | 0
4.966837254 | 0 | 0
4.966978298 | 0 | 0
4.967119339 | 0 | 0
4.967260378 | 0 | 0
4.967401415 | 0 | 0
4.967542449 | 0 | 0
4.967683481 | 0 | 0
4.967824511 | 0 | 0
4.967965538 | 0 | 0
4.968106562 | 0 | 0
4.968247585 | 0 | 0
4.968388605 | 0 | 2.42e-07
4.968529623 | 0 | 3.43e-07
4.968670638 | 0 | 4.82e-07
4.968811651 | 0 | 6.77e-07
4.968952661 | 0 | 9.47e-07
4.96909367 | 0 | 1.32e-06
4.969234675 | 0 | 1.83e-06
4.969375679 | 0 | 2.54e-06
4.96951668 | 0 | 3.5e-06
4.969657679 | 0 | 4.82e-06
4.969798675 | 0 | 6.6e-06
4.969939669 | 0 | 9.01e-06
4.970080661 | 0 | 1.23e-05
4.97022165 | 0 | 1.66e-05
4.970362637 | 0 | 2.25e-05
4.970503622 | 0 | 3.02e-05
4.970644604 | 0 | 4.06e-05
4.970785584 | 0 | 5.43e-05
4.970926561 | 0 | 7.23e-05
4.971067536 | 0 | 9.6e-05
4.971208509 | 0 | 0.00012706
4.971349479 | 0 | 0.00016756
4.971490447 | 0 | 0.00022022
4.971631413 | 0 | 0.00028841
4.971772376 | 0 | 0.00037642
4.971913337 | 0 | 0.00048959
4.972054296 | 0 | 0.00063458
4.972195252 | 0 | 0.00081965
4.972336206 | 0 | 0.001055
4.972477157 | 0 | 0.0013533
4.972618106 | 0 | 0.00173
4.972759053 | 0 | 0.0022037
4.972899997 | 0 | 0.0027976
4.973040939 | 0 | 0.0035391
4.973181879 | 0 | 0.0044618
4.973322816 | 0 | 0.0056054
4.973463751 | 0 | 0.0070179
4.973604683 | 0 | 0.008756
4.973745614 | 0 | 0.010887
4.973886541 | 0 | 0.013489
4.974027467 | 0 | 0.016655
4.97416839 | 0 | 0.020494
4.97430931 | 0 | 0.02513
4.974450229 | 0 | 0.030709
4.974591145 | 0 | 0.037396
4.974732058 | 0 | 0.045381
4.974872969 | 0 | 0.054881
4.975013878 | 0 | 0.06614
4.975154785 | 0 | 0.079433
4.975295689 | 0 | 0.095068
4.97543659 | 0 | 0.11339
4.97557749 | 0 | 0.13477
4.975718387 | 0 | 0.15962
4.975859281 | 0 | 0.18841
4.976000174 | 0 | 0.22163
4.976141064 | 0 | 0.25979
4.976281951 | 0 | 0.30347
4.976422836 | 0 | 0.35327
4.976563719 | 0 | 0.40982
4.976704599 | 0 | 0.47378
4.976845477 | 0 | 0.54582
4.976986353 | 0 | 0.62665
4.977127226 | 0 | 0.71695
4.977268097 | 0 | 0.81743
4.977408966 | 0 | 0.92876
4.977549832 | 0 | 1.0516
4.977690696 | 0 | 1.1866
4.977831557 | 0 | 1.3343
4.977972416 | 0 | 1.4951
4.978113273 | 0 | 1.6696
4.978254127 | 0 | 1.8579
4.978394979 | 0 | 2.0604
4.978535829 | 0 | 2.277
4.978676676 | 0 | 2.5077
4.978817521 | 0 | 2.7522
4.978958364 | 0 | 3.01
4.979099204 | 0 | 3.2807
4.979240042 | 0 | 3.5633
4.979380877 | 0 | 3.8569
4.97952171 | 0 | 4.1602
4.979662541 | 0 | 4.4719
4.979803369 | 0 | 4.7902
4.979944195 | 0 | 5.1135
4.980085018 | 0 | 5.4397
4.980225839 | 0 | 5.7667
4.980366658 | 0 | 6.0922
4.980507475 | 0 | 6.4138
4.980648289 | 0 | 6.7291
4.9807891 | 0 | 7.0354
4.98092991 | 0 | 7.3301
4.981070717 | 0 | 7.6109
4.981211521 | 0 | 7.875
4.981352323 | 0 | 8.1201
4.981493123 | 0 | 8.3439
4.981633921 | 0 | 8.5441
4.981774716 | 0 | 8.7189
4.981915509 | 0 | 8.8665
4.982056299 | 0 | 8.9854
4.982197087 | 0 | 9.0744
4.982337872 | 0 | 9.1326
4.982478656 | 0 | 9.1593
4.982619437 | 0 | 9.1544
4.982760215 | 0 | 9.1178
4.982900991 | 0 | 9.0499
4.983041765 | 0 | 8.9514
4.983182536 | 0 | 8.8234
4.983323305 | 0 | 8.6671
4.983464072 | 0 | 8.4842
4.983604836 | 0 | 8.2763
4.983745598 | 0 | 8.0457
4.983886358 | 0 | 7.7943
4.984027115 | 0 | 7.5248
4.984167869 | 0 | 7.2394
4.984308622 | 0 | 6.9407
4.984449372 | 0 | 6.6313
4.98459012 | 0 | 6.3139
4.984730865 | 0 | 5.9908
4.984871608 | 0 | 5.6645
4.985012348 | 0 | 5.3375
4.985153086 | 0 | 5.012
4.985293822 | 0 | 4.6901
4.985434556 | 0 | 4.3736
4.985575287 | 0 | 4.0644
4.985716015 | 0 | 3.764
4.985856742 | 0 | 3.4737
4.985997466 | 0 | 3.1948
4.986138187 | 0 | 2.928
4.986278906 | 0 | 2.6743
4.986419623 | 0 | 2.4341
4.986560338 | 0 | 2.2078
4.98670105 | 0 | 1.9956
4.986841759 | 0 | 1.7975
4.986982467 | 0 | 1.6135
4.987123172 | 0 | 1.4434
4.987263874 | 0 | 1.2867
4.987404574 | 0 | 1.1431
4.987545272 | 0 | 1.0119
4.987685968 | 0 | 0.89275
4.987826661 | 0 | 0.78488
4.987967351 | 0 | 0.68766
4.98810804 | 0 | 0.60039
4.988248726 | 0 | 0.52239
4.988389409 | 0 | 0.45295
4.98853009 | 0 | 0.39138
4.988670769 | 0 | 0.33701
4.988811446 | 0 | 0.28919
4.98895212 | 0 | 0.24729
4.989092791 | 0 | 0.21074
4.989233461 | 0 | 0.17896
4.989374128 | 0 | 0.15145
4.989514792 | 0 | 0.12773
4.989655454 | 0 | 0.10735
4.989796114 | 0 | 0.089909
4.989936772 | 0 | 0.075041
4.990077427 | 0 | 0.062415
4.990218079 | 0 | 0.051734
4.99035873 | 0 | 0.042732
4.990499378 | 0 | 0.035175
4.990640023 | 0 | 0.028854
4.990780667 | 0 | 0.023587
4.990921307 | 0 | 0.019215
4.991061946 | 0 | 0.015599
4.991202582 | 0 | 0.012619
4.991343216 | 0 | 0.010174
4.991483847 | 0 | 0.0081738
4.991624476 | 0 | 0.0065442
4.991765102 | 0 | 0.0052214
4.991905727 | 0 | 0.0041516
4.992046348 | 0 | 0.0032895
4.992186968 | 0 | 0.0025975
4.992327585 | 0 | 0.0020439
4.9924682 | 0 | 0.0016027
4.992608812 | 0 | 0.0012525
4.992749422 | 0 | 0.00097534
4.992890029 | 0 | 0.00075691
4.993030635 | 0 | 0.00058537
4.993171237 | 0 | 0.00045113
4.993311838 | 0 | 0.00034648
4.993452436 | 0 | 0.00026518
4.993593032 | 0 | 0.00020226
4.993733625 | 0 | 0.00015373
4.993874216 | 0 | 0.00011645
4.994014804 | 0 | 8.79e-05
4.994155391 | 0 | 6.61e-05
4.994295974 | 0 | 4.96e-05
4.994436556 | 0 | 3.7e-05
4.994577135 | 0 | 2.76e-05
4.994717711 | 0 | 2.04e-05
4.994858286 | 0 | 1.51e-05
4.994998858 | 0 | 1.11e-05
4.995139427 | 0 | 8.18e-06
4.995279994 | 0 | 5.98e-06
4.995420559 | 0 | 4.36e-06
4.995561121 | 0 | 3.17e-06
4.995701681 | 0 | 2.29e-06
4.995842239 | 0 | 1.66e-06
4.995982794 | 0 | 1.19e-06
4.996123347 | 0 | 8.53e-07
4.996263898 | 0 | 6.09e-07
4.996404446 | 0 | 4.34e-07
4.996544992 | 0 | 0
4.996685535 | 0 | 0
4.996826076 | 0 | 0
4.996966615 | 0 | 0
4.997107151 | 0 | 0
4.997247685 | 0 | 0
4.997388216 | 0 | 0
4.997528745 | 0 | 0
4.997669272 | 0 | 0
4.997809796 | 0 | 0
4.997950318 | 0 | 0
4.998090838 | 0 | 0
4.998231355 | 0 | 0
4.99837187 | 0 | 0
4.998512382 | 0 | 0
4.998652893 | 0 | 0
4.9987934 | 0 | 0
4.998933906 | 0 | 0
4.999074408 | 0 | 0
4.999214909 | 0 | 0
4.999355407 | 0 | 0
4.999495903 | 0 | 0
4.999636396 | 0 | 0
4.999776887 | 0 | 0
4.999917376 | 0 | 0
5.000057862 | 0 | 0
5.000198346 | 0 | 0
5.000338828 | 0 | 0
5.000479307 | 0 | 0
5.000619784 | 0 | 0
5.000760258 | 0 | 0
5.00090073 | 0 | 0
5.0010412 | 0 | 0
5.001181667 | 0 | 0
5.001322132 | 0 | 0
5.001462594 | 0 | 0
5.001603054 | 0 | 0
5.001743512 | 0 | 0
5.001883967 | 0 | 0
5.00202442 | 0 | 0
5.002164871 | 0 | 0
5.002305319 | 0 | 0
5.002445765 | 0 | 0
5.002586208 | 0 | 0
5.002726649 | 0 | 0
5.002867088 | 0 | 0
5.003007524 | 0 | 0
5.003147958 | 0 | 0
5.00328839 | 0 | 0
5.003428819 | 0 | 0
5.003569246 | 0 | 0
5.00370967 | 0 | 0
5.003850092 | 0 | 1.96e-06
5.003990512 | 0 | 2.77e-06
5.004130929 | 0 | 3.91e-06
5.004271344 | 0 | 5.49e-06
5.004411756 | 0 | 7.68e-06
5.004552166 | 0 | 1.07e-05
5.004692574 | 0 | 1.49e-05
5.004832979 | 0 | 2.07e-05
5.004973382 | 0 | 2.85e-05
5.005113783 | 0 | 3.92e-05
5.005254181 | 0 | 5.38e-05
5.005394577 | 0 | 7.35e-05
5.00553497 | 0 | 0.00010014
5.005675361 | 0 | 0.00013591
5.00581575 | 0 | 0.0001838
5.005956136 | 0 | 0.00024771
5.00609652 | 0 | 0.00033269
5.006236902 | 0 | 0.00044527
5.006377281 | 0 | 0.0005939
5.006517657 | 0 | 0.00078939
5.006658032 | 0 | 0.0010456
5.006798404 | 0 | 0.0013802
5.006938773 | 0 | 0.0018155
5.007079141 | 0 | 0.0023799
5.007219505 | 0 | 0.0031089
5.007359868 | 0 | 0.0040472
5.007500228 | 0 | 0.0052505
5.007640586 | 0 | 0.0067879
5.007780941 | 0 | 0.0087452
5.007921294 | 0 | 0.011228
5.008061644 | 0 | 0.014365
5.008201992 | 0 | 0.018316
5.008342338 | 0 | 0.023273
5.008482681 | 0 | 0.029468
5.008623022 | 0 | 0.037184
5.008763361 | 0 | 0.046758
5.008903697 | 0 | 0.058593
5.009044031 | 0 | 0.07317
5.009184363 | 0 | 0.091057
5.009324692 | 0 | 0.11293
5.009465018 | 0 | 0.13956
5.009605343 | 0 | 0.17188
5.009745665 | 0 | 0.21095
5.009885984 | 0 | 0.25801
5.010026301 | 0 | 0.31448
5.010166616 | 0 | 0.38198
5.010306928 | 0 | 0.46236
5.010447238 | 0 | 0.55772
5.010587546 | 0 | 0.67042
5.010727851 | 0 | 0.8031
5.010868154 | 0 | 0.95872
5.011008454 | 0 | 1.1405
5.011148752 | 0 | 1.3521
5.011289048 | 0 | 1.5974
5.011429341 | 0 | 1.8807
5.011569632 | 0 | 2.2065
5.011709921 | 0 | 2.5799
5.011850207 | 0 | 3.006
5.011990491 | 0 | 3.4903
5.012130772 | 0 | 4.0386
5.012271051 | 0 | 4.657
5.012411328 | 0 | 5.3514
5.012551602 | 0 | 6.1281
5.012691874 | 0 | 6.9932
5.012832143 | 0 | 7.9528
5.01297241 | 0 | 9.0129
5.013112675 | 0 | 10.179
5.013252937 | 0 | 11.456
5.013393197 | 0 | 12.849
5.013533455 | 0 | 14.361
5.01367371 | 0 | 15.996
5.013813962 | 0 | 17.755
5.013954213 | 0 | 19.639
5.014094461 | 0 | 21.648
5.014234706 | 0 | 23.78
5.014374949 | 0 | 26.032
5.01451519 | 0 | 28.398
5.014655429 | 0 | 30.872
5.014795665 | 0 | 33.446
5.014935898 | 0 | 36.109
5.01507613 | 0 | 38.849
5.015216358 | 0 | 41.653
5.015356585 | 0 | 44.504
5.015496809 | 0 | 47.386
5.015637031 | 0 | 50.279
5.01577725 | 0 | 53.165
5.015917467 | 0 | 56.023
5.016057682 | 0 | 58.829
5.016197894 | 0 | 61.563
5.016338103 | 0 | 64.2
5.016478311 | 0 | 66.719
5.016618516 | 0 | 69.097
5.016758718 | 0 | 71.312
5.016898919 | 0 | 73.343
5.017039117 | 0 | 75.171
5.017179312 | 0 | 76.778
5.017319505 | 0 | 78.149
5.017459696 | 0 | 79.268
5.017599884 | 0 | 80.126
5.01774007 | 0 | 80.712
5.017880253 | 0 | 81.022
5.018020434 | 0 | 81.051
5.018160613 | 0 | 80.8
5.01830079 | 0 | 80.271
5.018440963 | 0 | 79.469
5.018581135 | 0 | 78.403
5.018721304 | 0 | 77.084
5.018861471 | 0 | 75.525
5.019001635 | 0 | 73.741
5.019141797 | 0 | 71.751
5.019281957 | 0 | 69.573
5.019422114 | 0 | 67.227
5.019562269 | 0 | 64.736
5.019702422 | 0 | 62.121
5.019842572 | 0 | 59.406
5.019982719 | 0 | 56.613
5.020122865 | 0 | 53.764
5.020263007 | 0 | 50.882
5.020403148 | 0 | 47.988
5.020543286 | 0 | 45.103
5.020683422 | 0 | 42.244
5.020823555 | 0 | 39.429
5.020963686 | 0 | 36.674
5.021103815 | 0 | 33.994
5.021243941 | 0 | 31.401
5.021384065 | 0 | 28.905
5.021524186 | 0 | 26.516
5.021664305 | 0 | 24.24
5.021804421 | 0 | 22.082
5.021944536 | 0 | 20.047
5.022084648 | 0 | 18.137
5.022224757 | 0 | 16.352
5.022364864 | 0 | 14.692
5.022504969 | 0 | 13.154
5.022645071 | 0 | 11.737
5.022785171 | 0 | 10.436
5.022925268 | 0 | 9.2471
5.023065363 | 0 | 8.1654
5.023205456 | 0 | 7.1853
5.023345546 | 0 | 6.3009
5.023485634 | 0 | 5.5063
5.02362572 | 0 | 4.7952
5.023765803 | 0 | 4.1616
5.023905884 | 0 | 3.5991
5.024045962 | 0 | 3.1019
5.024186038 | 0 | 2.6642
5.024326112 | 0 | 2.2803
5.024466183 | 0 | 1.9449
5.024606252 | 0 | 1.6532
5.024746318 | 0 | 1.4003
5.024886382 | 0 | 1.1821
5.025026444 | 0 | 0.99434
5.025166503 | 0 | 0.83355
5.02530656 | 0 | 0.69634
5.025446614 | 0 | 0.5797
5.025586666 | 0 | 0.48093
5.025726716 | 0 | 0.39761
5.025866763 | 0 | 0.32759
5.026006808 | 0 | 0.26896
5.02614685 | 0 | 0.22006
5.02628689 | 0 | 0.17943
5.026426928 | 0 | 0.1458
5.026566963 | 0 | 0.11806
5.026706996 | 0 | 0.095264
5.026847027 | 0 | 0.076606
5.026987055 | 0 | 0.061389
5.027127081 | 0 | 0.049024
5.027267104 | 0 | 0.039015
5.027407125 | 0 | 0.030941
5.027547144 | 0 | 0.024454
5.02768716 | 0 | 0.01926
5.027827173 | 0 | 0.015116
5.027967185 | 0 | 0.011823
5.028107194 | 0 | 0.0092155
5.0282472 | 0 | 0.0071582
5.028387205 | 0 | 0.0055409
5.028527206 | 0 | 0.0042741
5.028667206 | 0 | 0.0032856
5.028807203 | 0 | 0.0025169
5.028947197 | 0 | 0.0019214
5.02908719 | 0 | 0.0014618
5.029227179 | 0 | 0.0011082
5.029367167 | 0 | 0.00083727
5.029507152 | 0 | 0.00063037
5.029647135 | 0 | 0.00047296
5.029787115 | 0 | 0.00035363
5.029927093 | 0 | 0.00026349
5.030067068 | 0 | 0.00019565
5.030207041 | 0 | 0.00014478
5.030347012 | 0 | 0.00010676
5.03048698 | 0 | 7.85e-05
5.030626946 | 0 | 5.75e-05
5.03076691 | 0 | 4.19e-05
5.030906871 | 0 | 3.05e-05
5.031046829 | 0 | 2.21e-05
5.031186786 | 0 | 1.6e-05
5.03132674 | 0 | 1.15e-05
5.031466691 | 0 | 8.24e-06
5.03160664 | 0 | 5.89e-06
5.031746587 | 0 | 4.19e-06
5.031886531 | 0 | 0
5.032026473 | 0 | 0
5.032166413 | 0 | 0
5.03230635 | 0 | 0
5.032446285 | 0 | 0
5.032586217 | 0 | 0
5.032726147 | 0 | 0
5.032866075 | 0 | 0
5.033006 | 0 | 0
5.033145923 | 0 | 0
5.033285843 | 0 | 0
5.033425761 | 0 | 0
5.033565677 | 0 | 0
5.03370559 | 0 | 0
5.033845501 | 0 | 0
5.033985409 | 0 | 0
5.034125315 | 0 | 0
5.034265219 | 0 | 0
5.03440512 | 0 | 0
5.034545019 | 0 | 0
5.034684915 | 0 | 0
5.034824809 | 0 | 0
5.034964701 | 0 | 0
5.03510459 | 0 | 0
5.035244477 | 0 | 0
5.035384361 | 0 | 0
5.035524243 | 0 | 0
5.035664123 | 0 | 0
5.035804 | 0 | 0
5.035943875 | 0 | 0
5.036083748 | 0 | 0
5.036223618 | 0 | 0
5.036363485 | 0 | 0
5.036503351 | 0 | 0
5.036643213 | 0 | 0
5.036783074 | 0 | 0
5.036922932 | 0 | 0
5.037062788 | 0 | 0
5.037202641 | 0 | 0
5.037342492 | 0 | 0
5.03748234 | 0 | 0
5.037622186 | 0 | 0
5.03776203 | 0 | 0
5.037901871 | 0 | 0
5.03804171 | 0 | 0
5.038181547 | 0 | 0
5.038321381 | 0 | 0
5.038461213 | 0 | 0
5.038601042 | 0 | 0
5.038740869 | 0 | 0
5.038880693 | 0 | 0
5.039020515 | 0 | 0
5.039160335 | 0 | 0
5.039300152 | 0 | 0
5.039439967 | 0 | 0
5.03957978 | 0 | 0
5.03971959 | 0 | 0
5.039859398 | 0 | 0
5.039999203 | 0 | 0
5.040139006 | 0 | 0
5.040278806 | 0 | 0
5.040418605 | 0 | 0
5.0405584 | 0 | 0
5.040698194 | 0 | 0
5.040837984 | 0 | 0
5.040977773 | 0 | 0
5.041117559 | 0 | 0
5.041257343 | 0 | 0
5.041397124 | 0 | 0
5.041536903 | 0 | 0
5.04167668 | 0 | 0
5.041816454 | 0 | 0
5.041956226 | 0 | 0
5.042095995 | 0 | 0
5.042235762 | 0 | 0
5.042375526 | 0 | 0
5.042515288 | 0 | 0
5.042655048 | 0 | 0
5.042794805 | 0 | 0
5.04293456 | 0 | 0
5.043074313 | 0 | 0
5.043214063 | 0 | 0
5.043353811 | 0 | 0
5.043493556 | 0 | 0
5.043633299 | 0 | 0
5.04377304 | 0 | 0
5.043912778 | 0 | 0
5.044052513 | 0 | 0
5.044192247 | 0 | 0
5.044331978 | 0 | 0
5.044471706 | 0 | 0
5.044611432 | 0 | 0
5.044751156 | 0 | 0
5.044890877 | 0 | 0
5.045030596 | 0 | 0
5.045170313 | 0 | 0
5.045310027 | 3.25e-06 | 0
5.045449739 | 4.6e-06 | 0
5.045589448 | 6.49e-06 | 0
5.045729155 | 9.12e-06 | 0
5.045868859 | 1.28e-05 | 0
5.046008561 | 1.78e-05 | 0
5.046148261 | 2.48e-05 | 0
5.046287958 | 3.44e-05 | 0
5.046427653 | 4.75e-05 | 0
5.046567346 | 6.53e-05 | 0
5.046707036 | 8.96e-05 | 0
5.046846724 | 0.00012249 | 0
5.046986409 | 0.00016685 | 0
5.047126092 | 0.00022649 | 0
5.047265772 | 0.00030639 | 0
5.04740545 | 0.00041304 | 0
5.047545126 | 0.00055488 | 0
5.047684799 | 0.00074286 | 0
5.04782447 | 0.00099108 | 0
5.047964139 | 0.0013177 | 0
5.048103805 | 0.0017458 | 0
5.048243468 | 0.002305 | 0
5.04838313 | 0.0030329 | 0
5.048522789 | 0.0039768 | 0
5.048662445 | 0.0051964 | 0
5.048802099 | 0.0067666 | 0
5.048941751 | 0.0087807 | 0
5.0490814 | 0.011355 | 0
5.049221047 | 0.014633 | 0
5.049360691 | 0.018792 | 0
5.049500333 | 0.02405 | 0
5.049639973 | 0.030673 | 0
5.04977961 | 0.038983 | 0
5.049919245 | 0.049374 | 0
5.050058878 | 0.062319 | 0
5.050198508 | 0.078385 | 0
5.050338135 | 0.098252 | 0
5.05047776 | 0.12273 | 0
5.050617383 | 0.15277 | 0
5.050757004 | 0.18951 | 0
5.050896622 | 0.23427 | 0
5.051036237 | 0.28861 | 0
5.05117585 | 0.35431 | 0
5.051315461 | 0.43347 | 0
5.05145507 | 0.52847 | 0
5.051594676 | 0.64207 | 0
5.051734279 | 0.77739 | 0
5.05187388 | 0.93798 | 0
5.052013479 | 1.1278 | 0
5.052153076 | 1.3514 | 0
5.052292669 | 1.6137 | 0
5.052432261 | 1.9202 | 0
5.05257185 | 2.2771 | 0
5.052711437 | 2.6909 | 0
5.052851021 | 3.1689 | 0
5.052990603 | 3.7189 | 0
5.053130183 | 4.3494 | 0
5.05326976 | 5.069 | 0
5.053409335 | 5.8873 | 0
5.053548907 | 6.8141 | 0
5.053688477 | 7.8595 | 0
5.053828044 | 9.0339 | 0
5.053967609 | 10.348 | 0
5.054107172 | 11.812 | 0
5.054246732 | 13.436 | 0
5.05438629 | 15.231 | 0
5.054525846 | 17.207 | 0
5.054665399 | 19.371 | 0
5.05480495 | 21.731 | 0
5.054944498 | 24.295 | 0
5.055084044 | 27.068 | 0
5.055223587 | 30.053 | 0
5.055363128 | 33.251 | 0
5.055502667 | 36.663 | 0
5.055642203 | 40.284 | 0
5.055781737 | 44.111 | 0
5.055921268 | 48.133 | 0
5.056060797 | 52.341 | 0
5.056200324 | 56.72 | 0
5.056339848 | 61.252 | 0
5.05647937 | 65.918 | 0
5.056618889 | 70.694 | 0
5.056758406 | 75.553 | 0
5.056897921 | 80.467 | 0
5.057037433 | 85.404 | 0
5.057176943 | 90.33 | 0
5.05731645 | 95.211 | 0
5.057455955 | 100.01 | 0
5.057595458 | 104.68 | 0
5.057734958 | 109.2 | 0
5.057874455 | 113.51 | 0
5.058013951 | 117.59 | 0
5.058153444 | 121.39 | 0
5.058292934 | 124.88 | 0
5.058432422 | 128.03 | 0
5.058571908 | 130.8 | 0
5.058711391 | 133.17 | 0
5.058850872 | 135.11 | 0
5.058990351 | 136.61 | 0
5.059129827 | 137.65 | 0
5.0592693 | 138.21 | 0
5.059408772 | 138.3 | 0
5.05954824 | 137.91 | 0
5.059687707 | 137.04 | 0
5.059827171 | 135.71 | 0
5.059966632 | 133.93 | 0
5.060106092 | 131.71 | 0
5.060245548 | 129.08 | 0
5.060385003 | 126.07 | 0
5.060524455 | 122.7 | 0
5.060663904 | 119 | 0
5.060803351 | 115.02 | 0
5.060942796 | 110.79 | 0
5.061082239 | 106.34 | 0
5.061221678 | 101.72 | 0
5.061361116 | 96.965 | 0
5.061500551 | 92.111 | 0
5.061639984 | 87.197 | 0
5.061779414 | 82.26 | 0
5.061918842 | 77.334 | 0
5.062058267 | 72.451 | 0
5.062197691 | 67.642 | 0
5.062337111 | 62.933 | 0
5.062476529 | 58.35 | 0
5.062615945 | 53.913 | 0
5.062755359 | 49.641 | 0
5.06289477 | 45.55 | 0
5.063034178 | 41.651 | 0
5.063173585 | 37.954 | 0
5.063312988 | 34.466 | 0
5.06345239 | 31.19 | 0
5.063591789 | 28.128 | 0
5.063731185 | 25.278 | 0
5.063870579 | 22.639 | 0
5.064009971 | 20.205 | 0
5.06414936 | 17.97 | 0
5.064288747 | 15.928 | 0
5.064428132 | 14.068 | 0
5.064567514 | 12.383 | 0
5.064706894 | 10.862 | 0
5.064846271 | 9.4945 | 0
5.064985646 | 8.2707 | 0
5.065125018 | 7.1796 | 0
5.065264388 | 6.211 | 0
5.065403756 | 5.3544 | 0
5.065543121 | 4.6 | 0
5.065682484 | 3.9382 | 0
5.065821844 | 3.36 | 0
5.065961202 | 2.8567 | 0
5.066100558 | 2.4204 | 0
5.066239911 | 2.0437 | 0
5.066379262 | 1.7196 | 0
5.06651861 | 1.4419 | 0
5.066657956 | 1.2049 | 0
5.0667973 | 1.0033 | 0
5.066936641 | 0.83261 | 0
5.067075979 | 0.68855 | 0
5.067215316 | 0.56744 | 0
5.06735465 | 0.46601 | 0
5.067493981 | 0.38139 | 0
5.06763331 | 0.31106 | 0
5.067772637 | 0.25282 | 0
5.067911961 | 0.20477 | 0
5.068051283 | 0.16528 | 0
5.068190602 | 0.13294 | 0
5.068329919 | 0.10656 | 0
5.068469234 | 0.085124 | 0
5.068608546 | 0.067762 | 0
5.068747856 | 0.053754 | 0
5.068887163 | 0.042495 | 0
5.069026468 | 0.033478 | 0
5.06916577 | 0.026283 | 0
5.06930507 | 0.020563 | 0
5.069444368 | 0.016032 | 0
5.069583663 | 0.012456 | 0
5.069722956 | 0.0096443 | 0
5.069862247 | 0.0074414 | 0
5.070001535 | 0.0057219 | 0
5.07014082 | 0.0043844 | 0
5.070280104 | 0.003348 | 0
5.070419384 | 0.0025477 | 0
5.070558663 | 0.001932 | 0
5.070697939 | 0.0014601 | 0
5.070837212 | 0.0010996 | 0
5.070976483 | 0.00082522 | 0
5.071115752 | 0.00061718 | 0
5.071255018 | 0.00045999 | 0
5.071394282 | 0.00034164 | 0
5.071533544 | 0.00025287 | 0
5.071672803 | 0.00018652 | 0
5.07181206 | 0.0001371 | 0
5.071951314 | 0.00010043 | 0
5.072090566 | 7.33e-05 | 0
5.072229815 | 5.33e-05 | 0
5.072369062 | 3.87e-05 | 0
5.072508307 | 2.79e-05 | 0
5.072647549 | 2.01e-05 | 0
5.072786789 | 1.44e-05 | 0
5.072926026 | 1.03e-05 | 0
5.073065261 | 7.35e-06 | 0
5.073204493 | 0 | 0
5.073343723 | 0 | 0
5.073482951 | 0 | 0
5.073622176 | 0 | 0
5.073761399 | 0 | 0
5.07390062 | 0 | 0
5.074039838 | 0 | 0
5.074179053 | 0 | 0
5.074318267 | 0 | 0
5.074457477 | 0 | 0
5.074596686 | 0 | 0
5.074735892 | 0 | 0
5.074875095 | 0 | 0
5.075014296 | 0 | 0
5.075153495 | 0 | 0
5.075292691 | 0 | 0
5.075431885 | 0 | 0
5.075571077 | 0 | 0
5.075710266 | 0 | 0
5.075849452 | 0 | 0
5.075988637 | 0 | 0
5.076127818 | 0 | 0
5.076266998 | 0 | 0
5.076406175 | 0 | 0
5.076545349 | 0 | 0
5.076684521 | 0 | 0
5.076823691 | 0 | 0
5.076962858 | 0 | 0
5.077102023 | 0 | 0
5.077241186 | 0 | 0
5.077380346 | 0 | 0
5.077519503 | 0 | 0
5.077658659 | 0 | 0
5.077797811 | 0 | 0
5.077936962 | 0 | 0
5.07807611 | 0 | 0
5.078215255 | 0 | 0
5.078354398 | 0 | 0
5.078493539 | 0 | 0
5.078632677 | 0 | 0
5.078771813 | 0 | 0
5.078910947 | 0 | 0
5.079050078 | 0 | 0
5.079189206 | 0 | 0
5.079328333 | 0 | 0
5.079467456 | 0 | 0
5.079606578 | 0 | 0
5.079745697 | 0 | 0
5.079884813 | 0 | 0
5.080023927 | 0 | 0
5.080163039 | 0 | 0
5.080302148 | 0 | 0
5.080441255 | 0 | 0
5.08058036 | 0 | 0
5.080719462 | 0 | 0
5.080858561 | 0 | 0
5.080997659 | 0 | 0
5.081136753 | 0 | 0
5.081275846 | 0 | 0
5.081414936 | 0 | 0
5.081554023 | 0 | 0
5.081693108 | 0 | 0
5.081832191 | 0 | 0
5.081971271 | 0 | 0
5.082110349 | 0 | 0
5.082249424 | 0 | 0
5.082388497 | 0 | 0
5.082527568 | 0 | 0
5.082666636 | 0 | 0
5.082805702 | 0 | 0
5.082944765 | 0 | 0
5.083083826 | 0 | 0
5.083222885 | 0 | 0
5.083361941 | 0 | 0
5.083500994 | 0 | 0
5.083640046 | 0 | 0
5.083779094 | 0 | 0
5.083918141 | 0 | 0
5.084057185 | 0 | 0
5.084196226 | 0 | 0
5.084335265 | 0 | 0
5.084474302 | 0 | 0
5.084613336 | 0 | 0
5.084752368 | 0 | 0
5.084891398 | 0 | 0
5.085030425 | 0 | 0
5.085169449 | 0 | 0
5.085308472 | 0 | 0
5.085447491 | 0 | 0
5.085586509 | 0 | 0
5.085725524 | 0 | 0
5.085864536 | 0 | 0
5.086003546 | 0 | 0
5.086142554 | 0 | 0
5.086281559 | 0 | 0
5.086420562 | 0 | 0
5.086559562 | 0 | 0
5.08669856 | 0 | 0
5.086837556 | 0 | 0
5.086976549 | 0 | 0
5.08711554 | 0 | 0
5.087254528 | 0 | 0
5.087393514 | 0 | 0
5.087532497 | 0 | 0
5.087671479 | 0 | 0
5.087810457 | 0 | 0
5.087949433 | 0 | 0
5.088088407 | 0 | 0
5.088227378 | 0 | 0
5.088366347 | 0 | 0
5.088505314 | 0 | 0
5.088644278 | 0 | 0
5.08878324 | 0 | 0
5.088922199 | 0 | 0
5.089061156 | 0 | 0
5.08920011 | 0 | 0
5.089339062 | 0 | 0
5.089478012 | 0 | 0
5.089616959 | 0 | 0
5.089755903 | 0 | 0
5.089894846 | 0 | 0
5.090033786 | 0 | 0
5.090172723 | 0 | 0
5.090311658 | 0 | 0
5.090450591 | 0 | 0
5.090589521 | 0 | 0
5.090728449 | 0 | 0
5.090867374 | 0 | 0
5.091006297 | 0 | 0
5.091145217 | 0 | 0
5.091284135 | 0 | 0
5.091423051 | 0 | 0
5.091561964 | 0 | 0
5.091700875 | 0 | 0
5.091839783 | 0 | 0
5.091978689 | 0 | 0
5.092117593 | 0 | 0
5.092256494 | 0 | 0
5.092395392 | 0 | 0
5.092534289 | 0 | 0
5.092673183 | 0 | 0
5.092812074 | 0 | 0
5.092950963 | 0 | 0
5.093089849 | 0 | 0
5.093228734 | 0 | 0
5.093367615 | 0 | 0
5.093506495 | 0 | 0
5.093645371 | 0 | 0
5.093784246 | 0 | 0
5.093923118 | 0 | 0
5.094061987 | 0 | 0
5.094200855 | 0 | 0
5.094339719 | 0 | 0
5.094478582 | 0 | 0
5.094617441 | 0 | 0
5.094756299 | 0 | 0
5.094895154 | 0 | 0
5.095034007 | 0 | 0
5.095172857 | 0 | 0
5.095311704 | 0 | 0
5.09545055 | 0 | 0
5.095589393 | 0 | 0
5.095728233 | 0 | 0
5.095867071 | 0 | 0
5.096005907 | 0 | 0
5.09614474 | 0 | 0
5.096283571 | 0 | 0
5.096422399 | 0 | 0
5.096561225 | 0 | 0
5.096700049 | 0 | 0
5.09683887 | 0 | 0
5.096977688 | 0 | 0
5.097116505 | 0 | 0
5.097255318 | 0 | 0
5.09739413 | 0 | 0
5.097532939 | 0 | 0
5.097671745 | 0 | 0
5.097810549 | 0 | 0
5.097949351 | 0 | 0
5.09808815 | 0 | 0
5.098226947 | 0 | 0
5.098365741 | 0 | 0
5.098504533 | 0 | 0
5.098643323 | 0 | 0
5.09878211 | 0 | 0
5.098920895 | 0 | 0
5.099059677 | 0 | 0
5.099198457 | 0 | 0
5.099337234 | 0 | 0
5.099476009 | 0 | 0
5.099614782 | 0 | 0
5.099753552 | 0 | 0
5.099892319 | 0 | 0
5.100031085 | 0 | 0
5.100169847 | 0 | 0
5.100308608 | 0 | 0
5.100447366 | 0 | 0
5.100586121 | 0 | 0
5.100724875 | 0 | 0
5.100863625 | 0 | 0
5.101002373 | 0 | 0
5.101141119 | 0 | 0
5.101279863 | 0 | 0
5.101418604 | 0 | 0
5.101557342 | 0 | 0
5.101696078 | 0 | 0
5.101834812 | 0 | 0
5.101973543 | 0 | 0
5.102112272 | 0 | 0
5.102250999 | 0 | 0
5.102389723 | 0 | 0
5.102528444 | 0 | 0
5.102667163 | 0 | 0
5.10280588 | 0 | 0
5.102944594 | 0 | 0
5.103083306 | 0 | 0
5.103222015 | 0 | 0
5.103360722 | 0 | 0
5.103499427 | 0 | 0
5.103638129 | 0 | 0
5.103776829 | 0 | 0
5.103915526 | 0 | 0
5.104054221 | 0 | 0
5.104192913 | 0 | 0
5.104331603 | 0 | 0
5.104470291 | 0 | 0
5.104608976 | 0 | 0
5.104747659 | 0 | 0
5.104886339 | 0 | 0
5.105025017 | 0 | 0
5.105163692 | 0 | 0
5.105302365 | 0 | 0
5.105441036 | 0 | 0
5.105579704 | 0 | 0
5.105718369 | 0 | 0
5.105857033 | 0 | 0
5.105995694 | 0 | 0
5.106134352 | 0 | 0
5.106273008 | 0 | 0
5.106411661 | 0 | 0
5.106550313 | 0 | 0
5.106688961 | 0 | 0
5.106827607 | 0 | 0
5.106966251 | 0 | 0
5.107104893 | 0 | 0
5.107243532 | 0 | 0
5.107382168 | 0 | 0
5.107520802 | 0 | 0
5.107659434 | 0 | 0
5.107798063 | 0 | 0
5.10793669 | 0 | 0
5.108075314 | 0 | 0
5.108213936 | 0 | 0
5.108352556 | 0 | 0
5.108491173 | 0 | 0
5.108629787 | 0 | 0
5.108768399 | 0 | 0
5.108907009 | 0 | 1.98e-06
5.109045617 | 0 | 2.8e-06
5.109184221 | 0 | 3.94e-06
5.109322824 | 0 | 5.53e-06
5.109461424 | 0 | 7.74e-06
5.109600022 | 0 | 1.08e-05
5.109738617 | 0 | 1.5e-05
5.10987721 | 0 | 2.08e-05
5.1100158 | 0 | 2.86e-05
5.110154388 | 0 | 3.94e-05
5.110292973 | 0 | 5.39e-05
5.110431556 | 0 | 7.37e-05
5.110570137 | 0 | 0.00010024
5.110708715 | 0 | 0.00013593
5.110847291 | 0 | 0.00018368
5.110985864 | 0 | 0.00024736
5.111124435 | 0 | 0.00033196
5.111263003 | 0 | 0.00044395
5.111401569 | 0 | 0.00059167
5.111540133 | 0 | 0.00078581
5.111678694 | 0 | 0.00104
5.111817253 | 0 | 0.0013718
5.111955809 | 0 | 0.001803
5.112094363 | 0 | 0.0023617
5.112232914 | 0 | 0.0030827
5.112371463 | 0 | 0.00401
5.11251001 | 0 | 0.0051981
5.112648554 | 0 | 0.006715
5.112787095 | 0 | 0.0086444
5.112925635 | 0 | 0.01109
5.113064171 | 0 | 0.014178
5.113202706 | 0 | 0.018063
5.113341238 | 0 | 0.022933
5.113479767 | 0 | 0.029015
5.113618294 | 0 | 0.036583
5.113756819 | 0 | 0.045966
5.113895341 | 0 | 0.057556
5.114033861 | 0 | 0.071819
5.114172378 | 0 | 0.089306
5.114310893 | 0 | 0.11067
5.114449405 | 0 | 0.13666
5.114587915 | 0 | 0.16818
5.114726423 | 0 | 0.20625
5.114864928 | 0 | 0.25206
5.115003431 | 0 | 0.30699
5.115141931 | 0 | 0.37258
5.115280429 | 0 | 0.45063
5.115418924 | 0 | 0.54315
5.115557417 | 0 | 0.65239
5.115695908 | 0 | 0.78089
5.115834396 | 0 | 0.93148
5.115972882 | 0 | 1.1073
5.116111365 | 0 | 1.3116
5.116249846 | 0 | 1.5484
5.116388324 | 0 | 1.8215
5.1165268 | 0 | 2.1355
5.116665274 | 0 | 2.4948
5.116803745 | 0 | 2.9046
5.116942213 | 0 | 3.3699
5.117080679 | 0 | 3.8963
5.117219143 | 0 | 4.4893
5.117357604 | 0 | 5.1547
5.117496063 | 0 | 5.8982
5.11763452 | 0 | 6.7257
5.117772974 | 0 | 7.6426
5.117911425 | 0 | 8.6545
5.118049875 | 0 | 9.7666
5.118188321 | 0 | 10.983
5.118326765 | 0 | 12.309
5.118465207 | 0 | 13.747
5.118603647 | 0 | 15.3
5.118742084 | 0 | 16.969
5.118880518 | 0 | 18.755
5.11901895 | 0 | 20.657
5.11915738 | 0 | 22.674
5.119295807 | 0 | 24.802
5.119434232 | 0 | 27.035
5.119572654 | 0 | 29.368
5.119711074 | 0 | 31.791
5.119849492 | 0 | 34.295
5.119987907 | 0 | 36.869
5.120126319 | 0 | 39.498
5.120264729 | 0 | 42.169
5.120403137 | 0 | 44.864
5.120541542 | 0 | 47.567
5.120679945 | 0 | 50.258
5.120818346 | 0 | 52.918
5.120956744 | 0 | 55.525
5.121095139 | 0 | 58.059
5.121233532 | 0 | 60.499
5.121371923 | 0 | 62.824
5.121510311 | 0 | 65.012
5.121648697 | 0 | 67.043
5.12178708 | 0 | 68.899
5.121925461 | 0 | 70.561
5.12206384 | 0 | 72.013
5.122202216 | 0 | 73.241
5.122340589 | 0 | 74.232
5.12247896 | 0 | 74.977
5.122617329 | 0 | 75.466
5.122755695 | 0 | 75.696
5.122894059 | 0 | 75.664
5.123032421 | 0 | 75.371
5.12317078 | 0 | 74.819
5.123309136 | 0 | 74.013
5.12344749 | 0 | 72.964
5.123585842 | 0 | 71.68
5.123724191 | 0 | 70.175
5.123862538 | 0 | 68.464
5.124000882 | 0 | 66.564
5.124139224 | 0 | 64.493
5.124277564 | 0 | 62.269
5.124415901 | 0 | 59.915
5.124554235 | 0 | 57.45
5.124692567 | 0 | 54.896
5.124830897 | 0 | 52.274
5.124969224 | 0 | 49.605
5.125107549 | 0 | 46.909
5.125245871 | 0 | 44.207
5.125384191 | 0 | 41.516
5.125522509 | 0 | 38.854
5.125660824 | 0 | 36.236
5.125799137 | 0 | 33.678
5.125937447 | 0 | 31.193
5.126075754 | 0 | 28.791
5.12621406 | 0 | 26.482
5.126352363 | 0 | 24.274
5.126490663 | 0 | 22.173
5.126628961 | 0 | 20.183
5.126767257 | 0 | 18.309
5.12690555 | 0 | 16.551
5.12704384 | 0 | 14.911
5.127182129 | 0 | 13.386
5.127320414 | 0 | 11.976
5.127458698 | 0 | 10.677
5.127596979 | 0 | 9.4863
5.127735257 | 0 | 8.3991
5.127873533 | 0 | 7.4108
5.128011807 | 0 | 6.5161
5.128150078 | 0 | 5.7097
5.128288346 | 0 | 4.9857
5.128426613 | 0 | 4.3385
5.128564877 | 0 | 3.7622
5.128703138 | 0 | 3.2512
5.128841397 | 0 | 2.7999
5.128979653 | 0 | 2.4029
5.129117907 | 0 | 2.055
5.129256159 | 0 | 1.7514
5.129394408 | 0 | 1.4875
5.129532655 | 0 | 1.259
5.129670899 | 0 | 1.0619
5.129809141 | 0 | 0.89261
5.12994738 | 0 | 0.74768
5.130085617 | 0 | 0.62411
5.130223852 | 0 | 0.51917
5.130362084 | 0 | 0.43037
5.130500314 | 0 | 0.35553
5.130638541 | 0 | 0.29269
5.130776766 | 0 | 0.24012
5.130914988 | 0 | 0.19631
5.131053208 | 0 | 0.15994
5.131191425 | 0 | 0.12986
5.13132964 | 0 | 0.10507
5.131467853 | 0 | 0.084717
5.131606063 | 0 | 0.068071
5.13174427 | 0 | 0.054507
5.131882476 | 0 | 0.043494
5.132020678 | 0 | 0.034587
5.132158879 | 0 | 0.027408
5.132297077 | 0 | 0.021644
5.132435272 | 0 | 0.017034
5.132573465 | 0 | 0.013359
5.132711656 | 0 | 0.01044
5.132849844 | 0 | 0.0081313
5.132988029 | 0 | 0.0063111
5.133126213 | 0 | 0.0048813
5.133264393 | 0 | 0.0037624
5.133402572 | 0 | 0.00289
5.133540748 | 0 | 0.0022121
5.133678921 | 0 | 0.0016874
5.133817092 | 0 | 0.0012827
5.133955261 | 0 | 0.00097172
5.134093427 | 0 | 0.00073357
5.13423159 | 0 | 0.00055187
5.134369752 | 0 | 0.00041374
5.13450791 | 0 | 0.00030911
5.134646067 | 0 | 0.00023014
5.134784221 | 0 | 0.00017075
5.134922372 | 0 | 0.00012625
5.135060521 | 0 | 9.3e-05
5.135198668 | 0 | 6.83e-05
5.135336812 | 0 | 5e-05
5.135474954 | 0 | 3.64e-05
5.135613093 | 0 | 2.65e-05
5.13575123 | 0 | 1.92e-05
5.135889364 | 0 | 1.38e-05
5.136027496 | 0 | 9.95e-06
5.136165625 | 0 | 7.13e-06
5.136303752 | 0 | 5.09e-06
5.136441877 | 0 | 3.63e-06
5.136579999 | 0 | 0
5.136718119 | 0 | 0
5.136856236 | 0 | 0
5.136994351 | 0 | 0
5.137132463 | 0 | 0
5.137270573 | 0 | 0
5.13740868 | 0 | 0
5.137546785 | 0 | 0
5.137684888 | 0 | 0
5.137822988 | 0 | 0
5.137961086 | 0 | 0
5.138099181 | 0 | 0
5.138237274 | 0 | 0
5.138375364 | 0 | 0
5.138513452 | 0 | 0
5.138651538 | 0 | 0
5.138789621 | 0 | 0
5.138927701 | 0 | 0
5.139065779 | 0 | 0
5.139203855 | 0 | 0
5.139341928 | 0 | 0
5.139479999 | 0 | 0
5.139618067 | 0 | 0
5.139756133 | 0 | 0
5.139894196 | 0 | 0
5.140032257 | 0 | 0
5.140170316 | 0 | 0
5.140308372 | 0 | 0
5.140446426 | 0 | 0
5.140584477 | 0 | 0
5.140722526 | 0 | 0
5.140860572 | 0 | 0
5.140998616 | 0 | 0
5.141136657 | 0 | 0
5.141274696 | 0 | 0
5.141412733 | 0 | 0
5.141550767 | 0 | 0
5.141688798 | 0 | 0
5.141826828 | 0 | 0
5.141964854 | 0 | 0
5.142102879 | 0 | 0
5.142240901 | 0 | 0
5.14237892 | 0 | 0
5.142516937 | 0 | 0
5.142654951 | 0 | 0
5.142792963 | 0 | 0
5.142930973 | 0 | 0
5.14306898 | 0 | 0
5.143206985 | 0 | 0
5.143344987 | 0 | 0
5.143482987 | 0 | 0
5.143620984 | 0 | 0
5.143758979 | 0 | 0
5.143896972 | 0 | 0
5.144034962 | 0 | 0
5.144172949 | 0 | 0
5.144310934 | 0 | 0
5.144448917 | 0 | 0
5.144586897 | 0 | 0
5.144724875 | 0 | 0
5.14486285 | 0 | 0
5.145000823 | 0 | 0
5.145138794 | 0 | 0
5.145276762 | 0 | 0
5.145414727 | 0 | 0
5.14555269 | 0 | 0
5.145690651 | 0 | 0
5.145828609 | 0 | 0
5.145966565 | 0 | 0
5.146104518 | 0 | 0
5.146242469 | 0 | 0
5.146380417 | 0 | 0
5.146518363 | 0 | 0
5.146656307 | 0 | 0
5.146794248 | 0 | 0
5.146932186 | 0 | 0
5.147070122 | 0 | 0
5.147208056 | 0 | 0
5.147345987 | 0 | 0
5.147483916 | 0 | 0
5.147621842 | 0 | 0
5.147759766 | 0 | 0
5.147897688 | 0 | 0
5.148035607 | 0 | 0
5.148173523 | 0 | 0
5.148311437 | 0 | 0
5.148449349 | 0 | 0
5.148587258 | 0 | 0
5.148725165 | 0 | 0
5.148863069 | 0 | 0
5.149000971 | 0 | 0
5.14913887 | 0 | 0
5.149276767 | 0 | 0
5.149414662 | 0 | 0
5.149552554 | 0 | 0
5.149690443 | 0 | 0
5.14982833 | 0 | 0
5.149966215 | 0 | 0
5.150104097 | 0 | 0
5.150241977 | 0 | 0
5.150379854 | 0 | 0
5.150517729 | 0 | 0
5.150655602 | 0 | 0
5.150793472 | 0 | 0
5.150931339 | 0 | 0
5.151069204 | 0 | 0
5.151207067 | 0 | 0
5.151344927 | 0 | 0
5.151482785 | 0 | 0
5.15162064 | 0 | 0
5.151758493 | 0 | 0
5.151896343 | 0 | 0
5.152034191 | 0 | 0
5.152172036 | 0 | 0
5.152309879 | 0 | 0
5.15244772 | 0 | 0
5.152585558 | 0 | 0
5.152723394 | 0 | 0
5.152861227 | 0 | 0
5.152999058 | 0 | 0
5.153136886 | 0 | 0
5.153274712 | 0 | 0
5.153412535 | 0 | 0
5.153550356 | 0 | 0
5.153688175 | 0 | 0
5.153825991 | 0 | 0
5.153963804 | 0 | 0
5.154101615 | 0 | 0
5.154239424 | 0 | 0
5.15437723 | 0 | 0
5.154515034 | 0 | 0
5.154652835 | 0 | 0
5.154790634 | 0 | 0
5.15492843 | 0 | 0
5.155066224 | 0 | 0
5.155204016 | 0 | 0
5.155341805 | 0 | 0
5.155479591 | 0 | 0
5.155617375 | 0 | 0
5.155755157 | 0 | 0
5.155892936 | 0 | 0
5.156030713 | 0 | 0
5.156168487 | 0 | 0
5.156306259 | 0 | 0
5.156444029 | 0 | 0
5.156581796 | 0 | 0
5.15671956 | 0 | 0
5.156857322 | 0 | 0
5.156995082 | 0 | 0
5.157132839 | 0 | 0
5.157270593 | 0 | 0
5.157408346 | 0 | 0
5.157546095 | 0 | 0
5.157683843 | 0 | 0
5.157821588 | 0 | 0
5.15795933 | 0 | 0
5.15809707 | 0 | 0
5.158234807 | 0 | 0
5.158372542 | 0 | 0
5.158510275 | 0 | 0
5.158648005 | 0 | 0
5.158785733 | 0 | 0
5.158923458 | 0 | 0
5.159061181 | 0 | 0
5.159198901 | 0 | 0
5.159336619 | 0 | 0
5.159474334 | 0 | 0
5.159612047 | 0 | 0
5.159749758 | 0 | 0
5.159887466 | 0 | 0
5.160025171 | 0 | 0
5.160162874 | 0 | 0
5.160300575 | 0 | 0
5.160438273 | 0 | 0
5.160575969 | 0 | 0
5.160713662 | 0 | 0
5.160851353 | 0 | 0
5.160989041 | 0 | 0
5.161126727 | 0 | 0
5.161264411 | 0 | 0
5.161402092 | 0 | 0
5.16153977 | 0 | 0
5.161677446 | 0 | 0
5.16181512 | 0 | 0
5.161952791 | 0 | 0
5.16209046 | 0 | 0
5.162228126 | 0 | 0
5.16236579 | 0 | 0
5.162503451 | 0 | 0
5.16264111 | 0 | 0
5.162778767 | 0 | 0
5.162916421 | 0 | 0
5.163054072 | 0 | 0
5.163191721 | 0 | 0
5.163329368 | 0 | 0
5.163467012 | 0 | 0
5.163604654 | 0 | 0
5.163742293 | 0 | 0
5.16387993 | 0 | 0
5.164017564 | 0 | 0
5.164155196 | 0 | 0
5.164292825 | 0 | 0
5.164430452 | 0 | 0
5.164568077 | 0 | 0
5.164705699 | 0 | 0
5.164843318 | 0 | 0
5.164980935 | 0 | 0
5.16511855 | 0 | 0
5.165256162 | 0 | 0
5.165393772 | 0 | 0
5.165531379 | 0 | 0
5.165668984 | 0 | 0
5.165806586 | 0 | 0
5.165944186 | 0 | 0
5.166081784 | 0 | 0
5.166219379 | 0 | 0
5.166356971 | 0 | 0
5.166494561 | 0 | 0
5.166632149 | 0 | 0
5.166769734 | 0 | 0
5.166907317 | 0 | 0
5.167044897 | 0 | 0
5.167182475 | 0 | 0
5.16732005 | 0 | 0
5.167457623 | 0 | 0
5.167595193 | 0 | 0
5.167732761 | 0 | 0
5.167870327 | 0 | 0
5.16800789 | 0 | 0
5.16814545 | 0 | 0
5.168283008 | 0 | 0
5.168420564 | 0 | 0
5.168558117 | 0 | 0
5.168695668 | 0 | 0
5.168833216 | 0 | 0
5.168970762 | 0 | 0
5.169108305 | 0 | 0
5.169245846 | 0 | 0
5.169383384 | 0 | 0
5.16952092 | 0 | 0
5.169658454 | 0 | 0
5.169795985 | 0 | 0
5.169933513 | 0 | 0
5.170071039 | 0 | 0
5.170208563 | 0 | 0
5.170346084 | 0 | 0
5.170483603 | 0 | 0
5.170621119 | 0 | 0
5.170758633 | 0 | 0
5.170896144 | 0 | 0
5.171033653 | 0 | 0
5.17117116 | 0 | 0
5.171308664 | 0 | 0
5.171446165 | 0 | 0
5.171583664 | 0 | 0
5.171721161 | 0 | 0
5.171858655 | 0 | 0
5.171996147 | 0 | 0
5.172133636 | 0 | 0
5.172271122 | 0 | 0
5.172408607 | 0 | 0
5.172546088 | 0 | 0
5.172683568 | 0 | 0
5.172821045 | 0 | 0
5.172958519 | 0 | 0
5.173095991 | 0 | 0
5.173233461 | 0 | 0
5.173370928 | 0 | 0
5.173508392 | 0 | 0
5.173645854 | 0 | 0
5.173783314 | 0 | 0
5.173920771 | 0 | 0
5.174058226 | 0 | 0
5.174195678 | 0 | 0
5.174333128 | 0 | 0
5.174470575 | 0 | 0
5.17460802 | 0 | 0
5.174745462 | 0 | 0
5.174882902 | 0 | 0
5.17502034 | 0 | 0
5.175157775 | 0 | 0
5.175295207 | 0 | 0
5.175432637 | 0 | 0
5.175570065 | 0 | 0
5.17570749 | 0 | 0
5.175844913 | 0 | 0
5.175982333 | 0 | 0
5.176119751 | 0 | 0
5.176257166 | 0 | 0
5.176394579 | 0 | 0
5.176531989 | 0 | 0
5.176669397 | 0 | 0
5.176806803 | 0 | 0
5.176944206 | 0 | 0
5.177081606 | 0 | 0
5.177219004 | 0 | 0
5.1773564 | 0 | 0
5.177493793 | 0 | 0
5.177631184 | 0 | 0
5.177768572 | 0 | 0
5.177905958 | 0 | 0
5.178043341 | 0 | 0
5.178180722 | 0 | 0
5.1783181 | 0 | 0
5.178455476 | 0 | 0
5.178592849 | 0 | 0
5.17873022 | 0 | 0
5.178867589 | 0 | 0
5.179004955 | 0 | 0
5.179142318 | 0 | 0
5.17927968 | 0 | 0
5.179417038 | 0 | 0
5.179554394 | 0 | 0
5.179691748 | 0 | 0
5.179829099 | 0 | 0
5.179966448 | 0 | 0
5.180103794 | 0 | 0
5.180241138 | 0 | 0
5.180378479 | 0 | 0
5.180515818 | 0 | 0
5.180653155 | 0 | 0
5.180790489 | 0 | 0
5.18092782 | 0 | 0
5.181065149 | 0 | 0
5.181202476 | 0 | 0
5.1813398 | 0 | 0
5.181477122 | 0 | 0
5.181614441 | 0 | 0
5.181751757 | 0 | 0
5.181889072 | 0 | 0
5.182026383 | 0 | 0
5.182163693 | 0 | 0
5.182301 | 0 | 0
5.182438304 | 0 | 0
5.182575606 | 0 | 0
5.182712905 | 0 | 0
5.182850202 | 0 | 0
5.182987497 | 0 | 0
5.183124789 | 0 | 0
5.183262078 | 0 | 0
5.183399366 | 0 | 0
5.18353665 | 0 | 0
5.183673932 | 0 | 0
5.183811212 | 0 | 0
5.183948489 | 0 | 0
5.184085764 | 0 | 0
5.184223036 | 0 | 0
5.184360306 | 0 | 0
5.184497574 | 0 | 0
5.184634838 | 0 | 0
5.184772101 | 0 | 0
5.184909361 | 0 | 0
5.185046618 | 0 | 0
5.185183873 | 0 | 0
5.185321126 | 0 | 0
5.185458376 | 0 | 0
5.185595624 | 0 | 0
5.185732869 | 0 | 0
5.185870111 | 0 | 0
5.186007352 | 0 | 0
5.186144589 | 0 | 0
5.186281825 | 0 | 0
5.186419058 | 0 | 0
5.186556288 | 0 | 0
5.186693516 | 0 | 0
5.186830741 | 0 | 0
5.186967964 | 0 | 0
5.187105185 | 0 | 0
5.187242403 | 0 | 0
5.187379618 | 0 | 0
5.187516831 | 0 | 0
5.187654042 | 0 | 0
5.18779125 | 0 | 0
5.187928456 | 0 | 0
5.188065659 | 0 | 0
5.188202859 | 0 | 0
5.188340058 | 0 | 0
5.188477253 | 0 | 0
5.188614447 | 0 | 0
5.188751638 | 0 | 0
5.188888826 | 0 | 0
5.189026012 | 0 | 0
5.189163195 | 0 | 0
5.189300376 | 0 | 0
5.189437555 | 0 | 0
5.189574731 | 0 | 0
5.189711904 | 0 | 0
5.189849075 | 0 | 0
5.189986244 | 0 | 0
5.19012341 | 0 | 0
5.190260574 | 0 | 0
5.190397735 | 0 | 0
5.190534894 | 0 | 0
5.19067205 | 0 | 0
5.190809204 | 0 | 0
5.190946355 | 0 | 0
5.191083504 | 0 | 0
5.19122065 | 0 | 0
5.191357794 | 0 | 0
5.191494936 | 0 | 0
5.191632075 | 0 | 0
5.191769211 | 0 | 0
5.191906345 | 0 | 0
5.192043477 | 0 | 0
5.192180606 | 0 | 0
5.192317732 | 0 | 0
5.192454856 | 0 | 0
5.192591978 | 0 | 0
5.192729097 | 0 | 0
5.192866214 | 0 | 0
5.193003328 | 0 | 0
5.19314044 | 0 | 0
5.193277549 | 0 | 0
5.193414656 | 0 | 0
5.193551761 | 0 | 0
5.193688862 | 0 | 0
5.193825962 | 0 | 0
5.193963059 | 0 | 0
5.194100153 | 0 | 0
5.194237245 | 0 | 0
5.194374335 | 0 | 0
5.194511422 | 0 | 0
5.194648506 | 0 | 0
5.194785589 | 0 | 0
5.194922668 | 0 | 0
5.195059745 | 0 | 0
5.19519682 | 0 | 0
5.195333892 | 0 | 0
5.195470962 | 0 | 0
5.195608029 | 0 | 0
5.195745094 | 0 | 0
5.195882156 | 0 | 0
5.196019216 | 0 | 0
5.196156274 | 0 | 0
5.196293329 | 0 | 0
5.196430381 | 0 | 0
5.196567431 | 0 | 0
5.196704479 | 0 | 0
5.196841524 | 0 | 0
5.196978566 | 0 | 0
5.197115606 | 0 | 0
5.197252644 | 0 | 0
5.197389679 | 0 | 0
5.197526712 | 0 | 0
5.197663742 | 0 | 0
5.197800769 | 0 | 0
5.197937795 | 0 | 0
5.198074817 | 0 | 0
5.198211838 | 0 | 0
5.198348855 | 0 | 0
5.198485871 | 0 | 0
5.198622884 | 0 | 0
5.198759894 | 0 | 0
5.198896902 | 0 | 0
5.199033907 | 0 | 0
5.19917091 | 0 | 0
5.199307911 | 0 | 0
5.199444909 | 0 | 0
5.199581904 | 0 | 0
5.199718897 | 0 | 0
5.199855888 | 0 | 0
5.199992876 | 0 | 0
5.200129862 | 0 | 0
5.200266845 | 0 | 0
5.200403826 | 0 | 0
5.200540804 | 0 | 0
5.20067778 | 0 | 0
5.200814753 | 0 | 0
5.200951724 | 0 | 0
5.201088692 | 0 | 0
5.201225658 | 0 | 0
5.201362621 | 0 | 0
5.201499582 | 0 | 0
5.20163654 | 0 | 0
5.201773496 | 0 | 0
5.20191045 | 0 | 0
5.202047401 | 0 | 0
5.202184349 | 0 | 0
5.202321295 | 0 | 0
5.202458239 | 0 | 0
5.20259518 | 0 | 0
5.202732118 | 0 | 0
5.202869055 | 0 | 0
5.203005988 | 0 | 0
5.203142919 | 0 | 0
5.203279848 | 0 | 0
5.203416774 | 0 | 0
5.203553698 | 0 | 0
5.203690619 | 0 | 0
5.203827538 | 0 | 0
5.203964454 | 0 | 0
5.204101368 | 0 | 0
5.20423828 | 0 | 0
5.204375188 | 0 | 0
5.204512095 | 0 | 0
5.204648999 | 0 | 0
5.2047859 | 0 | 0
5.204922799 | 0 | 0
5.205059696 | 0 | 0
5.20519659 | 0 | 0
5.205333481 | 0 | 0
5.20547037 | 0 | 0
5.205607257 | 0 | 0
5.205744141 | 0 | 0
5.205881023 | 0 | 0
5.206017902 | 0 | 0
5.206154778 | 0 | 0
5.206291653 | 0 | 0
5.206428524 | 0 | 0
5.206565394 | 0 | 0
5.20670226 | 0 | 0
5.206839125 | 0 | 0
5.206975986 | 0 | 0
5.207112846 | 0 | 0
5.207249703 | 0 | 0
5.207386557 | 0 | 0
5.207523409 | 0 | 0
5.207660258 | 0 | 0
5.207797105 | 0 | 0
5.20793395 | 0 | 0
5.208070792 | 0 | 0
5.208207631 | 0 | 0
5.208344468 | 0 | 0
5.208481303 | 0 | 0
5.208618135 | 0 | 0
5.208754964 | 0 | 0
5.208891791 | 0 | 0
5.209028616 | 0 | 0
5.209165438 | 0 | 0
5.209302258 | 0 | 0
5.209439075 | 0 | 0
5.20957589 | 0 | 0
5.209712702 | 0 | 0
5.209849512 | 0 | 0
5.209986319 | 0 | 0
5.210123124 | 0 | 0
5.210259926 | 0 | 0
5.210396726 | 0 | 0
5.210533523 | 0 | 0
5.210670318 | 0 | 0
5.21080711 | 0 | 0
5.2109439 | 0 | 0
5.211080688 | 0 | 0
5.211217473 | 0 | 0
5.211354255 | 0 | 0
5.211491035 | 0 | 0
5.211627813 | 0 | 0
5.211764588 | 0 | 0
5.21190136 | 0 | 0
5.21203813 | 0 | 0
5.212174898 | 0 | 0
5.212311663 | 0 | 0
5.212448425 | 0 | 0
5.212585186 | 0 | 0
5.212721943 | 0 | 0
5.212858698 | 0 | 0
5.212995451 | 0 | 0
5.213132201 | 0 | 0
5.213268949 | 0 | 0
5.213405694 | 0 | 0
5.213542437 | 0 | 0
5.213679177 | 0 | 0
5.213815915 | 0 | 0
5.21395265 | 0 | 0
5.214089383 | 0 | 0
5.214226114 | 0 | 0
5.214362842 | 0 | 0
5.214499567 | 0 | 0
5.21463629 | 0 | 0
5.21477301 | 0 | 0
5.214909728 | 0 | 0
5.215046444 | 0 | 0
5.215183157 | 0 | 0
5.215319867 | 0 | 0
5.215456575 | 0 | 0
5.215593281 | 0 | 0
5.215729984 | 0 | 0
5.215866684 | 0 | 0
5.216003383 | 0 | 0
5.216140078 | 0 | 0
5.216276771 | 0 | 0
5.216413462 | 0 | 0
5.21655015 | 0 | 0
5.216686836 | 0 | 0
5.216823519 | 0 | 0
5.2169602 | 0 | 0
5.217096878 | 0 | 0
5.217233554 | 0 | 0
5.217370227 | 0 | 0
5.217506898 | 0 | 0
5.217643566 | 0 | 0
5.217780232 | 0 | 0
5.217916895 | 0 | 0
5.218053556 | 0 | 0
5.218190214 | 0 | 0
5.21832687 | 0 | 0
5.218463524 | 0 | 0
5.218600174 | 0 | 0
5.218736823 | 0 | 0
5.218873469 | 0 | 0
5.219010112 | 0 | 0
5.219146753 | 0 | 0
5.219283392 | 0 | 0
5.219420028 | 0 | 0
5.219556661 | 0 | 0
5.219693292 | 0 | 0
5.219829921 | 0 | 0
5.219966547 | 0 | 0
5.220103171 | 0 | 0
5.220239792 | 0 | 0
5.22037641 | 0 | 0
5.220513026 | 0 | 0
5.22064964 | 0 | 0
5.220786251 | 0 | 0
5.22092286 | 0 | 0
5.221059466 | 0 | 0
5.22119607 | 0 | 0
5.221332671 | 0 | 0
5.22146927 | 0 | 0
5.221605866 | 0 | 0
5.22174246 | 0 | 0
5.221879051 | 0 | 0
5.22201564 | 0 | 0
5.222152226 | 0 | 0
5.22228881 | 0 | 0
5.222425391 | 0 | 0
5.22256197 | 0 | 0
5.222698546 | 0 | 0
5.22283512 | 0 | 0
5.222971692 | 0 | 0
5.223108261 | 0 | 0
5.223244827 | 0 | 0
5.223381391 | 0 | 0
5.223517952 | 0 | 0
5.223654511 | 0 | 0
5.223791068 | 0 | 0
5.223927622 | 0 | 0
5.224064173 | 0 | 0
5.224200722 | 0 | 0
5.224337269 | 0 | 0
5.224473813 | 0 | 0
5.224610355 | 0 | 0
5.224746894 | 0 | 0
5.22488343 | 0 | 0
5.225019964 | 0 | 0
5.225156496 | 0 | 0
5.225293025 | 0 | 0
5.225429552 | 0 | 0
5.225566076 | 0 | 0
5.225702597 | 0 | 0
5.225839117 | 0 | 0
5.225975633 | 0 | 0
5.226112148 | 0 | 0
5.226248659 | 0 | 0
5.226385168 | 0 | 0
5.226521675 | 0 | 0
5.226658179 | 0 | 0
5.226794681 | 0 | 0
5.226931181 | 0 | 0
5.227067677 | 0 | 0
5.227204172 | 0 | 0
5.227340663 | 0 | 0
5.227477153 | 0 | 0
5.22761364 | 0 | 0
5.227750124 | 0 | 0
5.227886606 | 0 | 0
5.228023085 | 0 | 0
5.228159562 | 0 | 0
5.228296036 | 0 | 0
5.228432508 | 0 | 0
5.228568978 | 0 | 0
5.228705445 | 0 | 0
5.228841909 | 0 | 0
5.228978371 | 0 | 0
5.229114831 | 0 | 0
5.229251287 | 0 | 0
5.229387742 | 0 | 0
5.229524194 | 0 | 0
5.229660643 | 0 | 0
5.22979709 | 0 | 0
5.229933535 | 0 | 0
5.230069977 | 0 | 0
5.230206417 | 0 | 0
5.230342854 | 0 | 0
5.230479288 | 0 | 0
5.23061572 | 0 | 0
5.23075215 | 0 | 0
5.230888577 | 0 | 0
5.231025002 | 0 | 0
5.231161424 | 0 | 0
5.231297843 | 0 | 0
5.231434261 | 0 | 0
5.231570675 | 0 | 0
5.231707087 | 0 | 0
5.231843497 | 0 | 0
5.231979904 | 0 | 0
5.232116309 | 0 | 0
5.232252711 | 0 | 0
5.232389111 | 0 | 0
5.232525508 | 0 | 0
5.232661903 | 0 | 0
5.232798295 | 0 | 0
5.232934685 | 0 | 0
5.233071072 | 0 | 0
5.233207457 | 0 | 0
5.233343839 | 0 | 0
5.233480219 | 0 | 0
5.233616596 | 0 | 0
5.233752971 | 0 | 0
5.233889343 | 0 | 0
5.234025713 | 0 | 0
5.23416208 | 0 | 0
5.234298445 | 0 | 0
5.234434808 | 0 | 0
5.234571167 | 0 | 0
5.234707525 | 0 | 0
5.23484388 | 0 | 0
5.234980232 | 0 | 0
5.235116582 | 0 | 0
5.235252929 | 0 | 0
5.235389274 | 0 | 0
5.235525617 | 0 | 0
5.235661957 | 0 | 0
5.235798294 | 0 | 0
5.235934629 | 0 | 0
5.236070961 | 0 | 0
5.236207291 | 0 | 0
5.236343619 | 0 | 0
5.236479944 | 0 | 0
5.236616266 | 0 | 0
5.236752586 | 0 | 0
5.236888904 | 0 | 0
5.237025219 | 0 | 0
5.237161531 | 0 | 0
5.237297841 | 0 | 0
5.237434149 | 0 | 0
5.237570454 | 0 | 0
5.237706756 | 0 | 0
5.237843056 | 0 | 0
5.237979354 | 0 | 0
5.238115649 | 0 | 0
5.238251942 | 0 | 0
5.238388232 | 0 | 0
5.238524519 | 0 | 0
5.238660804 | 0 | 0
5.238797087 | 0 | 0
5.238933367 | 0 | 0
5.239069645 | 0 | 0
5.23920592 | 0 | 0
5.239342192 | 0 | 0
5.239478462 | 0 | 0
5.23961473 | 0 | 0
5.239750995 | 0 | 0
5.239887258 | 0 | 0
5.240023518 | 0 | 0
5.240159776 | 0 | 0
5.240296031 | 0 | 0
5.240432283 | 0 | 0