## Tabelle1
20230120_230_220 | Viscocity | G' | G" | [8 empty] | 160 | 170 | 180 | 190 | 200 | 210 | 220
Point No. | Angular Frequency | Storage Modulus | Loss Modulus | Loss Factor | Shear Strain | Shear Stress | Torque | Status | Time | Complex Viscosity | at
[12 empty] | 3.2 | 2.5 | 2.6 | 2.1 | 1 | 0.8 | 0.4
| [rad/s] | [Pa] | [Pa] | [1] | [%] | [Pa] | [mN·m] |  | [s] | [mPa·s] |  | 320 | 250 | 260 | 210 | 100 | 80 | 40
1 | 100 | 56324 | 40218 | 0.714 | 1.01 | 695.9 | 3.1974 | WMa,TruStrain™ | 10.36 | 692090 |  | 173.12 | 135.25 | 140.66 | 113.61 | 54.1 | 43.28 | 21.64
2 | 54.1 | 41593 | 34173 | 0.822 | 1.01 | 541.1 | 2.4862 | TruStrain™ | 15.63 | 994720 |  | 93.76 | 73.25 | 76.18 | 61.53 | 29.3 | 23.44 | 11.72
3 | 29.3 | 29512 | 28038 | 0.95 | 1 | 409.1 | 1.8797 | TruStrain™ | 22.44 | 1390000 |  | 50.56 | 39.5 | 41.08 | 33.18 | 15.8 | 12.64 | 6.32
4 | 15.8 | 20048 | 22155 | 1.105 | 1.01 | 300.3 | 1.3798 | TruStrain™ | 30.54 | 1885300 |  | 27.456 | 21.45 | 22.308 | 18.018 | 8.58 | 6.864 | 3.432
5 | 8.58 | 12996 | 16824 | 1.295 | 1.01 | 213.66 | 0.98169 | TruStrain™ | 41.34 | 2478600 |  | 14.848 | 11.6 | 12.064 | 9.744 | 4.64 | 3.712 | 1.856
6 | 4.64 | 8015.7 | 12263 | 1.53 | 1.01 | 147.24 | 0.67651 | TruStrain™ | 55.52 | 3156200 |  | 8.032 | 6.275 | 6.526 | 5.271 | 2.51 | 2.008 | 1.004
7 | 2.51 | 4694.6 | 8577.1 | 1.827 | 1.01 | 98.274 | 0.45153 | TruStrain™ | 76.07 | 3892600 |  | 4.352 | 3.4 | 3.536 | 2.856 | 1.36 | 1.088 | 0.544
8 | 1.36 | 2609.6 | 5766.5 | 2.21 | 1.01 | 63.614 | 0.29228 | TruStrain™ | 110.9 | 4656300 |  | 2.3552 | 1.84 | 1.9136 | 1.5456 | 0.736 | 0.5888 | 0.2944
9 | 0.736 | 1372.8 | 3726.8 | 2.715 | 1.01 | 39.916 | 0.1834 | TruStrain™ | 169.8 | 5398800 |  | 1.2736 | 0.995 | 1.0348 | 0.8358 | 0.398 | 0.3184 | 0.1592
10 | 0.398 | 679.39 | 2312.9 | 3.404 | 1.01 | 24.228 | 0.11132 | WMa,TruStrain™ | 261.5 | 6055200 |  | 0.688 | 0.5375 | 0.559 | 0.4515 | 0.215 | 0.172 | 0.086
11 | 0.215 | 319.11 | 1390.9 | 4.359 | 1.01 | 14.342 | 0.065895 | WMa,TruStrain™ | 385.8 | 6623500 |  | 0.3744 | 0.2925 | 0.3042 | 0.2457 | 0.117 | 0.0936 | 0.0468
12 | 0.117 | 141.89 | 811.71 | 5.721 | 1.01 | 8.2817 | 0.038051 | WMa,TruStrain™ | 559.1 | 7067600 |  | 0.20192 | 0.15775 | 0.16406 | 0.13251 | 0.0631 | 0.05048 | 0.02524
13 | 0.0631 | 60.238 | 463.39 | 7.693 | 1.01 | 4.6965 | 0.021579 | WMa,TruStrain™ | 808.4 | 7406000 |  | 0.10912 | 0.08525 | 0.08866 | 0.07161 | 0.0341 | 0.02728 | 0.01364
14 | 0.0341 | 24.476 | 259.47 | 10.601 | 1.01 | 2.6193 | 0.012035 | WMa,TruStrain™ | 1180 | 7632700 |  | 0.0592 | 0.04625 | 0.0481 | 0.03885 | 0.0185 | 0.0148 | 0.0074
15 | 0.0185 | 9.5859 | 142.89 | 14.906 | 1.01 | 1.4393 | 0.0066131 | WMa,TruStrain™ | 1756 | 7750000 |  | 0.032 | 0.025 | 0.026 | 0.021 | 0.01 | 0.008 | 0.004
16 | 0.01 | 3.4821 | 77.589 | 22.282 | 1.01 | 0.78059 | 0.0035865 | WMa,TruStrain™ | 2680 | 7766700
20230123_200_160 | Viscocity | G' | G"
Point No. | Angular Frequency | Storage Modulus | Loss Modulus | Loss Factor | Shear Strain | Shear Stress | Torque | Status | Time | Complex Viscosity
| [rad/s] | [Pa] | [Pa] | [1] | [%] | [Pa] | [mN·m] |  | [s] | [mPa·s]
1 | 100 | 90579 | 47108 | 0.52 | 1.01 | 1026.7 | 4.7174 | WMa,TruStrain™ | 10.36 | 1021000
2 | 54.1 | 72475 | 42963 | 0.593 | 1 | 846.44 | 3.8891 | TruStrain™ | 15.44 | 1556800
3 | 29.3 | 56357 | 38192 | 0.678 | 1 | 684.17 | 3.1435 | TruStrain™ | 22.62 | 2324600
4 | 15.8 | 42389 | 32943 | 0.777 | 1.01 | 539.64 | 2.4794 | TruStrain™ | 31.09 | 3387300
5 | 8.58 | 30747 | 27508 | 0.895 | 1.01 | 414.68 | 1.9053 | TruStrain™ | 41.88 | 4810100
6 | 4.64 | 21483 | 22217 | 1.034 | 1.01 | 310.61 | 1.4271 | TruStrain™ | 56.06 | 6658200
7 | 2.51 | 14442 | 17342 | 1.201 | 1.01 | 226.81 | 1.0421 | TruStrain™ | 76.61 | 8984500
8 | 1.36 | 9357.1 | 13107 | 1.401 | 1 | 161.84 | 0.74358 | TruStrain™ | 111.4 | 11847000
9 | 0.736 | 5776.1 | 9528.6 | 1.65 | 1.01 | 111.99 | 0.51456 | TruStrain™ | 170.3 | 15147000
10 | 0.398 | 3368 | 6629.2 | 1.968 | 1.01 | 74.731 | 0.34336 | WMa,TruStrain™ | 262 | 18678000
11 | 0.215 | 1852 | 4415.4 | 2.384 | 1 | 48.12 | 0.2211 | WMa,TruStrain™ | 386.3 | 22224000
12 | 0.117 | 941.74 | 2786.4 | 2.959 | 1.01 | 29.561 | 0.13582 | WMa,TruStrain™ | 559.6 | 25227000
13 | 0.0631 | 434.87 | 1648.4 | 3.791 | 1.01 | 17.135 | 0.078729 | WMa,TruStrain™ | 808.9 | 27020000
14 | 0.0341 | 187.41 | 937.43 | 5.002 | 1.01 | 9.6081 | 0.044146 | WMa,TruStrain™ | 1181 | 27997000
15 | 0.0185 | 77.131 | 520.75 | 6.751 | 1.01 | 5.291 | 0.02431 | WMa,TruStrain™ | 1757 | 28489000
16 | 0.01 | 31.16 | 290.29 | 9.316 | 1.01 | 2.9343 | 0.013482 | WMa,TruStrain™ | 2681 | 29196000
20230124_200_180 | Viscocity | G' | G"
Point No. | Angular Frequency | Storage Modulus | Loss Modulus | Loss Factor | Shear Strain | Shear Stress | Torque | Status | Time | Complex Viscosity
| [rad/s] | [Pa] | [Pa] | [1] | [%] | [Pa] | [mN·m] |  | [s] | [mPa·s]
1 | 100 | 86532 | 50328 | 0.582 | 1.01 | 1006.7 | 4.6253 | WMa,TruStrain™ | 10.36 | 1001000
2 | 54.1 | 67338 | 44809 | 0.665 | 1.01 | 812.9 | 3.735 | TruStrain™ | 15.73 | 1494600
3 | 29.3 | 50649 | 38701 | 0.764 | 1 | 640.56 | 2.9432 | TruStrain™ | 22.69 | 2176500
4 | 15.8 | 36693 | 32327 | 0.881 | 1.01 | 491.48 | 2.2582 | TruStrain™ | 30.79 | 3085500
5 | 8.58 | 25512 | 26044 | 1.021 | 1.01 | 366.4 | 1.6835 | TruStrain™ | 41.58 | 4250600
6 | 4.64 | 16974 | 20196 | 1.19 | 1.01 | 265.14 | 1.2182 | TruStrain™ | 55.77 | 5683700
7 | 2.51 | 10788 | 15066 | 1.396 | 1.01 | 186.23 | 0.85566 | TruStrain™ | 76.32 | 7377000
8 | 1.36 | 6558.8 | 10829 | 1.651 | 1.01 | 127.25 | 0.58465 | TruStrain™ | 111.1 | 9313500
9 | 0.736 | 3851.8 | 7570.2 | 1.965 | 1.01 | 85.365 | 0.39222 | TruStrain™ | 170.1 | 11546000
10 | 0.398 | 2209.2 | 5192.9 | 2.351 | 1 | 56.714 | 0.26058 | WMa,TruStrain™ | 261.7 | 14175000
11 | 0.215 | 1168.5 | 3365.6 | 2.88 | 1 | 35.804 | 0.16451 | WMa,TruStrain™ | 386 | 16536000
12 | 0.117 | 569.26 | 2066.9 | 3.631 | 1.01 | 21.547 | 0.099002 | WMa,TruStrain™ | 559.3 | 18388000
13 | 0.0631 | 253.46 | 1197.8 | 4.726 | 1.01 | 12.306 | 0.05654 | WMa,TruStrain™ | 808.7 | 19405000
14 | 0.0341 | 107.56 | 678.17 | 6.305 | 1.01 | 6.9012 | 0.031709 | WMa,TruStrain™ | 1181 | 20109000
15 | 0.0185 | 42.973 | 372.27 | 8.663 | 1.01 | 3.7663 | 0.017305 | WMa,TruStrain™ | 1756 | 20280000
16 | 0.01 | 16.82 | 206.06 | 12.251 | 1.01 | 2.0779 | 0.009547 | WMa,TruStrain™ | 2680 | 20674000
20230125_230_220 | Viscocity | G' | G"
Point No. | Angular Frequency | Storage Modulus | Loss Modulus | Loss Factor | Shear Strain | Shear Stress | Torque | Status | Time | Complex Viscosity
| [rad/s] | [Pa] | [Pa] | [1] | [%] | [Pa] | [mN·m] |  | [s] | [mPa·s]
1 | 100 | 56200 | 39728 | 0.707 | 1.01 | 692.06 | 3.1798 | WMa,TruStrain™ | 10.36 | 688240
2 | 54.1 | 41672 | 33882 | 0.813 | 1.01 | 539.8 | 2.4802 | TruStrain™ | 15.46 | 992440
3 | 29.3 | 29693 | 27898 | 0.94 | 1.01 | 409.5 | 1.8815 | TruStrain™ | 22.36 | 1391200
4 | 15.8 | 20281 | 22146 | 1.092 | 1.01 | 301.81 | 1.3867 | TruStrain™ | 30.93 | 1894700
5 | 8.58 | 13239 | 16919 | 1.278 | 1.01 | 215.91 | 0.99203 | TruStrain™ | 41.72 | 2504700
6 | 4.64 | 8232.2 | 12407 | 1.507 | 1.01 | 149.64 | 0.68756 | TruStrain™ | 55.91 | 3207800
7 | 2.51 | 4882.6 | 8762.3 | 1.795 | 1.01 | 100.81 | 0.4632 | TruStrain™ | 76.46 | 3993300
8 | 1.36 | 2772.1 | 5980.4 | 2.157 | 1.01 | 66.247 | 0.30438 | TruStrain™ | 111.3 | 4849100
9 | 0.736 | 1523.5 | 3985.9 | 2.616 | 1.01 | 42.886 | 0.19704 | TruStrain™ | 170.2 | 5800600
10 | 0.398 | 790.04 | 2553.7 | 3.232 | 1.01 | 26.865 | 0.12344 | WMa,TruStrain™ | 261.8 | 6714600
11 | 0.215 | 378.79 | 1554.5 | 4.104 | 1.01 | 16.081 | 0.073885 | WMa,TruStrain™ | 386.2 | 7426600
12 | 0.117 | 168.39 | 907.06 | 5.387 | 1.01 | 9.2721 | 0.042602 | WMa,TruStrain™ | 559.5 | 7912800
13 | 0.0631 | 69.138 | 504.64 | 7.299 | 1.01 | 5.1193 | 0.023521 | WMa,TruStrain™ | 808.8 | 8072700
14 | 0.0341 | 27.011 | 276.34 | 10.231 | 1.01 | 2.7906 | 0.012822 | WMa,TruStrain™ | 1181 | 8131600
15 | 0.0185 | 9.9189 | 147.42 | 14.862 | 1.01 | 1.485 | 0.0068229 | WMa,TruStrain™ | 1756 | 7995800
16 | 0.01 | 3.3162 | 76.755 | 23.145 | 1.01 | 0.77215 | 0.0035478 | WMa,TruStrain™ | 2680 | 7682700
20230130_210_200 | Viscocity | G' | G"
Point No. | Angular Frequency | Storage Modulus | Loss Modulus | Loss Factor | Shear Strain | Shear Stress | Torque | Status | Time | Complex Viscosity
| [rad/s] | [Pa] | [Pa] | [1] | [%] | [Pa] | [mN·m] |  | [s] | [mPa·s]
1 | 100 | 48789 | 31207 | 0.64 | 1.01 | 582.34 | 2.6757 | WMa,TruStrain™ | 10.36 | 579160
2 | 54.1 | 37151 | 27228 | 0.733 | 1.01 | 463.05 | 2.1275 | TruStrain™ | 15.9 | 851120
3 | 29.3 | 27347 | 23049 | 0.843 | 1 | 359.41 | 1.6514 | TruStrain™ | 22.41 | 1221200
4 | 15.8 | 19386 | 18874 | 0.974 | 1.01 | 271.93 | 1.2494 | TruStrain™ | 30.96 | 1707100
5 | 8.58 | 13180 | 14902 | 1.131 | 1.01 | 199.94 | 0.91866 | TruStrain™ | 41.75 | 2319500
6 | 4.64 | 8583.7 | 11345 | 1.322 | 1.01 | 142.98 | 0.65693 | TruStrain™ | 55.94 | 3064900
7 | 2.51 | 5361.6 | 8335.4 | 1.555 | 1.01 | 99.608 | 0.45766 | TruStrain™ | 76.49 | 3945600
8 | 1.36 | 3220.1 | 5938.3 | 1.844 | 1.01 | 67.893 | 0.31194 | TruStrain™ | 111.3 | 4969400
9 | 0.736 | 1821.9 | 4051 | 2.224 | 1.01 | 44.643 | 0.20512 | TruStrain™ | 170.2 | 6038100
10 | 0.398 | 969.73 | 2651.5 | 2.734 | 1.01 | 28.375 | 0.13037 | WMa,TruStrain™ | 261.9 | 7091800
11 | 0.215 | 489.47 | 1669.4 | 3.411 | 1.01 | 17.484 | 0.080335 | WMa,TruStrain™ | 386.2 | 8075000
12 | 0.117 | 228.8 | 1005.2 | 4.394 | 1.01 | 10.361 | 0.047607 | WMa,TruStrain™ | 559.5 | 8842500
13 | 0.0631 | 100.05 | 584.21 | 5.839 | 1.01 | 5.9572 | 0.027371 | WMa,TruStrain™ | 808.8 | 9394000
14 | 0.0341 | 42.092 | 333.11 | 7.914 | 1.01 | 3.3746 | 0.015505 | WMa,TruStrain™ | 1181 | 9833200
15 | 0.0185 | 16.879 | 185.49 | 10.989 | 1.01 | 1.8719 | 0.0086009 | WMa,TruStrain™ | 1756 | 10080000
16 | 0.01 | 6.3742 | 101.54 | 15.93 | 1.01 | 1.0225 | 0.0046981 | WMa,TruStrain™ | 2680 | 10174000
20230508_200_170 | Viscocity | G' | G"
Point No. | Angular Frequency | Storage Modulus | Loss Modulus | Loss Factor | Shear Strain | Shear Stress | Torque | Status | Time | Complex Viscosity
| [rad/s] | [Pa] | [Pa] | [1] | [%] | [Pa] | [mN·m] |  | [s] | [mPa·s]
1 | 100 | 84466 | 50249 | 0.595 | 1.01 | 988.73 | 4.5429 | WMa,TruStrain™ | 10.36 | 982820
2 | 54.1 | 65246 | 44561 | 0.683 | 1 | 793.95 | 3.6479 | TruStrain™ | 15.46 | 1460000
3 | 29.3 | 48540 | 38236 | 0.788 | 1 | 620.96 | 2.8531 | TruStrain™ | 22.36 | 2109900
4 | 15.8 | 34655 | 31645 | 0.913 | 1.01 | 471.78 | 2.1677 | TruStrain™ | 30.46 | 2961100
5 | 8.58 | 23637 | 25172 | 1.065 | 1 | 346.87 | 1.5937 | TruStrain™ | 41.26 | 4026000
6 | 4.64 | 15357 | 19224 | 1.252 | 1.01 | 247.33 | 1.1364 | TruStrain™ | 55.44 | 5301000
7 | 2.51 | 9441.4 | 14013 | 1.484 | 1.01 | 169.82 | 0.78025 | TruStrain™ | 75.99 | 6726900
8 | 1.36 | 5457.9 | 9733.4 | 1.783 | 1.01 | 112.16 | 0.51532 | TruStrain™ | 110.8 | 8209200
9 | 0.736 | 2970.2 | 6454 | 2.173 | 1.01 | 71.411 | 0.32811 | TruStrain™ | 169.7 | 9657800
10 | 0.398 | 1541 | 4128.1 | 2.679 | 1.01 | 44.286 | 0.20348 | WMa,TruStrain™ | 261.4 | 11068000
11 | 0.215 | 785.22 | 2604 | 3.316 | 1.01 | 27.334 | 0.12559 | WMa,TruStrain™ | 385.7 | 12624000
12 | 0.117 | 406.24 | 1669.3 | 4.109 | 1.01 | 17.266 | 0.079331 | WMa,TruStrain™ | 559 | 14735000
13 | 0.0631 | 227.03 | 1126.9 | 4.964 | 1.01 | 11.555 | 0.053091 | WMa,TruStrain™ | 808.3 | 18219000
14 | 0.0341 | 118.38 | 731.53 | 6.18 | 1.01 | 7.4476 | 0.034219 | WMa,TruStrain™ | 1180 | 21703000
15 | 0.0185 | 46.4 | 396.75 | 8.551 | 1.01 | 4.0147 | 0.018446 | WMa,TruStrain™ | 1756 | 21617000
16 | 0.01 | 14.134 | 186.94 | 13.227 | 1.01 | 1.8842 | 0.0086574 | WMa,TruStrain™ | 2680 | 18747000
20230509_200_190 | Viscocity | G' | G"
Point No. | Angular Frequency | Storage Modulus | Loss Modulus | Loss Factor | Shear Strain | Shear Stress | Torque | Status | Time | Complex Viscosity
| [rad/s] | [Pa] | [Pa] | [1] | [%] | [Pa] | [mN·m] |  | [s] | [mPa·s]
1 | 100 | 68023 | 46056 | 0.677 | 1.01 | 826.32 | 3.7967 | WMa,TruStrain™ | 10.36 | 821480
2 | 54.1 | 50777 | 39813 | 0.784 | 1.01 | 648.47 | 2.9795 | TruStrain™ | 15.46 | 1192300
3 | 29.3 | 36338 | 33203 | 0.914 | 1 | 494.68 | 2.2729 | TruStrain™ | 22.29 | 1680700
4 | 15.8 | 24784 | 26570 | 1.072 | 1.01 | 365.18 | 1.6779 | TruStrain™ | 30.4 | 2292500
5 | 8.58 | 16073 | 20379 | 1.268 | 1.01 | 260.86 | 1.1986 | TruStrain™ | 41.19 | 3026100
6 | 4.64 | 9862.1 | 14925 | 1.513 | 1.01 | 179.79 | 0.82607 | TruStrain™ | 55.37 | 3854000
7 | 2.51 | 5712.3 | 10429 | 1.826 | 1.01 | 119.51 | 0.54909 | TruStrain™ | 75.91 | 4733800
8 | 1.36 | 3123.6 | 6964.2 | 2.23 | 1.01 | 76.711 | 0.35246 | TruStrain™ | 110.7 | 5614900
9 | 0.736 | 1621.3 | 4469.4 | 2.757 | 1.01 | 47.784 | 0.21955 | TruStrain™ | 169.6 | 6462800
10 | 0.398 | 812.14 | 2795.1 | 3.442 | 1.01 | 29.254 | 0.13441 | WMa,TruStrain™ | 261.3 | 7311400
11 | 0.215 | 405.52 | 1746.9 | 4.308 | 1.01 | 18.025 | 0.08282 | WMa,TruStrain™ | 385.6 | 8324000
12 | 0.117 | 204.98 | 1109.2 | 5.411 | 1 | 11.336 | 0.052084 | WMa,TruStrain™ | 558.9 | 9674500
13 | 0.0631 | 93.379 | 655 | 7.014 | 1.01 | 6.6495 | 0.030552 | WMa,TruStrain™ | 808.2 | 10486000
14 | 0.0341 | 37.011 | 357.62 | 9.663 | 1.01 | 3.6134 | 0.016602 | WMa,TruStrain™ | 1180 | 10529000
15 | 0.0185 | 13.215 | 186.61 | 14.121 | 1.01 | 1.8802 | 0.0086389 | WMa,TruStrain™ | 1756 | 10124000
16 | 0.01 | 4.4969 | 94.784 | 21.078 | 1.01 | 0.9537 | 0.0043819 | WMa,TruStrain™ | 2680 | 9489100
20230510_220_210 | Viscocity | G' | G"
Point No. | Angular Frequency | Storage Modulus | Loss Modulus | Loss Factor | Shear Strain | Shear Stress | Torque | Status | Time | Complex Viscosity
| [rad/s] | [Pa] | [Pa] | [1] | [%] | [Pa] | [mN·m] |  | [s] | [mPa·s]
1 | 100 | 69242 | 46188 | 0.667 | 1.01 | 836.78 | 3.8447 | WMa,TruStrain™ | 10.36 | 832330
2 | 54.1 | 52161 | 39903 | 0.765 | 1.01 | 660.05 | 3.0327 | TruStrain™ | 15.26 | 1213500
3 | 29.3 | 37925 | 33404 | 0.881 | 1 | 507.89 | 2.3336 | TruStrain™ | 22.29 | 1725700
4 | 15.8 | 26499 | 26998 | 1.019 | 1.01 | 380.23 | 1.747 | TruStrain™ | 30.86 | 2386900
5 | 8.58 | 17750 | 21041 | 1.185 | 1.01 | 276.66 | 1.2712 | TruStrain™ | 41.65 | 3209500
6 | 4.64 | 11381 | 15803 | 1.388 | 1 | 195.71 | 0.89922 | TruStrain™ | 55.83 | 4195700
7 | 2.51 | 6975.4 | 11434 | 1.639 | 1 | 134.6 | 0.61846 | TruStrain™ | 76.38 | 5332200
8 | 1.36 | 4086.4 | 7986.7 | 1.954 | 1.01 | 90.178 | 0.41434 | TruStrain™ | 111.2 | 6599700
9 | 0.736 | 2273.1 | 5370 | 2.362 | 1 | 58.603 | 0.26926 | TruStrain™ | 170.1 | 7926800
10 | 0.398 | 1200.6 | 3480.9 | 2.899 | 1.01 | 37.007 | 0.17004 | WMa,TruStrain™ | 261.8 | 9249200
11 | 0.215 | 596.57 | 2168.9 | 3.636 | 1.01 | 22.608 | 0.10388 | WMa,TruStrain™ | 386.1 | 10441000
12 | 0.117 | 276.12 | 1293.8 | 4.686 | 1.01 | 13.296 | 0.061093 | WMa,TruStrain™ | 559.4 | 11347000
13 | 0.0631 | 117.09 | 733.86 | 6.268 | 1.01 | 7.469 | 0.034317 | WMa,TruStrain™ | 808.7 | 11778000
14 | 0.0341 | 45.177 | 395.37 | 8.752 | 1.01 | 3.9996 | 0.018377 | WMa,TruStrain™ | 1181 | 11654000
15 | 0.0185 | 17.106 | 212.88 | 12.445 | 1.01 | 2.1464 | 0.0098621 | WMa,TruStrain™ | 1756 | 11558000
16 | 0.01 | 5.8829 | 111.63 | 18.975 | 1.01 | 1.1235 | 0.005162 | WMa,TruStrain™ | 2680 | 11178000
20230517_200_160 | Viscocity | G' | G"
Point No. | Angular Frequency | Storage Modulus | Loss Modulus | Loss Factor | Shear Strain | Shear Stress | Torque | Status | Time | Complex Viscosity
| [rad/s] | [Pa] | [Pa] | [1] | [%] | [Pa] | [mN·m] |  | [s] | [mPa·s]
1 | 100 | 81823 | 42996 | 0.525 | 1.01 | 929.21 | 4.2694 | WMa,TruStrain™ | 10.36 | 924320
2 | 54.1 | 65309 | 39121 | 0.599 | 1.01 | 765.27 | 3.5161 | TruStrain™ | 15.47 | 1406800
3 | 29.3 | 50585 | 34650 | 0.685 | 1 | 616.2 | 2.8312 | TruStrain™ | 22.56 | 2093600
4 | 15.8 | 37926 | 29812 | 0.786 | 1.01 | 484.82 | 2.2276 | TruStrain™ | 30.89 | 3043800
5 | 8.58 | 27414 | 24828 | 0.906 | 1 | 371.65 | 1.7076 | TruStrain™ | 41.68 | 4312200
6 | 4.64 | 19058 | 19975 | 1.048 | 1.01 | 277.51 | 1.2751 | TruStrain™ | 55.86 | 5947900
7 | 2.51 | 12725 | 15521 | 1.22 | 1 | 201.71 | 0.92679 | TruStrain™ | 76.41 | 7990300
8 | 1.36 | 8218.2 | 11709 | 1.425 | 1.01 | 143.77 | 0.66057 | TruStrain™ | 111.2 | 10523000
9 | 0.736 | 5172.2 | 8635.8 | 1.67 | 1.01 | 101.18 | 0.46487 | TruStrain™ | 170.1 | 13684000
10 | 0.398 | 3170.7 | 6225.8 | 1.964 | 1 | 70.213 | 0.3226 | WMa,TruStrain™ | 261.8 | 17550000
11 | 0.215 | 1814.3 | 4265.6 | 2.351 | 1.01 | 46.587 | 0.21405 | WMa,TruStrain™ | 386.1 | 21515000
12 | 0.117 | 963.87 | 2780.4 | 2.885 | 1.01 | 29.578 | 0.1359 | WMa,TruStrain™ | 559.4 | 25240000
13 | 0.0631 | 465.55 | 1698.2 | 3.648 | 1.01 | 17.697 | 0.081314 | WMa,TruStrain™ | 808.7 | 27908000
14 | 0.0341 | 197.34 | 952.4 | 4.826 | 1.01 | 9.7755 | 0.044915 | WMa,TruStrain™ | 1181 | 28485000
15 | 0.0185 | 76.036 | 508.79 | 6.691 | 1.01 | 5.1703 | 0.023756 | WMa,TruStrain™ | 1756 | 27840000
16 | 0.01 | 29.476 | 276.86 | 9.393 | 1.01 | 2.7982 | 0.012857 | WMa,TruStrain™ | 2680 | 27842000