## Sheet1
| Macro-hardness |  |  |  | Micro-hardness |  |  |  |  | Al-35Zn-2Cu |  |  | Al-35Zn-2Cu-0.8Ag |  |  | Al-35Zn-2Cu-0.25Sc |  |  | Al-35Zn-2Cu-0.8Ag-0.25Sc
| Al-35Zn-2Cu | Al-35Zn-2Cu-0.8Ag | Al-35Zn-2Cu-0.25Sc | Al-35Zn-2Cu-0.8Ag-0.25Sc | Al-35Zn-2Cu | Al-35Zn-2Cu-0.8Ag | Al-35Zn-2Cu-0.25Sc | Al-35Zn-2Cu-0.8Ag-0.25Sc |  | Yield strength | Tensile strength | Elongation | Yield strength | Tensile strength | Elongation | Yield strength | Tensile strength | Elongation | Yield strength | Tensile strength | Elongation
1 | 161.4 | 138.3 | 156.4 | 155.4 | 155.8 | 156.2 | 160 | 175.2 |  | 270 | 387 | 7.69 | 325 | 425 | 9.72 | 355 | 428 | 5.9 | 407 | 497 | 12.67
2 | 152.8 | 135.7 | 158.6 | 159.1 | 145.1 | 152.2 | 172.1 | 177.5 |  | 265 | 378 | 6.37 | 330 | 433 | 10.49 | 345 | 412 | 5.36 | 396 | 462 | 15.24
3 | 144.8 | 137.9 | 163.1 | 152.2 | 143.3 | 151.7 | 198.5 | 157.8 |  | 290 | 391 | 4.17 | 350 | 435 | 9.18 | 365 | 431 | 7.26 | 395 | 456 | 13.4
4 | 146.7 | 136.1 | 160.3 | 154.8 | 153.2 | 149.7 | 168.1 | 164.7 | Average | 275 | 385.3333 | 6.076667 | 335 | 431 | 9.796667 | 355 | 423.6667 | 6.173333 | 399.3333 | 471.6667 | 13.77
5 | 153.8 | 141.5 | 170.7 | 155.9 | 156.7 | 156.2 | 168.7 | 159.3 | Standard deviation | 13.22876 | 6.658328 | 1.778239 | 13.22876 | 5.291503 | 0.6583565 | 10 | 10.21437 | 0.9790472 | 6.658328 | 22.14347 | 1.324349
6 | 145.8 | 137.5 | 160.8 | 156.4 | 151.2 | 145 | 165.3 | 156.2
7 | 147.2 | 130 | 158.1 | 153.3 | 159.8 | 140 | 184 | 172.8
Average | 150.3571 | 136.7143 | 161.1429 | 155.3 | 152.1571 | 150.1429 | 173.8143 | 166.2143
Standard deviation | 5.982713 | 3.510189 | 4.729643 | 2.231591 | 6.090664 | 5.909838 | 13.15427 | 8.875703