## cubic samples' results
Minerals | Sample | Direction | Vp (m/s) | Vs (m/s)
Lz | CRIS-01 | X | 5488.585 | 2702.774
| CRIS-01 | Y | 5601.243 | 2680.115
| CRIS-01 | Z | 5223.611 | 2661.68
| CRIS-02 | X | 5475.128 | 2631.121
| CRIS-02 | Y | 5638.347 | 2696.977
| CRIS-02 | Z | 5489.368 | 2624.679
Lz+Atg | RB-01 | X | 5878.87 | 2947.248
| RB-01 | Y | 5583.114 | 2944.557
| RB-01 | Z | 5633.206 | 2886.781
Atg | Guil-01 | X | 6458.861 | 3576.545
| Guil-01 | Y | 6379.618 | 3550.463
| Guil-01 | Z | 6247.777 | 3535.958
| Guil-02 | X | 5984.734 | 3347.506
| Guil-02 | Y | 6185.477 | 3293.758
| Guil-02 | Z | 6210.245 | 3309.565
| Guil-03 | X | 6257.38 | 3530.077
| Guil-03 | Y | 6158.475 | 3506.064
| Guil-03 | Z | 6337.055 | 3487.391
Atg+Ol* | Viso-01 | X | 6997.488 | 3932.499
| Viso-01 | Y | 6758.257 | 3767.499
| Viso-01 | Z | 5700.565 | 3358.186

## cylindrical samples' results
Minerals | Sample | Pressure(MPa) | Vp(m/s) | Vs(m/s) | Minerals | Sample | Pressure(MPa) | Vp(m/s) | Vs(m/s) | Minerals | Sample | Pressure(MPa) | Vp(m/s) | Vs(m/s)
Lz | Cris-01 | 0 | 5315.56 | 2498.8524 | Atg | Guil-01 | 0 | 6457 | 3560.284 | Atg+Ol* | Viso-01 | 0 | 6698.604 | 3656
|  | 2.5 | 5351.170569 | 2516.3827 |  |  | 5 | 6459.307 | 3564.251 |  |  | 1.5 | 6698.604 | 3656
|  | 5 | 5387.205387 | 2534.988117 |  |  | 10 | 6459.307 | 3568.217 |  |  | 2 | 6698.604 | 3656
|  | 7.5 | 5411.499436 | 2540.892488 |  |  | 15 | 6462.694 | 3568.614 |  |  | 5 | 6698.604 | 3656
|  | 10 | 5443.411204 | 2553.87071 |  |  | 20 | 6466.081 | 3569.012 |  |  | 7.5 | 6698.604 | 3656
|  | 15 | 5479.452055 | 2570.96947 |  |  | 25 | 6470.52 | 3570.602 |  |  | 10 | 6712.601 | 3656
|  | 20 | 5493.247883 | 2582.172252 |  |  | 30 | 6474.96 | 3572.193 |  |  | 12.5 | 6712.601 | 3669.415
|  | 25 | 5503.955968 | 2591.652719 |  |  | 35 | 6482.298 | 3572.989 |  |  | 15 | 6712.601 | 3682.917
|  | 30 | 5523.590334 | 2596.700027 |  |  | 40 | 6489.637 | 3573.785 |  |  | 17.5 | 6712.601 | 3682.917
|  | 40 | 5549.132948 | 2606.57073 |  |  | 45 | 6495.427 | 3574.582 |  |  | 20 | 6721.379 | 3710.186
|  | 50 | 5561.993048 | 2609.40473 |  |  | 50 | 6501.217 | 3575.379 |  |  | 25 | 6721.379 | 3682.917
|  | 60 | 5581.395349 | 2617.943823 |  |  | 55 | 6501.217 | 3576.177 |  |  | 30 | 6721.379 | 3696.507
|  | 70 | 5591.394255 | 2619.325277 |  |  | 60 | 6501.217 | 3576.975 |  |  | 35 | 6721.379 | 3710.186
[7 empty] | 65 | 6501.217 | 3577.773 |  |  | 40 | 6724.897 | 3710.186
[7 empty] | 70 | 6501.217 | 3578.571 |  |  | 50 | 6724.897 | 3710.186
[6 empty] | Guil-02 | 0 | 6143.955 | 3356.17 |  |  | 60 | 6724.897 | 3710.186
[7 empty] | 5 | 6165.222 | 3359.802 |  |  | 70 | 6724.897 | 3710.186
[7 empty] | 10 | 6183.713 | 3364.933
[7 empty] | 15 | 6199.427 | 3371.562
[7 empty] | 20 | 6235.332 | 3390.136
[7 empty] | 25 | 6271.236 | 3408.709
[7 empty] | 30 | 6283.389 | 3408.709
[7 empty] | 35 | 6295.543 | 3408.709
[7 empty] | 40 | 6307.791 | 3414.092
[7 empty] | 45 | 6320.039 | 3419.474
[7 empty] | 50 | 6344.823 | 3426.522
[7 empty] | 55 | 6369.608 | 3433.569
[7 empty] | 60 | 6382.146 | 3440.31
[7 empty] | 65 | 6394.685 | 3447.05
[7 empty] | 70 | 6407.224 | 3453.79
[6 empty] | Guil-03 | 0 | 6302.037 | 3469.885
[7 empty] | 5 | 6307.624 | 3476.667
[7 empty] | 7.5 | 6311.541 | 3483.817
[7 empty] | 10 | 6324.444 | 3492.025
[7 empty] | 15 | 6336.272 | 3498.033
[7 empty] | 20 | 6347.012 | 3504.753
[7 empty] | 25 | 6369.74 | 3511.17
[7 empty] | 30 | 6392.633 | 3516.185
[7 empty] | 35 | 6398.381 | 3520.534
[7 empty] | 40 | 6404.14 | 3523.446
[7 empty] | 45 | 6415.69 | 3527.516
[7 empty] | 50 | 6427.281 | 3527.866
[7 empty] | 55 | 6433.092 | 3530.141
[7 empty] | 60 | 6434.256 | 3531.193
[7 empty] | 65 | 6438.914 | 3533.648
[7 empty] | 70 | 6441.829 | 3535.404