## indexing
Indexing of the GISAXS pattern of triclinic phase (Figure 2d)
Indices |  |  | Distance along xy plane | Distance along z-axis | q values along xy plane | q values along z-axis | calculated q values along xy plane | calculated q values along z-axis | The components of reciprocal lattice vectors qa values along z-axis | qb values along x-axis | qb values along z-axis | qc values along y-axis | qc values along z-axis | Volume
h | k | l | xy | z | q_xy | q_z | q_xy-calc | q_z-calc | qa_z | qb_x | qb_z | qc_y | qc_z | V-q
1 | 0 | 0 | 0 | 92.409 | 0 | 0.01453488 | 0 | 0.01453488 | 0.01453488 | 0.005878662 | 0.004019432 | 0.01082657 | 0.006875872 | 9.250837e-07
2 | 0 | 0 | 0 | 184.818 | 0 | 0.02906977 | 0 | 0.02906977
1 | -2 | 0 | 74.75 | 41.3 | 0.01175732 | 0.00649602 | 0.01175732 | 0.00649602 | a_x | a_y | a_z | Lattice parameter_a (Angstrom) | alpha
0 | 2 | 0 | 74.75 | 51.109 | 0.01175732 | 0.008038864 | 0.01175732 | 0.008038864 | -47.04079 | -43.69435 | 68.8 | 94.10352 | 90
2 | -2 | 0 | 74.75 | 133.708 | 0.01175732 | 0.02103075 | 0.01175732 | 0.0210309 | b_x | b_y | b_z | b (Angstrom) | beta
1 | 2 | 0 | 74.75 | 143.518 | 0.01175732 | 0.02257375 | 0.01175732 | 0.02257375 | 170.1067 | 0 | 0 | 170.1067 | 117.6664
2 | -1 | -1 | 78.325 | 115.548 | 0.01231963 | 0.01817439 | 0.01231963 | 0.01817446 | c_x | c_y | c_z | c (column axis,Angstrom) | gamma
1 | 1 | 1 | 78.325 | 161.679 | 0.01231963 | 0.02543027 | 0.01231963 | 0.02543019 | 0 | 92.36535 | 0 | 92.36535 | 119.9923
3 | -1 | -1 | 78.325 | 207.957 | 0.01231963 | 0.03270927 | 0.01231963 | 0.03270935
0 | 2 | 1 | 101.5 | 94.824 | 0.0159648 | 0.01491474 | 0.01598278 | 0.01491474
1 | 2 | 1 | 101.5 | 187.233 | 0.0159648 | 0.02944962 | 0.01598278 | 0.02944962
-1 | 3 | 1 | 132 | 27.969 | 0.0207621 | 0.004399205 | 0.02069402 | 0.004399284
0 | 3 | -1 | 132 | 32.948 | 0.0207621 | 0.005182345 | 0.02069402 | 0.005182424
0 | 3 | 1 | 132 | 120.378 | 0.0207621 | 0.01893409 | 0.02069402 | 0.01893417
2 | -3 | 1 | 132 | 151.869 | 0.0207621 | 0.02388727 | 0.02069402 | 0.02388734
3 | -3 | -1 | 132 | 156.849 | 0.0207621 | 0.02467056 | 0.02069402 | 0.02467048
0.5 | 3 | 1 | 132 | 166.582 | 0.0207621 | 0.02620145 | 0.02069402 | 0.02620161
1.5 | 3 | -1 | 132 | 171.561 | 0.0207621 | 0.02698459 | 0.02069402 | 0.02698475
-1 | 4 | 0 | 149 | 9.81 | 0.023436 | 0.001543001 | 0.02351465 | 0.001542844
2 | -4 | 0 | 149 | 82.6 | 0.023436 | 0.01299204 | 0.02351465 | 0.01299204
0 | 4 | 0 | 149 | 102.219 | 0.023436 | 0.01607789 | 0.02351465 | 0.01607773
3 | -4 | -1 | 161 | 131.293 | 0.02532347 | 0.02065089 | 0.02588732 | 0.02065105
0 | 4 | 1 | 161 | 145.935 | 0.02532347 | 0.02295391 | 0.02588732 | 0.0229536
1 | -5 | 1 | 199 | 8.351 | 0.03130044 | 0.001313517 | 0.03132381 | 0.001313596
2 | -5 | -1 | 199 | 13.33 | 0.03130044 | 0.002096657 | 0.03132381 | 0.002096736
-1 | 5 | 1 | 199 | 79.078 | 0.03130044 | 0.01243807 | 0.03132381 | 0.01243815
0 | 5 | -1 | 199 | 84.057 | 0.03130044 | 0.01322121 | 0.03132381 | 0.01322129
-1.5 | 5 | 1 | 199 | 32.873 | 0.03130044 | 0.005170549 | 0.03132381 | 0.005170706
-0.5 | 5 | -1 | 199 | 37.852 | 0.03130044 | 0.005953689 | 0.03132381 | 0.005953846
1.5 | -5 | 1 | 199 | 54.555 | 0.03130044 | 0.008580881 | 0.03132381 | 0.008581038
2.5 | -5 | -1 | 199 | 59.534 | 0.03130044 | 0.009364021 | 0.03132381 | 0.009364178