## COMP AND SPECIFIC STRENG
Compressive strength | [18 empty] | Curing days |  |  |  | Specific strength
% FAC | 7 Day (A) | 7 Day (B) | 7 Day (C) | 7 Day (AVG) | 14 Day (A) | 14 Day (B) | 14 Day (C) | 14 Day (AVG) | 28 Day (A) | 28 Day (B) | 28 Day (C) | 28 Day (AVG) | 56 Day (A) | 56 Day (B) | 56 Day (C) | 56 Day (AVG) | Density | % FAC | 7 | 14 | 28 | 56 | 7 | 14 | 28 | 56
0 | 22.19 | 24.81 | 21.28 | 22.76 | 27.67 | 26.97 | 24.7 | 26.44667 | 28.35 | 28.35 | 34.63 | 30.44333 | 30.7 | 36.14 | 34.18 | 33.67333 | 1.92 | 0 | 22.76 | 26.44667 | 30.44333 | 33.67333 | 11.85417 | 13.77431 | 15.8559 | 17.53819
10 | 21.33 | 21.77 | 19.61 | 20.90333 | 22.98 | 27.8 | 25.46 | 25.41333 | 31.47 | 27.81 | 29.25 | 29.51 | 29.68 | 29.69 | 35.72 | 31.69667 | 1.867538 | 10 | 20.90333 | 25.41333 | 29.51 | 31.69667 | 11.19299 | 13.60793 | 15.80155 | 16.97243
20 | 18.9 | 19.77 | 20.35 | 19.67333 | 21.81 | 21.19 | 23.34 | 22.11333 | 28.04 | 25.45 | 28.8 | 27.43 | 27.85 | 28.28 | 31.04 | 29.05667 | 1.856168 | 20 | 19.67333 | 22.11333 | 27.43 | 29.05667 | 10.5989 | 11.91343 | 14.77775 | 15.65411
30 | 17.88 | 19.06 | 17.17 | 18.03667 | 18.66 | 19.91 | 20.99 | 19.85333 | 22.13 | 19.75 | 23.29 | 21.72333 | 27.13 | 24.81 | 27.74 | 26.56 | 1.645821 | 30 | 18.03667 | 19.85333 | 21.72333 | 26.56 | 10.95907 | 12.06287 | 13.19908 | 16.13784
40 | 19.09 | 22.78 | 20.85 | 20.90667 | 25.57 | 24.84 | 19.77 | 23.39333 | 27.18 | 26.01 | 31.66 | 28.28333 | 30.97 | 29.52 | 29.13 | 29.87333 | 1.607089 | 40 | 20.90667 | 23.39333 | 28.28333 | 29.87333 | 13.00903 | 14.55634 | 17.59911 | 18.58847
50 | 23.92 | 25.85 | 27.85 | 25.87333 | 24.16 | 28.82 | 26.94 | 26.64 | 30.55 | 33.15 | 32.61 | 32.10333 | 33.29 | 34.73 | 35.76 | 34.59333 | 1.528037 | 50 | 25.87333 | 26.64 | 32.10333 | 34.59333 | 16.9324 | 17.43414 | 21.00953 | 22.63907
60 | 27.42 | 25.45 | 28.62 | 27.16333 | 32.68 | 31.52 | 25.42 | 29.87333 | 38.8 | 38.48 | 29.71 | 35.66333 | 39.03 | 41.51 | 34.3 | 38.28 | 1.432632 | 60 | 27.16333 | 29.87333 | 35.66333 | 38.28 | 18.96044 | 20.85206 | 24.89357 | 26.72005
70 | 27.53 | 28.18 | 34.3 | 30.00333 | 32.04 | 34.02 | 39.69 | 35.25 | 36.39 | 35.52 | 39.75 | 37.22 | 44.99 | 41.01 | 40.65 | 42.21667 | 1.388637 | 70 | 30.00333 | 35.25 | 37.22 | 42.21667 | 21.60631 | 25.38459 | 26.80325 | 30.4015
80 | 23.52 | 24.8 | 25.46 | 24.59333 | 25.11 | 28.69 | 27.36 | 27.05333 | 27.12 | 32.53 | 29.28 | 29.64333 | 34.58 | 30.82 | 32.98 | 32.79333 | 1.351146 | 80 | 24.59333 | 27.05333 | 29.64333 | 32.79333 | 18.20183 | 20.0225 | 21.93939 | 24.27075
90 | 13.67 | 16.12 | 15.71 | 15.16667 | 17.69 | 17.76 | 15.51 | 16.98667 | 20.47 | 17.76 | 20.01 | 19.41333 | 20.81 | 19.77 | 23.66 | 21.41333 | 1.093424 | 90 | 15.16667 | 16.98667 | 19.41333 | 21.41333 | 13.8708 | 15.53529 | 17.75462 | 19.58374
100 | 14.95 | 14.28 | 12.58 | 13.93667 | 13.86 | 13.09 | 16.08 | 14.34333 | 16.27 | 16.31 | 18.13 | 16.90333 | 18.19 | 17.87 | 16.12 | 17.39333 | 0.945613 | 100 | 13.93667 | 14.34333 | 16.90333 | 17.39333 | 14.73823 | 15.16829 | 17.87553 | 18.39371

## WET AND DRY DENSITY
Dry Weight g
| A | B | C | Avg
FAC-0 | 680.1 | 670.5 | 676.3 | 675.64
FAC-1 | 660.3 | 655.9 | 655.3 | 657.18
FAC-2 | 648.2 | 656.9 | 654.4 | 653.18
FAC-3 | 580.8 | 575.2 | 581.5 | 579.16
FAC-4 | 595.4 | 588.2 | 587 | 590.16
FAC-5 | 592.1 | 589.6 | 589.7 | 590.49
FAC-6 | 500.2 | 505.8 | 506.4 | 504.14
FAC-7 | 515.1 | 517.9 | 517.4 | 516.81
FAC-8 | 472.6 | 478.2 | 475.6 | 475.46
FAC-9 | 385.3 | 382.1 | 387.9 | 384.77
FAC-10 | 330.5 | 335.2 | 332.6 | 332.76
DRY DENSITY g/cc
Mix | A | B | C | Avg
0% | 1.932679 | 1.905398 | 1.92188 | 1.920005
10% | 1.876412 | 1.863908 | 1.862203 | 1.867546
20% | 1.842027 | 1.86675 | 1.859646 | 1.856179
30% | 1.650492 | 1.634578 | 1.652482 | 1.645832
40% | 1.691982 | 1.671521 | 1.668111 | 1.677091
50% | 1.682604 | 1.6755 | 1.675784 | 1.678029
60% | 1.421447 | 1.437361 | 1.439066 | 1.432643
70% | 1.463789 | 1.471746 | 1.470325 | 1.468648
80% | 1.343014 | 1.358928 | 1.35154 | 1.351142
90% | 1.094929 | 1.085835 | 1.102317 | 1.093423
100% | 0.9392006 | 0.9525569 | 0.9451683 | 0.945623

## CARBONATION 2
CABONATION TEST
FAC-0 |  | FAC-60
FAC-10 |  | FAC-70
FAC-20 |  | FAC-80
FAC-30 |  | FAC-90
FAC-40 |  | FAC-100
FAC-50

## WATER ABSORPTION TEST
| DRY WEIGHT |  |  |  | WET WEIGHT
PERCENTAGE | A | B | C | AVERAGE | A | B | C | AVERAGE | Water absorption in%
0% | 0.644 | 0.623 | 0.628 | 0.6316667 | 0.718 | 0.693 | 0.701 | 0.704 | 7.233333
10% | 0.587 | 0.638 | 0.642 | 0.6223333 | 0.661 | 0.713 | 0.707 | 0.6936667 | 7.133333
20% | 0.55 | 0.541 | 0.574 | 0.555 | 0.635 | 0.619 | 0.651 | 0.635 | 8
30% | 0.593 | 0.58 | 0.575 | 0.5826667 | 0.655 | 0.643 | 0.642 | 0.6466667 | 6.4
40% | 0.584 | 0.516 | 0.494 | 0.5313333 | 0.662 | 0.6 | 0.6 | 0.6206667 | 8.933333
50% | 0.51 | 0.54 | 0.556 | 0.5353333 | 0.615 | 0.628 | 0.585 | 0.6093333 | 7.4
60% | 0.474 | 0.474 | 0.515 | 0.4876667 | 0.551 | 0.558 | 0.595 | 0.568 | 8.033333
70% | 0.472 | 0.469 | 0.501 | 0.4806667 | 0.534 | 0.536 | 0.563 | 0.5443333 | 6.366667
80% | 0.442 | 0.449 | 0.423 | 0.438 | 0.503 | 0.504 | 0.483 | 0.4966667 | 5.866667
90% | 0.349 | 0.367 | 0.342 | 0.3526667 | 0.415 | 0.431 | 0.417 | 0.421 | 6.833333
100% | 0.297 | 0.286 | 0.313 | 0.2986667 | 0.385 | 0.372 | 0.386 | 0.381 | 8.233333

## FLOW TABLE TEST
PERCENTAGE | AVERAGE DIA OF FLOW (cm) | AVERAGE PERCENTAGE OF FLOW (%)
0% | 12.3 | 23
10% | 11 | 10
20% | 10.675 | 6.75
30% | 11.3 | 13
40% | 11.65 | 16.5
50% | 12.23 | 22.3
60% | 12.33 | 23.3
70% | 11.8 | 18
80% | 10.38 | 3.8
90% | 10.23 | 2.3
100% | 10.2 | 2

## THERMALCONDUCTIVITY
| PERCENTAGE | TIME (Min) | Time (Sec)
| 0% | 6:34 | 394
| 10% | 7:51 | 471
. | 20% | 7:56 | 476
| 30% | 8:10 | 490
| 40% | 8:30 | 510
| 50% | 8:50 | 530
| 60% | 9:38 | 578
| 70% | 11:08 | 668
| 80% | 11:21 | 681
| 90% | 11:45 | 705
| 100% | 11:50 | 710