## sieve Msand Fig 2
Serial. num | Sieve sizes | Retained weight (g) | Retention of weight Percentage | Retention of cumulative percentage (%) | percentage of passing
1 | 4.75 | 0 | 0 | 0 | 99.52
millimeter
2 | 2.36 | 58 | 5.84 | 5.84 | 90.62
millimeter
3 | 1.18 | 264 | 26.58 | 32.42 | 62.95
millimeter
4 | 600 µ | 185 | 18.63 | 51.05 | 45.08
5 | 300 µ | 158 | 15.91 | 66.96 | 27.33
6 | 150 µ | 217 | 21.85 | 88.81 | 14.14
8 | PAN | 5 | 0.5 | 99.98 | 0.01
S/l. No. | Property | Fine Aggregate
1 | Sp. gravity | 2.41
2 | Loose density | 1622 kg/m3
3 | compacted density | 1800 kg/m3

## sieve FAC Fig 1
Sl. no | IS Sieve Size | Weight retained (gm). | Cumulative Weight retained (gm) | Cumulative%Weight retained
1 | 600 microns | 3 | 3 | 0.6
2 | 300 microns | 6 | 9 | 1.8
3 | 150 microns | 339 | 348 | 69.6
4 | 90 microns | 128 | 476 | 95.2
5 | 75 microns | 14 | 490 | 98
6 | 45 microns | 7 | 497 | 99
7 | Pan | 3 | 500 | 0
8 | total | 500
Sl. No. | Property | FAC
1 | Sp. gravity | 0.76
2 | Loose bulk density | 454 kg/m3
3 | Compacted bulk density | 483kg/m3
4 | Colour | Grey
5 | Diameter | 32 – 300 micron

## Fig 11,12
0% REPLACEMENT FAC, 28 DAYS TESTING
CUBES | FLOW RATE | WEIGHT (gms) | WT AVG (gms) | COMPRESSIVE STRENGTH (N/mm2 ) | AVG ( N/mm2 ) | DENSITY (gm/cm3) | DENSITY AVG | W/C ratio
C0/1:1/A | D0=10cm | 786 | 795.33 | 38.87 | 44.11 | 2.271 | 2.3 | 0.39 | 2.3
C0/1:1/B | Davg=21.075 cm | 803 |  | 45.26 |  | 2.32 |  |  | 2.24
C0/1:1/C | %= 110 | 797 |  | 48.21 |  | 2.303 |  |  | 2.22
C0/1:2/A | D0=10cm | 775 | 776 | 28.04 | 29.19 | 2.239 | 2.24 | 0.6 | 2.23
C0/1:2/B | Davg=21.13 cm | 783 |  | 28.04 |  | 2.263 |  |  | 2.16
C0/1:2/C | %= 110 | 770 |  | 31.49 |  | 2.225 |  |  | 2.17
C0/1:3/A | D0=10cm | 756 | 767.33 | 21.64 | 25.46 | 2.184 | 2.22 | 0.71
C0/1:3/B | Davg=21 cm | 768 |  | 20.66 |  | 2.219
C0/1:3/C | %= 110 | 778 |  | 24.1 |  | 2.248
C0/1:4/A | D0=10cm | 764 | 770 | 18.2 | 16.23 | 2.208 | 2.23 | 0.95
C0/1:4/B | Davg=21.07cm | 778 |  | 14.26 |  | 2.248
C0/1:4/C | %= 110 | 768 |  | 16.23 |  | 2.219
C0/1:5/A | D0=10cm | 749 | 748 | 10.33 | 10.33 | 2.164 | 2.16 | 1.18
C0/1:5/B | Davg=21cm | 750 |  | 9.84 |  | 2.167
C0/1:5/C | %= 110 | 749 |  | 10.82 |  | 2.164
C0/1:6/A | D0=10cm | 767 | 759 | 7.87 | 7.54 | 2.216 | 2.17 | 1.45
C0/1:6/B | Davg=21cm | 770 |  | 7.87 |  | 2.225
C0/1:6/C | %= 110 | 741 |  | 6.88 |  | 2.141
5% REPLACEMENT FAC, 28 DAYS TESTING
CUBES | FLOW RATE | WEIGHT (gms) | WT AVG (gms) | COMPRESSIVE STRENGTH (N/mm2 ) | AVG ( N/mm2 ) | DENSITY |  | water mix ratio
C5/1:1/A | D0=10cm | 775 | 773.66 | 45.26 | 41.98 | 2.239 | 2.296 | 0.42 | 2.2
C5/1:1/B | Davg=21 cm | 776 |  | 43.29 |  | 2.242 |  |  | 2.18
C5/1:1/C | %= 110 | 770 |  | 37.39 |  | 2.225 |  |  | 2.17
C5/1:2/A | D0=10cm | 746 | 748.33 | 26.57 | 24.27 | 2.156 | 2.18 | 0.62 | 2.16
C5/1:2/B | Davg=21.13 cm | 731 |  | 23.12 |  | 2.112 |  |  | 2.13
C5/1:2/C | %= 110 | 768 |  | 23.12 |  | 2.219 |  |  | 2.11
C5/1:3/A | D0=10cm | 742 | 753.33 | 17.71 | 18.2 | 2.144 | 2.17 | 0.75
C5/1:3/B | Davg=21 cm | 758 |  | 18.69 |  | 2.19
C5/1:3/C | %= 110 | 760 |  | 18.2 |  | 2.196
C5/1:4/A | D0=10cm | 764 | 749 | 14.76 | 13.28 | 2.208 | 2.16 | 0.95
C5/1:4/B | Davg=21.07cm | 739 |  | 12.3 |  | 2.135
C5/1:4/C | %= 110 | 744 |  | 12.79 |  | 2.15
C5/1:5/A | D0=10cm | 730 | 745.66 | 9.34 | 9.5 | 2.109 | 2.13 | 1.15
C5/1:5/B | Davg=21cm | 744 |  | 9.84 |  | 2.15
C5/1:5/C | %= 110 | 763 |  | 9.34 |  | 2.205
C5/1:6/A | D0=10cm | 746 | 734 | 7.87 | 7.37 | 2.156
C5/1:6/B | Davg=21cm | 734 |  | 7.87 |  | 2.121 | 2.11 | 1.37
C5/1:6/C | %= 110 | 722 |  | 6.39 |  | 2.086
15% REPLACEMENT FAC, 28 DAYS TESTING
CUBES | FLOW RATE | WEIGHT (gms) | WT AVG (gms) | COMPRESSIVE STRENGTH (N/mm2 ) | AVG ( N/mm2 ) | DENSITY |  | water mix ratio
C15/1:1/A | D0=10cm | 749 | 750.33 | 36.9 | 39.52 | 2.164 | 2..16 | 0.43 | 2..16
C15/1:1/B | Davg=21 cm | 743 |  | 40.34 |  | 2.147 |  |  | 2.14
C15/1:1/C | %= 110 | 759 |  | 41.33 |  | 2.193 |  |  | 2.11
C15/1:2/A | D0=10cm | 753 | 740.66 | 26.07 | 27.22 | 2.176 | 2.14 | 0.6 | 2.1
C15/1:2/B | Davg=21.12 cm | 735 |  | 27.06 |  | 2.124 |  |  | 2.08
C15/1:2/C | %= 110 | 734 |  | 28.53 |  | 2.121 |  |  | 2.1
C15/1:3/A | D0=10cm | 729 | 728.66 | 16.23 | 18.03 | 2.106 | 2.11 | 0.79
C15/1:3/B | Davg=21.1 cm | 720 |  | 18.2 |  | 2.08
C15/1:3/C | %= 110 | 738 |  | 19.68 |  | 2.132
C15/1:4/A | D0=10cm | 720 | 729 | 12.3 | 12.46 | 2.08
C15/1:4/B | Davg=21.07cm | 742 |  | 12.3 |  | 2.144 | 2.1 | 0.95
C15/1:4/C | %= 110 | 725 |  | 12.79 |  | 2.095
C15/1:5/A | D0=10cm | 713 | 723 | 9.84 | 9.5 | 2.06 | 2.08 | 1.15
C15/1:5/B | Davg=21cm | 721 |  | 9.34 |  | 2.083
C15/1:5/C | %= 110 | 735 |  | 9.34 |  | 2.124
C15/1:6/A | D0=10cm | 737 | 729 | 5.41 | 6.22 | 2.13 | 2.1 | 1.4
C15/1:6/B | Davg=21cm | 722 |  | 6.88 |  | 2.086
C15/1:6/C | %= 110 | 728 |  | 6.39 |  | 2.104
CUBES | W/C ratio
1:01 | 0.39
1:02 | 0.6
C0/1:3/C | 0.71
C0/1:4/C | 0.95
C0/1:5/C | 1.18
C0/1:6/C | 1.45

## Fig 11,12,17 conc
SL. No | Cubes | Days | Compressive strength MPa | Density g/cc | Flow % | W/C ratio
1 | C15/1:1 | 28 | 39.52 | 2.16 | 110 | 0.42
2 | C15/1:2 | 28 | 27.22 | 2.14 | 110 | 0.62
3 | C15/1:3 | 28 | 18.03 | 2.11 | 110 | 0.75
4 | C15/1:4 | 28 | 12.46 | 2.1 | 110 | 0.95
5 | C15/1:5 | 28 | 9.5 | 2.08 | 110 | 1.15
6 | C15/1:6 | 28 | 6.22 | 2.1 | 110 | 1.37
SL. No | Cubes | Days | Compressive strength MPa | Density g/cc | Flow % | W/C ratio
1 | C5/1:1 | 28 | 41.98 | 2.23 | 110 | 0.42
2 | C5/1:2 | 28 | 24.27 | 2.18 | 110 | 0.62
3 | C5/1:3 | 28 | 18.2 | 2.17 | 110 | 0.75
4 | C5/1:4 | 28 | 13.28 | 2.16 | 110 | 0.95
5 | C5/1:5 | 28 | 9.5 | 2.13 | 110 | 1.15
6 | C5/1:6 | 28 | 7.37 | 2.11 | 110 | 1.37
SL. No | Cubes | Days | Compressive strength MPa | Density g/cc | Flow % | W/C ratio
1 | C0/1:1 | 28 | 44.11 | 2.3 | 110 | 0.39
2 | C0/1:2 | 28 | 29.19 | 2.24 | 110 | 0.6
3 | C0/1:3 | 28 | 25.46 | 2.217 | 110 | 0.71
4 | C0/1:4 | 28 | 16.23 | 2.225 | 110 | 0.95
5 | C0/1:5 | 28 | 10.33 | 2.16 | 110 | 1.18
6 | C0/1:6 | 28 | 7.54 | 2.17 | 110 | 1.45

## Density and flow Fig 7,9
Cubes | Days | Density g/cc | Flow %
C0 | 3 | 2.322119 | 55
| 7 | 2.26527
| 14 | 2.246963
| 28 | 2.280687
| 56 | 2.3 |  | ***Density of 28 days cured specimen was considered.
| 90 | 2.25
| 180 | 2.3
| 365 | 2.309582
C5 | 3 | 2.240218 | 27.5
| 7 | 2.241182
| 14 | 2.221911
| 28 | 2.227693
| 56 | 2.13
| 90 | 2.21
| 180 | 2.139
| 365 | 2.177579
C10 | 3 | 2.151573 | 31.8
| 7 | 2.133266
| 14 | 2.172771
| 28 | 2.160011
| 56 | 2.14
| 90 | 2.17
| 180 | 2.156
| 365 | 2.192032
C15 | 3 | 2.171181 | 33.75
| 7 | 2.172705
| 14 | 2.184126
| 28 | 2.171704
| 56 | 2.16
| 90 | 2.15
| 180 | 2.16
| 365 | 2.168762
C20 | 3 | 2.001262 | 35
| 7 | 2.046548
| 14 | 2.068228
| 28 | 2.05522
| 56 | 2
| 90 | 2.011
| 180 | 2.051
| 365 | 2.061955
C25 | 3 | 1.958866 | 40
| 7 | 1.955976
| 14 | 1.966575
| 28 | 1.972356
| 56 | 1.93
| 90 | 1.97
| 180 | 1.97
| 365 | 2.00607
C30 | 3 | 1.916471 | 56.75
| 7 | 1.900091
| 14 | 1.92996
| 28 | 1.8972
| 56 | 1.9
| 90 | 1.913
| 180 | 1.963
| 365 | 1.938623

## Comp and spec str Fig 13,15
% FAC | 3 DAYS |  |  |  | 7DAYS |  |  |  | 14 DAYS |  |  |  | 28 DAYS |  |  |  | 56 DAYS |  |  |  | 90 DAYS |  |  |  | 180 DAYS |  |  |  | 365 DAYS
| 3A | 3B | 3C | 3 AVG | 7A | 7B | 7C | 7 AVG | 14A | 14B | 14C | 14 AVG | 28A | 28B | 28C | 28 AVG | 56A | 56B | 56C | 56 AVG | 90A | 90B | 90C | 90 AVG | 180A | 180B | 180C | 180 AVG | 365A | 365B | 365C | 365 AVG
0 | 18.73 | 18.52 | 18.82 | 18.69 | 24.54 | 25.25 | 25.21 | 25 | 30.36 | 29.92 | 29.01 | 29.76 | 33.23 | 34.66 | 34.96 | 33.95 | 33.64 | 34.91 | 34.35 | 34.3 | 37.87 | 38.35 | 36.74 | 37.77 | 41.14 | 42.06 | 41.21 | 41.47 | 44.96 | 43.75 | 44.46 | 44.39
5 | 15.29 | 15.41 | 15.05 | 15.25 | 19.57 | 19.45 | 21.85 | 20.29 | 24.35 | 23.73 | 23.99 | 24.03 | 30.87 | 32.01 | 32.56 | 31.81 | 32.32 | 33.42 | 34.16 | 33.3 | 35.05 | 34.56 | 36.49 | 35.3 | 35.95 | 34.95 | 37.84 | 36.25 | 38.99 | 40.27 | 40.23 | 39.83
10 | 16.14 | 16.5 | 15.57 | 16.07 | 23.18 | 21.37 | 22.63 | 22.39 | 26.05 | 25.04 | 25.55 | 25.55 | 29.74 | 28.91 | 28.44 | 29.03 | 33.58 | 34.91 | 35.36 | 34.62 | 36.85 | 35.21 | 35.85 | 35.3 | 36.77 | 37.9 | 37.07 | 37.25 | 39.28 | 40.13 | 40.62 | 40.01
15 | 18.32 | 19.5 | 17.68 | 18.5 | 22.78 | 24.59 | 21.92 | 23.1 | 25.46 | 27 | 26.35 | 26.27 | 30.69 | 29.81 | 30.02 | 30.17 | 34.45 | 34.82 | 35.85 | 35.04 | 37.28 | 38.91 | 37.34 | 37.84 | 39.4 | 38.57 | 39.75 | 39.24 | 43.6 | 41.47 | 42.52 | 42.53
20 | 16.44 | 16.83 | 16.92 | 16.73 | 21.27 | 20.65 | 20.06 | 20.66 | 24.51 | 25.12 | 24.92 | 24.85 | 27.89 | 28.12 | 27.4 | 27.8 | 28.9 | 29.62 | 30.35 | 29.62 | 32.56 | 33.9 | 32.81 | 32.73 | 35.41 | 35.8 | 33.79 | 35 | 37.74 | 35.53 | 37.94 | 37.07
25 | 14.65 | 15.74 | 13.89 | 14.76 | 20.1 | 20.3 | 19.12 | 19.84 | 21.49 | 21.31 | 21.65 | 21.48 | 25.5 | 26.11 | 25.65 | 25.75 | 26.11 | 26.97 | 26.95 | 26.68 | 27.3 | 29.74 | 27.74 | 28.26 | 31.12 | 30.99 | 31.07 | 31.06 | 33.09 | 34.22 | 32.29 | 33.2
30 | 15.03 | 15.6 | 16.11 | 15.58 | 19.07 | 21.15 | 20.3 | 20.17 | 22.76 | 23.71 | 23.39 | 23.29 | 25.54 | 26.38 | 26.9 | 26.27 | 26.88 | 27.43 | 27.9 | 27.4 | 28.52 | 27.4 | 28.69 | 28.2 | 33.12 | 33.18 | 33.3 | 33.2 | 37.19 | 35.42 | 34.8 | 35.8
[5 empty] | CS | D | SS
[5 empty] | 33.95 | 2.280687 | 14.88587
[5 empty] | 31.81 | 2.227693 | 14.27935 |  | CS: Compressive Sterngth (N/mm2)
[5 empty] | 29.03 | 2.160011 | 13.43975 |  | D: Density (g/cc)
[5 empty] | 30.17 | 2.171704 | 13.89232 |  | SS: Specific strength (x1000 N-mm/g)
[5 empty] | 27.8 | 2.05522 | 13.52653
[5 empty] | 25.75 | 1.972356 | 13.05545
[5 empty] | 26.27 | 1.8972 | 13.84672