## mechanical properties
GelMA | Alginate | young's modulus |  | Ultimate Tensile Strain |  | young's modulus |  | Ultimate Tensile Strain
|  | vertical |  |  |  | circumference
7 | 6 | 47.51315 | 5.771858 | 30.43704 | 6.905126 | 526.0213 | 11.51502 | 75.63889 | 4.796958
7 | 7 | 132.2269 | 7.901553 | 41.71212 | 8.882174 | 716.3386 | 22.20694 | 72.92636 | 11.54836
7 | 8 | 150.8914 | 11.58577 | 41.96296 | 2.633409 | 816.9678 | 7.53188 | 47.61111 | 5.824348
10 | 4 | 84.4105 | 2.997617 | 84.37037 | 4.742567 | 496.6537 | 9.982567 | 104.9722 | 3.868997
10 | 5 | 91.93029 | 11.0782 | 63.1336 | 2.904336 | 517.7562 | 26.47295 | 80.3877 | 9.917413
10 | 6 | 128.5082 | 12.3863 | 61.58631 | 8.396961 | 573.8148 | 27.01791 | 74.44261 | 18.70718
10 | 7 | 146.1054 | 3.268935 | 60.42593 | 5.281448 | 612.2586 | 27.60421 | 62.37496 | 9.187292
15 | 4 | 152.0472 | 9.755093 | 80.68511 | 10.93266 | 327.9108 | 18.15388 | 88.05556 | 13.12023
15 | 5 | 173.7988 | 3.00101 | 75.96667 | 2.55908 | 397.5012 | 20.33539 | 72.02778 | 2.481723
15 | 6 | 180.1032 | 4.559083 | 70.7807 | 7.144017 | 529.1846 | 34.37992 | 48.28667 | 8.489779
15 | 7 | 192.214 | 9.118902 | 57.16667 | 3.32499 | 534.0764 | 20.60503 | 14.65333 | 3.457372
20 | 4 | 222.4458 | 16.74062 | 38.62963 | 2.284468 | 375.713 | 13.53814 | 112.7778 | 7.444963

## printing parameters
GelMA | Alginate | pressure | speed | wall thickness | Accuracy | Vink
7 | 6 | 85 | 4 | 0.7420458 | 51.59083 | 13.7658
7 | 6 | 90 | 6 | 0.6864957 | 62.70086 | 17.67286
7 | 6 | 100 | 6 | 0.7936396 | 41.27208 | 23.61989
7 | 6 | 100 | 8 | 0.631519 | 73.6962 | 19.94081
7 | 7 | 120 | 4 | 1.944125 | -188.825 | 94.49053
7 | 7 | 110 | 4 | 1.54178 | -108.3561 | 59.42717
7 | 7 | 90 | 4 | 0.3518455 | 70.36909 | 3.094881
7 | 7 | 95 | 6 | 0.3135999 | 62.71997 | 3.687933
7 | 7 | 100 | 6 | 0.4528678 | 90.57355 | 7.690845
7 | 7 | 100 | 8 | 0.3117346 | 62.34691 | 4.858922
7 | 8 | 90 | 6 | 0.3036076 | 60.72153 | 3.45666
7 | 8 | 90 | 4 | 0.3346946 | 66.93891 | 2.800511
7 | 8 | 100 | 4 | 0.5224621 | 95.50759 | 6.824165
7 | 8 | 100 | 6 | 0.4573794 | 91.47589 | 7.844848
10 | 4 | 40 | 6 | 0.5392543 | 92.14914 | 10.90482
10 | 4 | 40 | 8 | 0.4453513 | 89.07026 | 9.916889
10 | 4 | 40 | 4 | 0.5948111 | 81.03777 | 8.845007
10 | 5 | 75 | 6 | 0.5613871 | 87.72259 | 11.81833
10 | 5 | 80 | 6 | 0.7154022 | 56.91957 | 19.19251
10 | 5 | 80 | 4 | 0.8177004 | 36.45993 | 16.71585
10 | 5 | 90 | 6 | 0.8844153 | 23.11693 | 29.33214
10 | 5 | 100 | 6 | 0.9119729 | 17.60541 | 31.18855
10 | 6 | 85 | 4 | 0.5906547 | 81.86906 | 8.721824
10 | 6 | 100 | 6 | 0.5735898 | 85.28205 | 12.3377
10 | 6 | 100 | 4 | 0.7644993 | 47.10015 | 14.61148
10 | 6 | 105 | 6 | 0.6408634 | 71.82732 | 15.40147
10 | 6 | 110 | 6 | 0.6311415 | 73.77169 | 14.93774
10 | 6 | 120 | 6 | 0.7435919 | 51.28162 | 20.73483
10 | 6 | 130 | 6 | 1.056144 | -11.22886 | 41.82903
10 | 7 | 90 | 6 | 0.2940511 | 58.81022 | 3.242477
10 | 7 | 90 | 4 | 0.4094873 | 81.89746 | 4.191996
10 | 7 | 95 | 4 | 0.5048798 | 99.02404 | 6.37259
10 | 7 | 100 | 4 | 0.5630575 | 87.38851 | 7.925842
10 | 7 | 110 | 4 | 0.6177751 | 76.44497 | 9.541153
10 | 7 | 120 | 6 | 0.5403933 | 91.92134 | 10.95093
10 | 7 | 120 | 4 | 0.731965 | 53.607 | 13.39432
15 | 4 | 50 | 4 | 0.4105861 | 82.11721 | 4.214523
15 | 4 | 60 | 6 | 0.578208 | 84.35839 | 12.53717
15 | 4 | 65 | 4 | 0.9075739 | 18.48522 | 20.59226
15 | 4 | 65 | 6 | 0.7093479 | 58.13042 | 18.86904
15 | 4 | 65 | 8 | 0.6680614 | 66.38773 | 22.3153
15 | 4 | 70 | 8 | 0.6875417 | 62.49167 | 23.63568
15 | 5 | 70 | 4 | 0.6570752 | 68.58497 | 10.79369
15 | 5 | 80 | 6 | 0.6573044 | 68.53912 | 16.20184
15 | 5 | 90 | 8 | 0.6108363 | 77.83274 | 18.65605
15 | 5 | 80 | 8 | 0.4937084 | 98.74169 | 12.1874
15 | 6 | 90 | 4 | 0.4427088 | 88.54176 | 4.899777
15 | 6 | 95 | 4 | 0.6033475 | 79.3305 | 9.100705
15 | 6 | 95 | 6 | 0.4568152 | 91.36305 | 7.825506
15 | 6 | 100 | 4 | 0.6462646 | 70.74708 | 10.44145
15 | 6 | 100 | 6 | 0.442974 | 88.5948 | 7.358474
15 | 6 | 105 | 6 | 0.5622502 | 87.54995 | 11.8547
15 | 6 | 110 | 4 | 0.7752349 | 44.95301 | 15.02473
15 | 6 | 110 | 6 | 0.6175978 | 76.48043 | 14.30352
15 | 6 | 110 | 8 | 0.528048 | 94.39041 | 13.94173
15 | 7 | 110 | 4 | 0.751436 | 49.71279 | 14.1164
15 | 7 | 120 | 6 | 0.6469891 | 70.60217 | 15.69731
15 | 7 | 120 | 4 | 0.8432683 | 31.34634 | 17.77753
15 | 7 | 140 | 8 | 0.8090368 | 38.19264 | 32.72703
20 | 4 | 65 | 6 | 0.5753958 | 84.92083 | 12.41551
20 | 4 | 75 | 6 | 0.7820125 | 43.5975 | 22.93288

## bulk mechanical property
GelMA | Alginate | Young's Modulus |  |  | Strain |  |  | Y+S | Y+S
|  | vertical | circumferential | V+C | vertical | circumferential | V+C | vertical | circumferential
7 | 6 | 0.2135942 | 0.6438703 | 0.8574645 | 0.360755 | 0.6706897 | 1.031445 | 0.5743493 | 1.31456
7 | 7 | 0.5944228 | 0.8768259 | 1.471249 | 0.494393 | 0.6466376 | 1.141031 | 1.088816 | 1.523464
7 | 8 | 0.6783286 | 1 | 1.678329 | 0.4973661 | 0.4221675 | 0.9195336 | 1.175695 | 1.422167
10 | 4 | 0.3794654 | 0.6079232 | 0.9873886 | 1 | 0.9307882 | 1.930788 | 1.379465 | 1.538711
10 | 5 | 0.4132704 | 0.6337535 | 1.047024 | 0.7482911 | 0.7127973 | 1.461088 | 1.161562 | 1.346551
10 | 6 | 0.5777056 | 0.7023714 | 1.280077 | 0.7299519 | 0.6600823 | 1.390034 | 1.307657 | 1.362454
10 | 7 | 0.6568133 | 0.749428 | 1.406241 | 0.7161984 | 0.5530785 | 1.269277 | 1.373012 | 1.302506
15 | 4 | 0.6835247 | 0.4013755 | 1.0849 | 0.9563205 | 0.7807882 | 1.737109 | 1.639845 | 1.182164
15 | 5 | 0.7813085 | 0.4865567 | 1.267865 | 0.9003951 | 0.63867 | 1.539065 | 1.681704 | 1.125227
15 | 6 | 0.8096495 | 0.6477423 | 1.457392 | 0.8389284 | 0.4281576 | 1.267086 | 1.648578 | 1.0759
15 | 7 | 0.8640936 | 0.65373 | 1.517824 | 0.677568 | 0.129931 | 0.8074991 | 1.541662 | 0.783661
20 | 4 | 1 | 0.4598872 | 1.459887 | 0.4578578 | 1 | 1.457858 | 1.457858 | 1.459887
10