## SA COLOR
CALIBRATE | 94.3 | 94.3 | 94.3 | 94.3 |  | -0.1 | -0.1 | -0.1 | -0.1 |  | 4 | 4 | 4 | 4
| L* |  |  |  |  | a* |  |  |  |  | b*
| 91.8 | 90.6 | 79.4 | 91.8 |  | 0.4 | 0.5 | 0.3 | 0.4 |  | 5.7 | 6.3 | 4.3 | 6
| 92 | 91.9 | 90.7 | 91.1 |  | 0.4 | 0.5 | 0.7 | 0.5 |  | 6 | 6 | 6.6 | 6.2
| 91.8 | 91.7 | 89.8 | 92.3 |  | -0.1 | -0.1 | 0.5 | 0.2 |  | 4.6 | 4.5 | 6.5 | 5.1
| 91.6 | 91.2 | 91.7 | 91.6 |  | 0.3 | 0.3 | -0.1 | 0 |  | 5.3 | 5.4 | 4.5 | 4.6
| 89.5 | 91 | 91.4 | 91.7 |  | 0.5 | 0.4 | 0.1 | 0.1 |  | 6 | 5.8 | 4.9 | 4.9
AVG | 91.34 | 91.28 | 88.6 | 91.7 | 90.73 | 0.3 | 0.32 | 0.3 | 0.24 | 0.29 | 5.52 | 5.6 | 5.36 | 5.36 | 5.46
TCD | 3.351418 | 3.44337 | 5.873636 | 2.953845 | 3.905567

## 0.5% COLOR
CALIBRATE | 94.3 | 94.3 | 94.3 | 94.3 |  | -0.1 | -0.1 | -0.1 | -0.1 |  | 4 | 4 | 4 | 4
| L* |  |  |  |  | a* |  |  |  |  | b*
| 92.6 | 89 | 92.8 | 92.8 |  | 0.5 | 0.4 | 0.4 | 0.4 |  | 7.3 | 6.4 | 7.1 | 7.3
| 92.2 | 87 | 88.9 | 92.4 |  | 0.4 | 0.6 | 0.3 | 0.5 |  | 7.2 | 6.9 | 6.5 | 7
| 93.9 | 85.5 | 86.2 | 90.5 |  | -0.1 | -0.1 | -0.1 | -0.1 |  | 6.8 | 5.7 | 6.4 | 7
| 93.4 | 89.9 | 91.6 | 92.8 |  | -0.1 | 0 | -0.1 | 0.2 |  | 6.6 | 5.2 | 6.4 | 6.7
| 92.4 | 87.3 | 89.2 | 90 |  | 0.3 | 0.6 | 0.5 | 0.5 |  | 7.5 | 6.7 | 6.8 | 7.2
AVG | 92.9 | 87.74 | 89.74 | 91.7 | 90.52 | 0.2 | 0.3 | 0.2 | 0.3 | 0.25 | 7.08 | 6.18 | 6.64 | 7.04 | 6.735
TCD | 3.396528 | 6.924305 | 5.277613 | 4.020149 | 4.904649

## 1.0% COLOR
CALIBRATION | 94.3 |  |  |  |  | -0.1 |  |  |  |  | 4
| L* |  |  |  |  | a* |  |  |  |  | b*
| 93 | 93 | 93.1 | 92.8 |  | 0.4 | 0.5 | 0.2 | 0.4 |  | 9 | 9.2 | 7.1 | 8.5
| 92.8 | 92.6 | 92.2 | 92.1 |  | 0.2 | 0.5 | 0.1 | 0.4 |  | 8.1 | 9.2 | 6.8 | 9.8
| 93.3 | 93.4 | 93.5 | 92.8 |  | -0.2 | -0.2 | -0.2 | -0.3 |  | 8.9 | 8.2 | 7 | 8.3
| 93.7 | 93.2 | 93.3 | 93 |  | 0 | 0.1 | 0.1 | 0.1 |  | 7.2 | 8.2 | 6.9 | 7.2
| 93.1 | 92.2 | 93.2 | 92.4 |  | 0.5 | 0.4 | 0.5 | 0.5 |  | 7.6 | 9.1 | 7.1 | 8.8
AVG | 93.18 | 92.88 | 93.06 | 92.62 | 92.935 | 0.18 | 0.26 | 0.14 | 0.22 | 0.2 | 8.16 | 8.78 | 6.98 | 8.52 | 8.11
TCD | 4.317221 | 4.99944 | 3.236603 | 4.832722 | 4.346497

## TABLE
Parameters | SA | SA/0.5% MEO | SA/1% MEO
Thickness (mm) | 0.029 ± 0.002c | 0.044 ± 0.005b | 0.057 ± 0.009a
L* | 90.73 ± 1.43a | 90.52 ± 2.27a | 92.94 ± 0.24a
a* | 0.29 ± 0.03a | 0.25 ± 0.06ab | 0.20 ± 0.05b
b* | 5.46 ± 0.12c | 6.74 ± 0.42b | 8.11 ± 0.80a
ΔE | 3.91 ± 1.33a | 4.91 ± 1.56a | 4.35 ± 0.80a