## Sheet1
The Impact of Different Steel Wire Diameters on Joint Elongation under Reinforcement
Pressure/MPa | Steel wire diameter/mm
| 1.6mm | 1.8mm | 2.0mm | 2.2mm
0 | 0 | 0 | 0 | 0
0.02 | 2.01 | 1.6364 | 1.39 | 1.04
0.04 | 4.1 | 3.4545 | 2.8 | 2.08
0.06 | 6.2 | 5.2727 | 4.5 | 3.12
0.08 | 8 | 7.0909 | 5.8 | 4.16
0.1 | 10.05 | 8.9091 | 6.8 | 5.2
0.12 | 13.23 | 10.9091 | 8.9 | 6.76
0.14 | 16.15 | 12.7273 | 10 | 8.02
0.16 | 19.18 | 15.4545 | 12.1 | 9.48
0.18 | 21.31 | 18.1818 | 14.5 | 10.92
0.2 | 24.08 | 20.9091 | 15.9 | 12.48
0.22 | 27.95 | 24.0909 | 19 | 14.56
0.24 | 31 | 27.2727 | 22 | 16.52
0.26 | 34.13 | 30 | 24.3 | 18.98
0.28 | 41 | 33.6364 | 27.6 | 21.32
0.3 | 46.11 | 36.3636 | 30.5 | 23.92
0.32 | 51 | 40 | 33.4 | 26.52
0.34 | 56.04 | 42.7273 | 35.6 | 28.82
0.36 | 60 | 48.1818 | 39 | 31.2
0.38 | 63.96 | 51.8182 | 42 | 33.28
0.4 | 68 | 56.3636 | 48.2 | 35.36