## 14 days
sample | Weight (g) | Force (kgf) | Force (kN) | Density (g/cm3) | Average | Compressive strength (Mpa) | Average
1 | 441.6 | 11180 | 109.63108 | 2.250191 | 2.241868 | 55.86297 | 55.42992
2 | 434.8 | 9800 | 96.0988 | 2.215541 |  | 48.96754
3 | 443.5 | 12300 | 120.6138 | 2.259873 |  | 61.45926
Flexural test
Sample | L | L/3 | B | H | Force (kgf) | Force (kN) | Flexural Strength (Mpa) | Average | Force (kgf) | Force (kN) | Compressive strength (Mpa) | Average
1 | 160 | 40 | 40 | 40 | 448 | 4.393088 | 10.98272 | 9.086893 | 11000 | 107866 | 67.41625 | 70.13333
[9 empty] | 11300 | 110807.8 | 69.254875
2 |  |  |  |  | 364 | 3.569384 | 8.92346 |  | 13200 | 129439.2 | 80.8995
[9 empty] | 11440 | 112180.64 | 70.1129
3 |  |  |  |  | 300 | 2.9418 | 7.3545 |  | 11860 | 116299.16 | 72.686975
[9 empty] | 9860 | 96687.16 | 60.429475

## 21 days
sample | Weight (g) | Force (kgf) | Force (kN) | Density (g/cm3) | Average | Compressive strength (Mpa) | Average
1 | 442.6 | 8820 | 86.48892 | 2.255287 | 2.256476 | 44.07079 | 51.99887
2 | 442.7 | 11400 | 111.7884 | 2.255796 |  | 56.96224
3 | 443.2 | 11000 | 107.866 | 2.258344 |  | 54.96357
Flexural test
Sample | L | L/3 | B | H | Force (kgf) | Force (kN) | Flexural Strength (Mpa) | Average | Force (kgf) | Force (kN) | Compressive strength (Mpa) | Average
1 | 160 | 40 | 40 | 40 | 418 | 4.098908 | 10.24727 | 10.96638 | 12600 | 123555.6 | 77.22225 | 72.85041
[9 empty] | 12800 | 125516.8 | 78.448
2 |  |  |  |  | 484 | 4.746104 | 11.86526 |  | 10860 | 106493.16 | 66.558225
[9 empty] | 12860 | 126105.16 | 78.815725
3 |  |  |  |  | 440 | 4.31464 | 10.7866 |  | 11000 | 107866 | 67.41625
[9 empty] | 11200 | 109827.2 | 68.642

## 28 days
sample | Weight (g) | Force (kgf) | Force (kN) | Density (g/cm3) | Average | Compressive strength (Mpa) | Average
1 | 441.5 | 16400 | 160.8184 | 2.319259 | 2.295089 | 81.94568 | 80.5133
2 | 441.8 | 14660 | 143.75596 | 2.285493 |  | 73.25144
3 | 438.6 | 17280 | 169.44768 | 2.280515 |  | 86.34277
[13 empty] | Type | Density (g/cm3) | Cylinder Compressive strength (Mpa) | Flexural Strength (Mpa) | Compressive strength Cube (Mpa)
Flexural test
Sample | L | L/3 | B | H | Force (kgf) | Force (kN) | Flexural Strength (Mpa) | Average | Force (kgf) | Force (kN) | Compressive strength (Mpa) | Average
1 | 160 | 40 | 40 | 40 | 280 | 2.74568 | 6.8642 | 6.782483 | 12200 | 119633.2 | 74.77075 | 78.03942
[9 empty] | 11800 | 115710.8 | 72.31925
2 |  |  |  |  | 270 | 2.64762 | 6.61905 |  | 12800 | 125516.8 | 78.448
[9 empty] | 13800 | 135322.8 | 84.57675
3 |  |  |  |  | 280 | 2.74568 | 6.8642 |  | 12800 | 125516.8 | 78.448
[9 empty] | 13000 | 127478 | 79.67375