## 14 days
sample | Weight (g) | Force (kgf) | Force (kN) | Density (g/cm3) | Average | Compressive strength (Mpa) | Average
1 | 445.4 | 6350 | 62.2681 | 2.269554 | 2.249172 | 31.72897 | 36.59241
2 | 434.2 | 6820 | 66.87692 | 2.212484 |  | 34.07741
3 | 444.6 | 8800 | 86.2928 | 2.265478 |  | 43.97085
14days
Flexural test
Sample | L | L/3 | B | H | Force (kgf) | Force (kN) | Flexural Strength (Mpa) | Average | Force (kgf) | Force (kN) | Compressive strength (Mpa) | Average
1 | 160 | 40 | 40 | 40 | 390 | 3.82434 | 9.56085 | 10.026635 | 10200 | 100021.2 | 62.51325 | 68.53985
[9 empty] | 12200 | 119633.2 | 74.77075
2 |  |  |  |  | 445 | 4.36367 | 10.909175 |  | 10000 | 98060 | 61.2875
[9 empty] | 10900 | 106885.4 | 66.803375
3 |  |  |  |  | 392 | 3.843952 | 9.60988 |  | 13400 | 131400.4 | 82.12525
[9 empty] | 10400 | 101982.4 | 63.739

## 28 days
sample | Weight (g) | Force (kgf) | Force (kN) | Density (g/cm3) | Average | Compressive strength (Mpa) | Average
1 | 430.1 | 10700 | 104.9242 | 2.236319 | 2.250426 | 53.46456 | 48.6211 | 32.8 | 34.83333
2 | 436.3 | 8092 | 79.350152 | 2.245641 |  | 40.4332 |  | 36.1
3 | 440.9 | 10400 | 101.9824 | 2.269317 |  | 51.96555 |  | 35.6
28days
Flexural test
Sample | L | L/3 | B | H | Force (kgf) | Force (kN) | Flexural Strength (Mpa) | Average | Force (kgf) | Force (kN) | Compressive strength (Mpa) | Average
1 | 160 | 40 | 40 | 40 | 434 | 4.255804 | 10.63951 | 12.43728 | 10100 | 99040.6 | 61.900375 | 67.62054
[9 empty] | 10400 | 101982.4 | 63.739
2 |  |  |  |  | 538 | 5.275628 | 13.18907 |  | 11900 | 116691.4 | 72.932125
[9 empty] | 11100 | 108846.6 | 68.029125
3 |  |  |  |  | 550 | 5.3933 | 13.48325 |  | 10600 | 103943.6 | 64.96475
[9 empty] | 12100 | 118652.6 | 74.157875