## opcmf01_002a
Date Time | CH000 | CH001 | CH002
2024-08-12 09:40 | 0 | -1 | 0
2024-08-12 09:40 | 0 | -1 | 0
2024-08-12 09:40 | 0 | -1 | 0
2024-08-12 09:40 | 0 | 0 | 0
2024-08-12 09:41 | 0 | -1 | 0
2024-08-12 09:41 | -17 | -1 | -5
2024-08-12 09:41 | -17 | -1 | -4
2024-08-12 09:41 | -34 | -2 | -8
2024-08-12 09:41 | -102 | -3 | -21
2024-08-12 09:41 | -34 | -5 | -7
2024-08-12 09:41 | -68 | -6 | -8
2024-08-12 09:41 | -68 | -7 | -9
2024-08-12 09:41 | -68 | -7 | -9
2024-08-12 09:41 | -68 | -7 | -9
2024-08-12 09:41 | -68 | -8 | -9
2024-08-12 09:41 | -68 | -8 | -9
2024-08-12 09:41 | -85 | -9 | -9
2024-08-12 09:41 | -85 | -11 | -9
2024-08-12 09:41 | -102 | -14 | -10
2024-08-12 09:41 | -119 | -17 | -11
2024-08-12 09:41 | -136 | -20 | -10
2024-08-12 09:41 | -136 | -24 | -9
2024-08-12 09:41 | -136 | -27 | -6
2024-08-12 09:42 | -153 | -28 | -5
2024-08-12 09:42 | -153 | -32 | -4
2024-08-12 09:42 | -170 | -36 | -3
2024-08-12 09:42 | -187 | -39 | -3
2024-08-12 09:42 | -187 | -39 | -2
2024-08-12 09:42 | -170 | -38 | -2
2024-08-12 09:42 | -170 | -36 | -3
2024-08-12 09:42 | -85 | -9 | -12
2024-08-12 09:42 | -102 | -10 | -13
2024-08-12 09:42 | -136 | -14 | -18
2024-08-12 09:42 | -170 | -16 | -23
2024-08-12 09:42 | -204 | -21 | -29
2024-08-12 09:42 | -306 | -31 | -43
2024-08-12 09:42 | -306 | -31 | -43
2024-08-12 09:42 | -306 | -32 | -44
2024-08-12 09:42 | -340 | -35 | -45
2024-08-12 09:42 | -357 | -39 | -48
2024-08-12 09:42 | -374 | -42 | -51
2024-08-12 09:42 | -391 | -45 | -54
2024-08-12 09:42 | -425 | -47 | -57
2024-08-12 09:42 | -442 | -52 | -59
2024-08-12 09:42 | -476 | -56 | -62
2024-08-12 09:42 | -493 | -60 | -64
2024-08-12 09:42 | -527 | -64 | -66
2024-08-12 09:42 | -561 | -68 | -69
2024-08-12 09:42 | -578 | -72 | -73
2024-08-12 09:42 | -612 | -77 | -75
2024-08-12 09:42 | -646 | -82 | -80
2024-08-12 09:42 | -663 | -85 | -82
2024-08-12 09:42 | -697 | -90 | -85
2024-08-12 09:42 | -731 | -96 | -88
2024-08-12 09:42 | -765 | -100 | -92
2024-08-12 09:42 | -799 | -106 | -95
2024-08-12 09:42 | -833 | -111 | -98
2024-08-12 09:42 | -884 | -118 | -101
2024-08-12 09:42 | -918 | -122 | -105
2024-08-12 09:42 | -952 | -127 | -108
2024-08-12 09:42 | -986 | -133 | -112
2024-08-12 09:42 | -1020 | -138 | -115
2024-08-12 09:43 | -1054 | -144 | -118
2024-08-12 09:43 | -1088 | -150 | -121
2024-08-12 09:43 | -1139 | -155 | -126
2024-08-12 09:43 | -1173 | -160 | -129
2024-08-12 09:43 | -1207 | -167 | -133
2024-08-12 09:43 | -1241 | -173 | -136
2024-08-12 09:43 | -1292 | -180 | -141
2024-08-12 09:43 | -1326 | -186 | -144
2024-08-12 09:43 | -1377 | -192 | -149
2024-08-12 09:43 | -1411 | -199 | -153
2024-08-12 09:43 | -1462 | -206 | -156
2024-08-12 09:43 | -1496 | -212 | -161
2024-08-12 09:43 | -1547 | -218 | -165
2024-08-12 09:43 | -1581 | -226 | -170
2024-08-12 09:43 | -1632 | -232 | -174
2024-08-12 09:43 | -1683 | -240 | -178
2024-08-12 09:43 | -1717 | -246 | -183
2024-08-12 09:43 | -1751 | -253 | -187
2024-08-12 09:43 | -1802 | -261 | -191
2024-08-12 09:43 | -1853 | -268 | -195
2024-08-12 09:43 | -1887 | -275 | -200
2024-08-12 09:43 | -1955 | -282 | -205
2024-08-12 09:43 | -1989 | -290 | -209
2024-08-12 09:43 | -2040 | -298 | -213
2024-08-12 09:43 | -2091 | -306 | -218
2024-08-12 09:43 | -2142 | -313 | -223
2024-08-12 09:43 | -2176 | -320 | -227
2024-08-12 09:43 | -2227 | -328 | -232
2024-08-12 09:43 | -2278 | -336 | -237
2024-08-12 09:43 | -2329 | -343 | -242
2024-08-12 09:43 | -2380 | -351 | -246
2024-08-12 09:43 | -2414 | -358 | -250
2024-08-12 09:43 | -2482 | -367 | -256
2024-08-12 09:43 | -2516 | -373 | -261
2024-08-12 09:43 | -2567 | -382 | -265
2024-08-12 09:43 | -2618 | -389 | -270
2024-08-12 09:43 | -2669 | -397 | -276
2024-08-12 09:43 | -2720 | -405 | -281
2024-08-12 09:43 | -2754 | -412 | -285
2024-08-12 09:43 | -2805 | -421 | -290
2024-08-12 09:43 | -2856 | -428 | -295
2024-08-12 09:43 | -2907 | -437 | -300
2024-08-12 09:43 | -2958 | -445 | -305
2024-08-12 09:43 | -3009 | -452 | -311
2024-08-12 09:43 | -3077 | -462 | -316
2024-08-12 09:43 | -3128 | -468 | -321
2024-08-12 09:43 | -3179 | -476 | -326
2024-08-12 09:43 | -3213 | -484 | -332
2024-08-12 09:43 | -3281 | -493 | -336
2024-08-12 09:43 | -3315 | -500 | -342
2024-08-12 09:43 | -3366 | -508 | -347
2024-08-12 09:43 | -3417 | -517 | -353
2024-08-12 09:43 | -3468 | -525 | -358
2024-08-12 09:43 | -3519 | -533 | -364
2024-08-12 09:43 | -3570 | -540 | -370
2024-08-12 09:43 | -3621 | -549 | -375
2024-08-12 09:43 | -3672 | -557 | -380
2024-08-12 09:43 | -3723 | -565 | -386
2024-08-12 09:43 | -3774 | -573 | -391
2024-08-12 09:43 | -3825 | -581 | -397
2024-08-12 09:44 | -3876 | -590 | -403
2024-08-12 09:44 | -3927 | -597 | -409
2024-08-12 09:44 | -3978 | -607 | -413
2024-08-12 09:44 | -4029 | -615 | -420
2024-08-12 09:44 | -4080 | -623 | -426
2024-08-12 09:44 | -4148 | -630 | -431
2024-08-12 09:44 | -4199 | -639 | -437
2024-08-12 09:44 | -4250 | -647 | -443
2024-08-12 09:44 | -4301 | -656 | -448
2024-08-12 09:44 | -4352 | -664 | -454
2024-08-12 09:44 | -4403 | -672 | -460
2024-08-12 09:44 | -4454 | -680 | -465
2024-08-12 09:44 | -4505 | -688 | -471
2024-08-12 09:44 | -4556 | -696 | -477
2024-08-12 09:44 | -4607 | -703 | -483
2024-08-12 09:44 | -4658 | -712 | -489
2024-08-12 09:44 | -4709 | -720 | -495
2024-08-12 09:44 | -4760 | -729 | -500
2024-08-12 09:44 | -4811 | -737 | -506
2024-08-12 09:44 | -4862 | -746 | -513
2024-08-12 09:44 | -4913 | -754 | -518
2024-08-12 09:44 | -4964 | -763 | -525
2024-08-12 09:44 | -5015 | -771 | -531
2024-08-12 09:44 | -5066 | -778 | -536
2024-08-12 09:44 | -5117 | -788 | -543
2024-08-12 09:44 | -5168 | -796 | -548
2024-08-12 09:44 | -5219 | -804 | -555
2024-08-12 09:44 | -5287 | -812 | -561
2024-08-12 09:44 | -5321 | -820 | -567
2024-08-12 09:44 | -5372 | -828 | -573
2024-08-12 09:44 | -5423 | -836 | -578
2024-08-12 09:44 | -5474 | -845 | -585
2024-08-12 09:44 | -5525 | -853 | -591
2024-08-12 09:44 | -5576 | -862 | -596
2024-08-12 09:44 | -5627 | -870 | -603
2024-08-12 09:44 | -5678 | -879 | -609
2024-08-12 09:44 | -5729 | -887 | -614
2024-08-12 09:44 | -5780 | -895 | -621
2024-08-12 09:44 | -5831 | -903 | -627
2024-08-12 09:44 | -5882 | -913 | -633
2024-08-12 09:44 | -5933 | -920 | -640
2024-08-12 09:44 | -5984 | -929 | -645
2024-08-12 09:44 | -6035 | -937 | -651
2024-08-12 09:44 | -6086 | -945 | -657
2024-08-12 09:44 | -6137 | -954 | -664
2024-08-12 09:44 | -6188 | -962 | -670
2024-08-12 09:44 | -6239 | -971 | -676
2024-08-12 09:44 | -6290 | -980 | -682
2024-08-12 09:44 | -6341 | -987 | -688
2024-08-12 09:44 | -6392 | -995 | -695
2024-08-12 09:44 | -6443 | -1004 | -700
2024-08-12 09:44 | -6494 | -1012 | -706
2024-08-12 09:44 | -6545 | -1021 | -712
2024-08-12 09:44 | -6596 | -1028 | -718
2024-08-12 09:44 | -6647 | -1038 | -726
2024-08-12 09:44 | -6698 | -1045 | -732
2024-08-12 09:44 | -6749 | -1055 | -738
2024-08-12 09:44 | -6800 | -1064 | -744
2024-08-12 09:44 | -6851 | -1071 | -751
2024-08-12 09:44 | -6902 | -1080 | -756
2024-08-12 09:45 | -6953 | -1088 | -763
2024-08-12 09:45 | -7004 | -1097 | -769
2024-08-12 09:45 | -7055 | -1105 | -775
2024-08-12 09:45 | -7106 | -1114 | -781
2024-08-12 09:45 | -7157 | -1122 | -789
2024-08-12 09:45 | -7208 | -1132 | -795
2024-08-12 09:45 | -7259 | -1138 | -801
2024-08-12 09:45 | -7310 | -1147 | -808
2024-08-12 09:45 | -7361 | -1156 | -813
2024-08-12 09:45 | -7412 | -1165 | -820
2024-08-12 09:45 | -7463 | -1173 | -827
2024-08-12 09:45 | -7514 | -1180 | -833
2024-08-12 09:45 | -7548 | -1189 | -839
2024-08-12 09:45 | -7616 | -1197 | -845
2024-08-12 09:45 | -7667 | -1206 | -853
2024-08-12 09:45 | -7718 | -1214 | -859
2024-08-12 09:45 | -7752 | -1224 | -865
2024-08-12 09:45 | -7803 | -1232 | -872
2024-08-12 09:45 | -7854 | -1241 | -879
2024-08-12 09:45 | -7905 | -1249 | -884
2024-08-12 09:45 | -7956 | -1258 | -891
2024-08-12 09:45 | -8007 | -1266 | -898
2024-08-12 09:45 | -8058 | -1275 | -904
2024-08-12 09:45 | -8109 | -1283 | -911
2024-08-12 09:45 | -8143 | -1292 | -918
2024-08-12 09:45 | -8194 | -1300 | -923
2024-08-12 09:45 | -8245 | -1309 | -930
2024-08-12 09:45 | -8296 | -1318 | -936
2024-08-12 09:45 | -8347 | -1326 | -943
2024-08-12 09:45 | -8398 | -1335 | -950
2024-08-12 09:45 | -8449 | -1344 | -955
2024-08-12 09:45 | -8500 | -1353 | -962
2024-08-12 09:45 | -8551 | -1361 | -969
2024-08-12 09:45 | -8602 | -1369 | -975
2024-08-12 09:45 | -8653 | -1378 | -982
2024-08-12 09:45 | -8704 | -1387 | -989
2024-08-12 09:45 | -8755 | -1395 | -995
2024-08-12 09:45 | -8806 | -1405 | -1002
2024-08-12 09:45 | -8840 | -1412 | -1008
2024-08-12 09:45 | -8891 | -1421 | -1014
2024-08-12 09:45 | -8942 | -1429 | -1021
2024-08-12 09:45 | -8993 | -1438 | -1027
2024-08-12 09:45 | -9044 | -1446 | -1034
2024-08-12 09:45 | -9095 | -1456 | -1041
2024-08-12 09:45 | -9146 | -1464 | -1047
2024-08-12 09:45 | -9180 | -1473 | -1053
2024-08-12 09:45 | -9231 | -1482 | -1061
2024-08-12 09:45 | -9282 | -1490 | -1067
2024-08-12 09:45 | -9333 | -1499 | -1073
2024-08-12 09:45 | -9367 | -1506 | -1080
2024-08-12 09:45 | -9418 | -1515 | -1086
2024-08-12 09:45 | -9469 | -1524 | -1094
2024-08-12 09:45 | -9520 | -1533 | -1100
2024-08-12 09:45 | -9571 | -1541 | -1106
2024-08-12 09:45 | -9622 | -1550 | -1113
2024-08-12 09:45 | -9673 | -1558 | -1120
2024-08-12 09:45 | -9724 | -1567 | -1126
2024-08-12 09:45 | -9775 | -1575 | -1133
2024-08-12 09:45 | -9809 | -1585 | -1139
2024-08-12 09:45 | -9860 | -1593 | -1145
2024-08-12 09:46 | -9911 | -1603 | -1154
2024-08-12 09:46 | -9945 | -1610 | -1159
2024-08-12 09:46 | -10013 | -1619 | -1166
2024-08-12 09:46 | -10047 | -1627 | -1173
2024-08-12 09:46 | -10098 | -1636 | -1178
2024-08-12 09:46 | -10149 | -1645 | -1186
2024-08-12 09:46 | -10183 | -1654 | -1192
2024-08-12 09:46 | -10234 | -1664 | -1198
2024-08-12 09:46 | -10285 | -1673 | -1206
2024-08-12 09:46 | -10336 | -1681 | -1212
2024-08-12 09:46 | -10370 | -1689 | -1219
2024-08-12 09:46 | -10421 | -1698 | -1226
2024-08-12 09:46 | -10472 | -1707 | -1233
2024-08-12 09:46 | -10506 | -1716 | -1239
2024-08-12 09:46 | -10557 | -1724 | -1245
2024-08-12 09:46 | -10608 | -1733 | -1252
2024-08-12 09:46 | -10659 | -1742 | -1260
2024-08-12 09:46 | -10693 | -1750 | -1265
2024-08-12 09:46 | -10744 | -1759 | -1272
2024-08-12 09:46 | -10795 | -1768 | -1280
2024-08-12 09:46 | -10846 | -1775 | -1287
2024-08-12 09:46 | -10897 | -1785 | -1294
2024-08-12 09:46 | -10931 | -1793 | -1300
2024-08-12 09:46 | -10982 | -1802 | -1307
2024-08-12 09:46 | -11033 | -1810 | -1314
2024-08-12 09:46 | -11067 | -1819 | -1320
2024-08-12 09:46 | -11118 | -1828 | -1327
2024-08-12 09:46 | -11169 | -1838 | -1334
2024-08-12 09:46 | -11203 | -1846 | -1341
2024-08-12 09:46 | -11254 | -1855 | -1348
2024-08-12 09:46 | -11305 | -1864 | -1355
2024-08-12 09:46 | -11356 | -1872 | -1362
2024-08-12 09:46 | -11390 | -1882 | -1369
2024-08-12 09:46 | -11441 | -1890 | -1375
2024-08-12 09:46 | -11475 | -1899 | -1383
2024-08-12 09:46 | -11526 | -1908 | -1390
2024-08-12 09:46 | -11577 | -1917 | -1396
2024-08-12 09:46 | -11611 | -1925 | -1404
2024-08-12 09:46 | -11662 | -1934 | -1410
2024-08-12 09:46 | -11696 | -1942 | -1418
2024-08-12 09:46 | -11747 | -1952 | -1425
2024-08-12 09:46 | -11798 | -1960 | -1431
2024-08-12 09:46 | -11849 | -1968 | -1438
2024-08-12 09:46 | -11883 | -1976 | -1445
2024-08-12 09:46 | -11934 | -1985 | -1452
2024-08-12 09:46 | -11985 | -1993 | -1461
2024-08-12 09:46 | -12019 | -2003 | -1467
2024-08-12 09:46 | -12070 | -2011 | -1475
2024-08-12 09:46 | -12121 | -2020 | -1482
2024-08-12 09:46 | -12155 | -2027 | -1488
2024-08-12 09:46 | -12206 | -2036 | -1496
2024-08-12 09:46 | -12240 | -2045 | -1501
2024-08-12 09:46 | -12291 | -2054 | -1510
2024-08-12 09:46 | -12325 | -2062 | -1517
2024-08-12 09:46 | -12376 | -2070 | -1524
2024-08-12 09:46 | -12410 | -2079 | -1531
2024-08-12 09:46 | -12563 | -2108 | -1555
2024-08-12 09:46 | -12597 | -2117 | -1563
2024-08-12 09:46 | -12631 | -2124 | -1569
2024-08-12 09:47 | -12699 | -2136 | -1578
2024-08-12 09:47 | -12767 | -2153 | -1592
2024-08-12 09:47 | -12835 | -2165 | -1603
2024-08-12 09:47 | -12954 | -2187 | -1621
2024-08-12 09:47 | -12988 | -2194 | -1627
2024-08-12 09:47 | -13141 | -2227 | -1656
2024-08-12 09:47 | -13158 | -2228 | -1658
2024-08-12 09:47 | -13192 | -2234 | -1663
2024-08-12 09:47 | -13226 | -2243 | -1669
2024-08-12 09:47 | -13260 | -2252 | -1678
2024-08-12 09:47 | -13311 | -2261 | -1684
2024-08-12 09:47 | -13345 | -2270 | -1692
2024-08-12 09:47 | -13379 | -2278 | -1699
2024-08-12 09:47 | -13430 | -2288 | -1707
2024-08-12 09:47 | -13464 | -2295 | -1715
2024-08-12 09:47 | -13515 | -2304 | -1722
2024-08-12 09:47 | -13549 | -2313 | -1730
2024-08-12 09:47 | -13600 | -2322 | -1736
2024-08-12 09:47 | -13634 | -2331 | -1744
2024-08-12 09:47 | -13685 | -2339 | -1752
2024-08-12 09:47 | -13702 | -2349 | -1760
2024-08-12 09:47 | -13753 | -2355 | -1767
2024-08-12 09:47 | -13787 | -2365 | -1774
2024-08-12 09:47 | -13821 | -2373 | -1781
2024-08-12 09:47 | -13872 | -2383 | -1789
2024-08-12 09:47 | -13906 | -2392 | -1796
2024-08-12 09:47 | -13957 | -2400 | -1804
2024-08-12 09:47 | -13991 | -2409 | -1811
2024-08-12 09:47 | -14042 | -2417 | -1819
2024-08-12 09:47 | -14076 | -2426 | -1827
2024-08-12 09:47 | -14110 | -2433 | -1833
2024-08-12 09:47 | -14161 | -2443 | -1842
2024-08-12 09:47 | -14195 | -2452 | -1849
2024-08-12 09:47 | -14246 | -2461 | -1858
2024-08-12 09:47 | -14297 | -2472 | -1866
2024-08-12 09:47 | -14365 | -2485 | -1879
2024-08-12 09:47 | -14433 | -2500 | -1891
2024-08-12 09:47 | -14501 | -2512 | -1902
2024-08-12 09:47 | -14552 | -2523 | -1913
2024-08-12 09:47 | -14603 | -2535 | -1922
2024-08-12 09:47 | -14671 | -2548 | -1934
2024-08-12 09:47 | -14722 | -2558 | -1944
2024-08-12 09:47 | -14790 | -2572 | -1955
2024-08-12 09:47 | -14841 | -2583 | -1966
2024-08-12 09:47 | -14892 | -2594 | -1976
2024-08-12 09:47 | -14943 | -2605 | -1987
2024-08-12 09:47 | -14994 | -2617 | -1996
2024-08-12 09:47 | -15045 | -2629 | -2008
2024-08-12 09:47 | -15096 | -2641 | -2018
2024-08-12 09:47 | -15164 | -2652 | -2029
2024-08-12 09:47 | -15215 | -2664 | -2039
2024-08-12 09:47 | -15266 | -2676 | -2049
2024-08-12 09:47 | -15317 | -2687 | -2061
2024-08-12 09:47 | -15351 | -2699 | -2071
2024-08-12 09:48 | -15402 | -2710 | -2082
2024-08-12 09:48 | -15453 | -2722 | -2093
2024-08-12 09:48 | -15504 | -2734 | -2103
2024-08-12 09:48 | -15555 | -2746 | -2115
2024-08-12 09:48 | -15589 | -2757 | -2125
2024-08-12 09:48 | -15640 | -2767 | -2136
2024-08-12 09:48 | -15674 | -2778 | -2146
2024-08-12 09:48 | -15725 | -2791 | -2157
2024-08-12 09:48 | -15776 | -2803 | -2168
2024-08-12 09:48 | -15827 | -2813 | -2178
2024-08-12 09:48 | -15861 | -2825 | -2189
2024-08-12 09:48 | -15895 | -2837 | -2200
2024-08-12 09:48 | -15946 | -2848 | -2211
2024-08-12 09:48 | -15997 | -2860 | -2222
2024-08-12 09:48 | -16031 | -2871 | -2231
2024-08-12 09:48 | -16082 | -2882 | -2243
2024-08-12 09:48 | -16116 | -2895 | -2254
2024-08-12 09:48 | -16150 | -2905 | -2265
2024-08-12 09:48 | -16201 | -2918 | -2275
2024-08-12 09:48 | -16252 | -2929 | -2286
2024-08-12 09:48 | -16286 | -2939 | -2298
2024-08-12 09:48 | 17 | -424 | -254
2024-08-12 09:48 | 17 | -378 | -226
2024-08-12 09:48 | 17 | -358 | -213
2024-08-12 09:48 | 17 | -347 | -206
2024-08-12 09:51 | 0 | 0 | 0
2024-08-12 09:51 | 0 | -1 | 0
2024-08-12 09:51 | 0 | -1 | -1
2024-08-12 09:51 | 0 | -1 | -1
2024-08-12 09:51 | 0 | -1 | -1
2024-08-12 09:51 | 0 | -1 | -2
2024-08-12 09:51 | 0 | -1 | -2
2024-08-12 09:51 | 0 | -1 | -2
2024-08-12 09:51 | 0 | -1 | -2
2024-08-12 09:52 | -68 | 22 | -45
2024-08-12 09:53 | 0 | -1 | 1
2024-08-12 09:54 | 0 | -3 | 2
2024-08-12 09:54 | -17 | -12 | 5
2024-08-12 09:54 | -68 | -21 | 3
2024-08-12 09:54 | -238 | -43 | -22
2024-08-12 09:54 | -408 | -68 | -45
2024-08-12 09:54 | -1020 | -134 | -145
2024-08-12 09:54 | -1054 | -136 | -151
2024-08-12 09:54 | -1088 | -140 | -158
2024-08-12 09:54 | -1326 | -164 | -197
2024-08-12 09:54 | -1632 | -193 | -250
2024-08-12 09:54 | -1972 | -229 | -306
2024-08-12 09:54 | -2295 | -267 | -360
2024-08-12 09:54 | -2652 | -309 | -415
2024-08-12 09:54 | -3043 | -355 | -476
2024-08-12 09:54 | -3383 | -395 | -532
2024-08-12 09:54 | -3774 | -445 | -593
2024-08-12 09:54 | -4080 | -484 | -641
2024-08-12 09:54 | -4420 | -526 | -688
2024-08-12 09:55 | -4675 | -563 | -727
2024-08-12 09:55 | -4879 | -592 | -759
2024-08-12 09:55 | -5100 | -623 | -792
2024-08-12 09:55 | -5338 | -652 | -825
2024-08-12 09:55 | -5542 | -682 | -857
2024-08-12 09:55 | -5763 | -714 | -890
2024-08-12 09:55 | -5967 | -745 | -921
2024-08-12 09:55 | -6171 | -776 | -954
2024-08-12 09:55 | -6409 | -808 | -984
2024-08-12 09:55 | -6613 | -841 | -1017
2024-08-12 09:55 | -6834 | -873 | -1048
2024-08-12 09:55 | -7038 | -903 | -1080
2024-08-12 09:55 | -7242 | -937 | -1112
2024-08-12 09:55 | -7463 | -967 | -1146
2024-08-12 09:55 | -7667 | -998 | -1177
2024-08-12 09:55 | -7871 | -1031 | -1209
2024-08-12 09:55 | -8075 | -1064 | -1241
2024-08-12 09:55 | -8296 | -1098 | -1272
2024-08-12 09:55 | -8483 | -1130 | -1303
2024-08-12 09:55 | -8704 | -1164 | -1336
2024-08-12 09:55 | -8908 | -1195 | -1367
2024-08-12 09:55 | -9112 | -1229 | -1399
2024-08-12 09:55 | -9316 | -1264 | -1431
2024-08-12 09:55 | -9503 | -1297 | -1463
2024-08-12 09:55 | -9724 | -1332 | -1495
2024-08-12 09:55 | -9911 | -1366 | -1526
2024-08-12 09:55 | -10115 | -1401 | -1559
2024-08-12 09:55 | -10302 | -1435 | -1591
2024-08-12 09:55 | -10523 | -1472 | -1623
2024-08-12 09:55 | -10710 | -1505 | -1655
2024-08-12 09:55 | -10914 | -1541 | -1688
2024-08-12 09:55 | -11101 | -1578 | -1720
2024-08-12 09:55 | -11305 | -1616 | -1754
2024-08-12 09:55 | -11492 | -1654 | -1784
2024-08-12 09:55 | -11679 | -1690 | -1816
2024-08-12 09:55 | -11883 | -1730 | -1848
2024-08-12 09:55 | -12070 | -1769 | -1881
2024-08-12 09:55 | -12257 | -1808 | -1912
2024-08-12 09:55 | -12444 | -1849 | -1945
2024-08-12 09:55 | -12631 | -1889 | -1974
2024-08-12 09:55 | -12801 | -1928 | -2006
2024-08-12 09:55 | -12988 | -1972 | -2037
2024-08-12 09:55 | -13175 | -2014 | -2069
2024-08-12 09:55 | -13345 | -2056 | -2100
2024-08-12 09:55 | -13532 | -2101 | -2132
2024-08-12 09:55 | -13702 | -2147 | -2162
2024-08-12 09:55 | -13889 | -2193 | -2195
2024-08-12 09:55 | -14076 | -2239 | -2225
2024-08-12 09:55 | -14246 | -2289 | -2257
2024-08-12 09:55 | -14433 | -2341 | -2290
2024-08-12 09:55 | -14586 | -2390 | -2317
2024-08-12 09:55 | -14756 | -2444 | -2345
2024-08-12 09:55 | -14926 | -2501 | -2373
2024-08-12 09:55 | -15079 | -2563 | -2395
2024-08-12 09:55 | -15266 | -2632 | -2414
2024-08-12 09:55 | -15419 | -2702 | -2436
2024-08-12 09:55 | -15589 | -2776 | -2458
2024-08-12 09:55 | -15742 | -2857 | -2480
2024-08-12 09:55 | -15878 | -2942 | -2506
2024-08-12 09:55 | -16014 | -3038 | -2544
2024-08-12 09:56 | -16167 | -3144 | -2600
2024-08-12 09:56 | -16252 | -3318 | -2458
2024-08-12 09:56 | -16337 | -3528 | -2428
2024-08-12 09:56 | -16388 | -3789 | -2358
2024-08-12 09:56 | 17 | -502 | -500
2024-08-12 09:56 | 0 | -499 | -493
2024-08-12 09:56 | 17 | -501 | -473
2024-08-12 09:56 | 0 | -497 | -464
2024-08-12 09:56 | 0 | -385 | -445
2024-08-12 09:58 | 0 | 0 | 1
2024-08-12 09:58 | 0 | 0 | 1
2024-08-12 09:58 | 0 | 0 | 1
2024-08-12 09:58 | 0 | 0 | 0
2024-08-12 09:58 | 0 | 0 | 0
2024-08-12 09:58 | 0 | 0 | 1
2024-08-12 09:59 | 0 | 0 | 1
2024-08-12 09:59 | 0 | 0 | 1
2024-08-12 09:59 | 0 | 0 | 0
2024-08-12 09:59 | 0 | 0 | 1
2024-08-12 09:59 | 0 | 1 | 0
2024-08-12 09:59 | -34 | -17 | 9
2024-08-12 10:00 | -17 | -5 | 0
2024-08-12 10:00 | -17 | -5 | 0
2024-08-12 10:00 | -51 | -11 | -5
2024-08-12 10:00 | -68 | -11 | -5
2024-08-12 10:00 | -51 | -11 | -5
2024-08-12 10:00 | -51 | -10 | -5
2024-08-12 10:00 | -68 | -10 | -5
2024-08-12 10:00 | -68 | -11 | -5
2024-08-12 10:00 | -68 | -13 | -6
2024-08-12 10:00 | -102 | -18 | -9
2024-08-12 10:00 | -153 | -24 | -14
2024-08-12 10:00 | -187 | -31 | -19
2024-08-12 10:00 | -255 | -44 | -25
2024-08-12 10:00 | -323 | -57 | -30
2024-08-12 10:00 | -408 | -73 | -37
2024-08-12 10:00 | -476 | -91 | -43
2024-08-12 10:00 | -578 | -110 | -48
2024-08-12 10:00 | -680 | -134 | -54
2024-08-12 10:00 | -799 | -160 | -60
2024-08-12 10:00 | -935 | -190 | -65
2024-08-12 10:00 | -1054 | -217 | -70
2024-08-12 10:00 | -1190 | -248 | -77
2024-08-12 10:01 | -1326 | -282 | -82
2024-08-12 10:01 | -1462 | -313 | -89
2024-08-12 10:01 | -1615 | -347 | -95
2024-08-12 10:01 | -1751 | -383 | -102
2024-08-12 10:01 | -1904 | -419 | -109
2024-08-12 10:01 | -2074 | -456 | -117
2024-08-12 10:01 | -2227 | -490 | -125
2024-08-12 10:01 | -2380 | -527 | -135
2024-08-12 10:01 | -2550 | -563 | -144
2024-08-12 10:01 | -2703 | -599 | -154
2024-08-12 10:01 | -2856 | -636 | -166
2024-08-12 10:01 | -3043 | -673 | -176
2024-08-12 10:01 | -3213 | -709 | -187
2024-08-12 10:01 | -3366 | -746 | -197
2024-08-12 10:01 | -3536 | -782 | -209
2024-08-12 10:01 | -3689 | -818 | -221
2024-08-12 10:01 | -3859 | -853 | -234
2024-08-12 10:01 | -4029 | -890 | -246
2024-08-12 10:01 | -4199 | -926 | -260
2024-08-12 10:01 | -4369 | -961 | -274
2024-08-12 10:01 | -4539 | -997 | -288
2024-08-12 10:01 | -4692 | -1032 | -301
2024-08-12 10:01 | -4862 | -1067 | -315
2024-08-12 10:01 | -5032 | -1102 | -329
2024-08-12 10:01 | -5202 | -1137 | -344
2024-08-12 10:01 | -5372 | -1172 | -358
2024-08-12 10:01 | -5525 | -1206 | -373
2024-08-12 10:01 | -5695 | -1242 | -387
2024-08-12 10:01 | -5848 | -1275 | -401
2024-08-12 10:01 | -6018 | -1311 | -417
2024-08-12 10:01 | -6188 | -1344 | -431
2024-08-12 10:01 | -6358 | -1379 | -446
2024-08-12 10:01 | -6528 | -1414 | -463
2024-08-12 10:01 | -6681 | -1447 | -478
2024-08-12 10:01 | -6851 | -1482 | -494
2024-08-12 10:01 | -7004 | -1515 | -509
2024-08-12 10:01 | -7157 | -1548 | -524
2024-08-12 10:01 | -7327 | -1581 | -540
2024-08-12 10:01 | -7480 | -1614 | -556
2024-08-12 10:01 | -7650 | -1648 | -573
2024-08-12 10:01 | -7803 | -1682 | -590
2024-08-12 10:01 | -7973 | -1715 | -607
2024-08-12 10:01 | -8126 | -1748 | -623
2024-08-12 10:01 | -8279 | -1781 | -640
2024-08-12 10:01 | -8432 | -1813 | -657
2024-08-12 10:01 | -8602 | -1846 | -673
2024-08-12 10:01 | -8755 | -1879 | -690
2024-08-12 10:01 | -8908 | -1912 | -707
2024-08-12 10:01 | -9061 | -1944 | -725
2024-08-12 10:01 | -9214 | -1976 | -743
2024-08-12 10:01 | -9367 | -2009 | -761
2024-08-12 10:01 | -9520 | -2042 | -779
2024-08-12 10:01 | -9673 | -2073 | -797
2024-08-12 10:01 | -9809 | -2106 | -815
2024-08-12 10:01 | -9979 | -2137 | -834
2024-08-12 10:01 | -10115 | -2170 | -853
2024-08-12 10:01 | -10268 | -2202 | -871
2024-08-12 10:01 | -10421 | -2234 | -891
2024-08-12 10:01 | -10557 | -2266 | -910
2024-08-12 10:01 | -10727 | -2300 | -930
2024-08-12 10:02 | -10863 | -2334 | -949
2024-08-12 10:02 | -11016 | -2366 | -970
2024-08-12 10:02 | -11169 | -2401 | -990
2024-08-12 10:02 | -11322 | -2434 | -1010
2024-08-12 10:02 | -11458 | -2469 | -1031
2024-08-12 10:02 | -11611 | -2503 | -1052
2024-08-12 10:02 | -11764 | -2539 | -1073
2024-08-12 10:02 | -11917 | -2575 | -1095
2024-08-12 10:02 | -12070 | -2609 | -1116
2024-08-12 10:02 | -12206 | -2645 | -1137
2024-08-12 10:02 | -12359 | -2679 | -1160
2024-08-12 10:02 | -12512 | -2717 | -1183
2024-08-12 10:02 | -12665 | -2754 | -1208
2024-08-12 10:02 | -12818 | -2791 | -1233
2024-08-12 10:02 | -12988 | -2830 | -1258
2024-08-12 10:02 | -13141 | -2869 | -1285
2024-08-12 10:02 | -13277 | -2908 | -1311
2024-08-12 10:02 | -13685 | -2990 | -1371
2024-08-12 10:02 | -14008 | -3067 | -1424
2024-08-12 10:02 | -14280 | -3140 | -1476
2024-08-12 10:02 | -14535 | -3212 | -1535
2024-08-12 10:02 | -14773 | -3294 | -1600
2024-08-12 10:02 | -14994 | -3383 | -1683
2024-08-12 10:02 | -408 | 544 | +*******
2024-08-12 10:02 | -629 | 616 | +*******
2024-08-12 10:02 | 0 | 515 | +*******
2024-08-12 10:02 | 0 | 515 | +*******
2024-08-12 10:02 | 0 | 519 | +*******
2024-08-12 10:02 | 0 | 484 | +*******

## Sheet1
Date Time | CH000 |  |  | CH001 | CH002
2024-08-12 09:41 | 0 | 0 | 0 | 0 | 0 | 0
2024-08-12 09:41 | -17 | 166.702 | 0.08494369 | -1 | -5 | 3
2024-08-12 09:41 | -34 | 333.404 | 0.1698874 | -2 | -8 | 5
2024-08-12 09:41 | -68 | 666.808 | 0.3397748 | -7 | -9 | 8
2024-08-12 09:42 | -85 | 833.51 | 0.4247185 | -9 | -12 | 10.5
2024-08-12 09:42 | -102 | 1000.212 | 0.5096622 | -10 | -13 | 11.5
2024-08-12 09:42 | -136 | 1333.616 | 0.6795496 | -14 | -18 | 16
2024-08-12 09:42 | -170 | 1667.02 | 0.8494369 | -16 | -23 | 19.5
2024-08-12 09:42 | -204 | 2000.424 | 1.019324 | -21 | -29 | 25
2024-08-12 09:42 | -306 | 3000.636 | 1.528986 | -31 | -43 | 37
2024-08-12 09:42 | -306 | 3000.636 | 1.528986 | -31 | -43 | 37
2024-08-12 09:42 | -306 | 3000.636 | 1.528986 | -32 | -44 | 38
2024-08-12 09:42 | -340 | 3334.04 | 1.698874 | -35 | -45 | 40
2024-08-12 09:42 | -357 | 3500.742 | 1.783818 | -39 | -48 | 43.5
2024-08-12 09:42 | -374 | 3667.444 | 1.868761 | -42 | -51 | 46.5
2024-08-12 09:42 | -391 | 3834.146 | 1.953705 | -45 | -54 | 49.5
2024-08-12 09:42 | -425 | 4167.55 | 2.123592 | -47 | -57 | 52
2024-08-12 09:42 | -442 | 4334.252 | 2.208536 | -52 | -59 | 55.5
2024-08-12 09:42 | -476 | 4667.656 | 2.378423 | -56 | -62 | 59
2024-08-12 09:42 | -493 | 4834.358 | 2.463367 | -60 | -64 | 62
2024-08-12 09:42 | -527 | 5167.762 | 2.633255 | -64 | -66 | 65
2024-08-12 09:42 | -561 | 5501.166 | 2.803142 | -68 | -69 | 68.5
2024-08-12 09:42 | -578 | 5667.868 | 2.888086 | -72 | -73 | 72.5
2024-08-12 09:42 | -612 | 6001.272 | 3.057973 | -77 | -75 | 76
2024-08-12 09:42 | -646 | 6334.676 | 3.22786 | -82 | -80 | 81
2024-08-12 09:42 | -663 | 6501.378 | 3.312804 | -85 | -82 | 83.5
2024-08-12 09:42 | -697 | 6834.782 | 3.482691 | -90 | -85 | 87.5
2024-08-12 09:42 | -731 | 7168.186 | 3.652579 | -96 | -88 | 92
2024-08-12 09:42 | -765 | 7501.59 | 3.822466 | -100 | -92 | 96
2024-08-12 09:42 | -799 | 7834.994 | 3.992354 | -106 | -95 | 100.5
2024-08-12 09:42 | -833 | 8168.398 | 4.162241 | -111 | -98 | 104.5
2024-08-12 09:42 | -884 | 8668.504 | 4.417072 | -118 | -101 | 109.5
2024-08-12 09:42 | -918 | 9001.908 | 4.586959 | -122 | -105 | 113.5
2024-08-12 09:42 | -952 | 9335.312 | 4.756847 | -127 | -108 | 117.5
2024-08-12 09:42 | -986 | 9668.716 | 4.926734 | -133 | -112 | 122.5
2024-08-12 09:42 | -1020 | 10002.12 | 5.096622 | -138 | -115 | 126.5
2024-08-12 09:43 | -1054 | 10335.524 | 5.266509 | -144 | -118 | 131
2024-08-12 09:43 | -1088 | 10668.928 | 5.436396 | -150 | -121 | 135.5
2024-08-12 09:43 | -1139 | 11169.034 | 5.691228 | -155 | -126 | 140.5
2024-08-12 09:43 | -1173 | 11502.438 | 5.861115 | -160 | -129 | 144.5
2024-08-12 09:43 | -1207 | 11835.842 | 6.031002 | -167 | -133 | 150
2024-08-12 09:43 | -1241 | 12169.246 | 6.20089 | -173 | -136 | 154.5
2024-08-12 09:43 | -1292 | 12669.352 | 6.455721 | -180 | -141 | 160.5
2024-08-12 09:43 | -1326 | 13002.756 | 6.625608 | -186 | -144 | 165
2024-08-12 09:43 | -1377 | 13502.862 | 6.880439 | -192 | -149 | 170.5
2024-08-12 09:43 | -1411 | 13836.266 | 7.050327 | -199 | -153 | 176
2024-08-12 09:43 | -1462 | 14336.372 | 7.305158 | -206 | -156 | 181
2024-08-12 09:43 | -1496 | 14669.776 | 7.475045 | -212 | -161 | 186.5
2024-08-12 09:43 | -1547 | 15169.882 | 7.729876 | -218 | -165 | 191.5
2024-08-12 09:43 | -1581 | 15503.286 | 7.899764 | -226 | -170 | 198
2024-08-12 09:43 | -1632 | 16003.392 | 8.154595 | -232 | -174 | 203
2024-08-12 09:43 | -1683 | 16503.498 | 8.409426 | -240 | -178 | 209
2024-08-12 09:43 | -1717 | 16836.902 | 8.579313 | -246 | -183 | 214.5
2024-08-12 09:43 | -1751 | 17170.306 | 8.749201 | -253 | -187 | 220
2024-08-12 09:43 | -1802 | 17670.412 | 9.004032 | -261 | -191 | 226
2024-08-12 09:43 | -1853 | 18170.518 | 9.258863 | -268 | -195 | 231.5
2024-08-12 09:43 | -1887 | 18503.922 | 9.42875 | -275 | -200 | 237.5
2024-08-12 09:43 | -1955 | 19170.73 | 9.768525 | -282 | -205 | 243.5
2024-08-12 09:43 | -1989 | 19504.134 | 9.938412 | -290 | -209 | 249.5
2024-08-12 09:43 | -2040 | 20004.24 | 10.19324 | -298 | -213 | 255.5
2024-08-12 09:43 | -2091 | 20504.346 | 10.44807 | -306 | -218 | 262
2024-08-12 09:43 | -2142 | 21004.452 | 10.70291 | -313 | -223 | 268
2024-08-12 09:43 | -2176 | 21337.856 | 10.87279 | -320 | -227 | 273.5
2024-08-12 09:43 | -2227 | 21837.962 | 11.12762 | -328 | -232 | 280
2024-08-12 09:43 | -2278 | 22338.068 | 11.38246 | -336 | -237 | 286.5
2024-08-12 09:43 | -2329 | 22838.174 | 11.63729 | -343 | -242 | 292.5
2024-08-12 09:43 | -2380 | 23338.28 | 11.89212 | -351 | -246 | 298.5
2024-08-12 09:43 | -2414 | 23671.684 | 12.062 | -358 | -250 | 304
2024-08-12 09:43 | -2482 | 24338.492 | 12.40178 | -367 | -256 | 311.5
2024-08-12 09:43 | -2516 | 24671.896 | 12.57167 | -373 | -261 | 317
2024-08-12 09:43 | -2567 | 25172.002 | 12.8265 | -382 | -265 | 323.5
2024-08-12 09:43 | -2618 | 25672.108 | 13.08133 | -389 | -270 | 329.5
2024-08-12 09:43 | -2669 | 26172.214 | 13.33616 | -397 | -276 | 336.5
2024-08-12 09:43 | -2720 | 26672.32 | 13.59099 | -405 | -281 | 343
2024-08-12 09:43 | -2754 | 27005.724 | 13.76088 | -412 | -285 | 348.5
2024-08-12 09:43 | -2805 | 27505.83 | 14.01571 | -421 | -290 | 355.5
2024-08-12 09:43 | -2856 | 28005.936 | 14.27054 | -428 | -295 | 361.5
2024-08-12 09:43 | -2907 | 28506.042 | 14.52537 | -437 | -300 | 368.5
2024-08-12 09:43 | -2958 | 29006.148 | 14.7802 | -445 | -305 | 375
2024-08-12 09:43 | -3009 | 29506.254 | 15.03503 | -452 | -311 | 381.5
2024-08-12 09:43 | -3077 | 30173.062 | 15.37481 | -462 | -316 | 389
2024-08-12 09:43 | -3128 | 30673.168 | 15.62964 | -468 | -321 | 394.5
2024-08-12 09:43 | -3179 | 31173.274 | 15.88447 | -476 | -326 | 401
2024-08-12 09:43 | -3213 | 31506.678 | 16.05436 | -484 | -332 | 408
2024-08-12 09:43 | -3281 | 32173.486 | 16.39413 | -493 | -336 | 414.5
2024-08-12 09:43 | -3315 | 32506.89 | 16.56402 | -500 | -342 | 421
2024-08-12 09:43 | -3366 | 33006.996 | 16.81885 | -508 | -347 | 427.5
2024-08-12 09:43 | -3417 | 33507.102 | 17.07368 | -517 | -353 | 435
2024-08-12 09:43 | -3468 | 34007.208 | 17.32851 | -525 | -358 | 441.5
2024-08-12 09:43 | -3519 | 34507.314 | 17.58334 | -533 | -364 | 448.5
2024-08-12 09:43 | -3570 | 35007.42 | 17.83818 | -540 | -370 | 455
2024-08-12 09:43 | -3621 | 35507.526 | 18.09301 | -549 | -375 | 462
2024-08-12 09:43 | -3672 | 36007.632 | 18.34784 | -557 | -380 | 468.5
2024-08-12 09:43 | -3723 | 36507.738 | 18.60267 | -565 | -386 | 475.5
2024-08-12 09:43 | -3774 | 37007.844 | 18.8575 | -573 | -391 | 482
2024-08-12 09:43 | -3825 | 37507.95 | 19.11233 | -581 | -397 | 489
2024-08-12 09:44 | -3876 | 38008.056 | 19.36716 | -590 | -403 | 496.5
2024-08-12 09:44 | -3927 | 38508.162 | 19.62199 | -597 | -409 | 503
2024-08-12 09:44 | -3978 | 39008.268 | 19.87682 | -607 | -413 | 510
2024-08-12 09:44 | -4029 | 39508.374 | 20.13166 | -615 | -420 | 517.5
2024-08-12 09:44 | -4080 | 40008.48 | 20.38649 | -623 | -426 | 524.5
2024-08-12 09:44 | -4148 | 40675.288 | 20.72626 | -630 | -431 | 530.5
2024-08-12 09:44 | -4199 | 41175.394 | 20.98109 | -639 | -437 | 538
2024-08-12 09:44 | -4250 | 41675.5 | 21.23592 | -647 | -443 | 545
2024-08-12 09:44 | -4301 | 42175.606 | 21.49075 | -656 | -448 | 552
2024-08-12 09:44 | -4352 | 42675.712 | 21.74559 | -664 | -454 | 559
2024-08-12 09:44 | -4403 | 43175.818 | 22.00042 | -672 | -460 | 566
2024-08-12 09:44 | -4454 | 43675.924 | 22.25525 | -680 | -465 | 572.5
2024-08-12 09:44 | -4505 | 44176.03 | 22.51008 | -688 | -471 | 579.5
2024-08-12 09:44 | -4556 | 44676.136 | 22.76491 | -696 | -477 | 586.5
2024-08-12 09:44 | -4607 | 45176.242 | 23.01974 | -703 | -483 | 593
2024-08-12 09:44 | -4658 | 45676.348 | 23.27457 | -712 | -489 | 600.5
2024-08-12 09:44 | -4709 | 46176.454 | 23.5294 | -720 | -495 | 607.5
2024-08-12 09:44 | -4760 | 46676.56 | 23.78423 | -729 | -500 | 614.5
2024-08-12 09:44 | -4811 | 47176.666 | 24.03907 | -737 | -506 | 621.5
2024-08-12 09:44 | -4862 | 47676.772 | 24.2939 | -746 | -513 | 629.5
2024-08-12 09:44 | -4913 | 48176.878 | 24.54873 | -754 | -518 | 636
2024-08-12 09:44 | -4964 | 48676.984 | 24.80356 | -763 | -525 | 644
2024-08-12 09:44 | -5015 | 49177.09 | 25.05839 | -771 | -531 | 651
2024-08-12 09:44 | -5066 | 49677.196 | 25.31322 | -778 | -536 | 657
2024-08-12 09:44 | -5117 | 50177.302 | 25.56805 | -788 | -543 | 665.5
2024-08-12 09:44 | -5168 | 50677.408 | 25.82288 | -796 | -548 | 672
2024-08-12 09:44 | -5219 | 51177.514 | 26.07771 | -804 | -555 | 679.5
2024-08-12 09:44 | -5287 | 51844.322 | 26.41749 | -812 | -561 | 686.5
2024-08-12 09:44 | -5321 | 52177.726 | 26.58738 | -820 | -567 | 693.5
2024-08-12 09:44 | -5372 | 52677.832 | 26.84221 | -828 | -573 | 700.5
2024-08-12 09:44 | -5423 | 53177.938 | 27.09704 | -836 | -578 | 707
2024-08-12 09:44 | -5474 | 53678.044 | 27.35187 | -845 | -585 | 715
2024-08-12 09:44 | -5525 | 54178.15 | 27.6067 | -853 | -591 | 722
2024-08-12 09:44 | -5576 | 54678.256 | 27.86153 | -862 | -596 | 729
2024-08-12 09:44 | -5627 | 55178.362 | 28.11636 | -870 | -603 | 736.5
2024-08-12 09:44 | -5678 | 55678.468 | 28.37119 | -879 | -609 | 744
2024-08-12 09:44 | -5729 | 56178.574 | 28.62602 | -887 | -614 | 750.5
2024-08-12 09:44 | -5780 | 56678.68 | 28.88086 | -895 | -621 | 758
2024-08-12 09:44 | -5831 | 57178.786 | 29.13569 | -903 | -627 | 765
2024-08-12 09:44 | -5882 | 57678.892 | 29.39052 | -913 | -633 | 773
2024-08-12 09:44 | -5933 | 58178.998 | 29.64535 | -920 | -640 | 780
2024-08-12 09:44 | -5984 | 58679.104 | 29.90018 | -929 | -645 | 787
2024-08-12 09:44 | -6035 | 59179.21 | 30.15501 | -937 | -651 | 794
2024-08-12 09:44 | -6086 | 59679.316 | 30.40984 | -945 | -657 | 801
2024-08-12 09:44 | -6137 | 60179.422 | 30.66467 | -954 | -664 | 809
2024-08-12 09:44 | -6188 | 60679.528 | 30.9195 | -962 | -670 | 816
2024-08-12 09:44 | -6239 | 61179.634 | 31.17434 | -971 | -676 | 823.5
2024-08-12 09:44 | -6290 | 61679.74 | 31.42917 | -980 | -682 | 831
2024-08-12 09:44 | -6341 | 62179.846 | 31.684 | -987 | -688 | 837.5
2024-08-12 09:44 | -6392 | 62679.952 | 31.93883 | -995 | -695 | 845
2024-08-12 09:44 | -6443 | 63180.058 | 32.19366 | -1004 | -700 | 852
2024-08-12 09:44 | -6494 | 63680.164 | 32.44849 | -1012 | -706 | 859
2024-08-12 09:44 | -6545 | 64180.27 | 32.70332 | -1021 | -712 | 866.5
2024-08-12 09:44 | -6596 | 64680.376 | 32.95815 | -1028 | -718 | 873
2024-08-12 09:44 | -6647 | 65180.482 | 33.21298 | -1038 | -726 | 882
2024-08-12 09:44 | -6698 | 65680.588 | 33.46782 | -1045 | -732 | 888.5
2024-08-12 09:44 | -6749 | 66180.694 | 33.72265 | -1055 | -738 | 896.5
2024-08-12 09:44 | -6800 | 66680.8 | 33.97748 | -1064 | -744 | 904
2024-08-12 09:44 | -6851 | 67180.906 | 34.23231 | -1071 | -751 | 911
2024-08-12 09:44 | -6902 | 67681.012 | 34.48714 | -1080 | -756 | 918
2024-08-12 09:45 | -6953 | 68181.118 | 34.74197 | -1088 | -763 | 925.5
2024-08-12 09:45 | -7004 | 68681.224 | 34.9968 | -1097 | -769 | 933
2024-08-12 09:45 | -7055 | 69181.33 | 35.25163 | -1105 | -775 | 940
2024-08-12 09:45 | -7106 | 69681.436 | 35.50646 | -1114 | -781 | 947.5
2024-08-12 09:45 | -7157 | 70181.542 | 35.7613 | -1122 | -789 | 955.5
2024-08-12 09:45 | -7208 | 70681.648 | 36.01613 | -1132 | -795 | 963.5
2024-08-12 09:45 | -7259 | 71181.754 | 36.27096 | -1138 | -801 | 969.5
2024-08-12 09:45 | -7310 | 71681.86 | 36.52579 | -1147 | -808 | 977.5
2024-08-12 09:45 | -7361 | 72181.966 | 36.78062 | -1156 | -813 | 984.5
2024-08-12 09:45 | -7412 | 72682.072 | 37.03545 | -1165 | -820 | 992.5
2024-08-12 09:45 | -7463 | 73182.178 | 37.29028 | -1173 | -827 | 1000
2024-08-12 09:45 | -7514 | 73682.284 | 37.54511 | -1180 | -833 | 1006.5
2024-08-12 09:45 | -7548 | 74015.688 | 37.715 | -1189 | -839 | 1014
2024-08-12 09:45 | -7616 | 74682.496 | 38.05478 | -1197 | -845 | 1021
2024-08-12 09:45 | -7667 | 75182.602 | 38.30961 | -1206 | -853 | 1029.5
2024-08-12 09:45 | -7718 | 75682.708 | 38.56444 | -1214 | -859 | 1036.5
2024-08-12 09:45 | -7752 | 76016.112 | 38.73432 | -1224 | -865 | 1044.5
2024-08-12 09:45 | -7803 | 76516.218 | 38.98916 | -1232 | -872 | 1052
2024-08-12 09:45 | -7854 | 77016.324 | 39.24399 | -1241 | -879 | 1060
2024-08-12 09:45 | -7905 | 77516.43 | 39.49882 | -1249 | -884 | 1066.5
2024-08-12 09:45 | -7956 | 78016.536 | 39.75365 | -1258 | -891 | 1074.5
2024-08-12 09:45 | -8007 | 78516.642 | 40.00848 | -1266 | -898 | 1082
2024-08-12 09:45 | -8058 | 79016.748 | 40.26331 | -1275 | -904 | 1089.5
2024-08-12 09:45 | -8109 | 79516.854 | 40.51814 | -1283 | -911 | 1097
2024-08-12 09:45 | -8143 | 79850.258 | 40.68803 | -1292 | -918 | 1105
2024-08-12 09:45 | -8194 | 80350.364 | 40.94286 | -1300 | -923 | 1111.5
2024-08-12 09:45 | -8245 | 80850.47 | 41.19769 | -1309 | -930 | 1119.5
2024-08-12 09:45 | -8296 | 81350.576 | 41.45252 | -1318 | -936 | 1127
2024-08-12 09:45 | -8347 | 81850.682 | 41.70735 | -1326 | -943 | 1134.5
2024-08-12 09:45 | -8398 | 82350.788 | 41.96218 | -1335 | -950 | 1142.5
2024-08-12 09:45 | -8449 | 82850.894 | 42.21702 | -1344 | -955 | 1149.5
2024-08-12 09:45 | -8500 | 83351 | 42.47185 | -1353 | -962 | 1157.5
2024-08-12 09:45 | -8551 | 83851.106 | 42.72668 | -1361 | -969 | 1165
2024-08-12 09:45 | -8602 | 84351.212 | 42.98151 | -1369 | -975 | 1172
2024-08-12 09:45 | -8653 | 84851.318 | 43.23634 | -1378 | -982 | 1180
2024-08-12 09:45 | -8704 | 85351.424 | 43.49117 | -1387 | -989 | 1188
2024-08-12 09:45 | -8755 | 85851.53 | 43.746 | -1395 | -995 | 1195
2024-08-12 09:45 | -8806 | 86351.636 | 44.00083 | -1405 | -1002 | 1203.5
2024-08-12 09:45 | -8840 | 86685.04 | 44.17072 | -1412 | -1008 | 1210
2024-08-12 09:45 | -8891 | 87185.146 | 44.42555 | -1421 | -1014 | 1217.5
2024-08-12 09:45 | -8942 | 87685.252 | 44.68038 | -1429 | -1021 | 1225
2024-08-12 09:45 | -8993 | 88185.358 | 44.93521 | -1438 | -1027 | 1232.5
2024-08-12 09:45 | -9044 | 88685.464 | 45.19005 | -1446 | -1034 | 1240
2024-08-12 09:45 | -9095 | 89185.57 | 45.44488 | -1456 | -1041 | 1248.5
2024-08-12 09:45 | -9146 | 89685.676 | 45.69971 | -1464 | -1047 | 1255.5
2024-08-12 09:45 | -9180 | 90019.08 | 45.86959 | -1473 | -1053 | 1263
2024-08-12 09:45 | -9231 | 90519.186 | 46.12443 | -1482 | -1061 | 1271.5
2024-08-12 09:45 | -9282 | 91019.292 | 46.37926 | -1490 | -1067 | 1278.5
2024-08-12 09:45 | -9333 | 91519.398 | 46.63409 | -1499 | -1073 | 1286
2024-08-12 09:45 | -9367 | 91852.802 | 46.80398 | -1506 | -1080 | 1293
2024-08-12 09:45 | -9418 | 92352.908 | 47.05881 | -1515 | -1086 | 1300.5
2024-08-12 09:45 | -9469 | 92853.014 | 47.31364 | -1524 | -1094 | 1309
2024-08-12 09:45 | -9520 | 93353.12 | 47.56847 | -1533 | -1100 | 1316.5
2024-08-12 09:45 | -9571 | 93853.226 | 47.8233 | -1541 | -1106 | 1323.5
2024-08-12 09:45 | -9622 | 94353.332 | 48.07813 | -1550 | -1113 | 1331.5
2024-08-12 09:45 | -9673 | 94853.438 | 48.33296 | -1558 | -1120 | 1339
2024-08-12 09:45 | -9724 | 95353.544 | 48.58779 | -1567 | -1126 | 1346.5
2024-08-12 09:45 | -9775 | 95853.65 | 48.84262 | -1575 | -1133 | 1354
2024-08-12 09:45 | -9809 | 96187.054 | 49.01251 | -1585 | -1139 | 1362
2024-08-12 09:45 | -9860 | 96687.16 | 49.26734 | -1593 | -1145 | 1369
2024-08-12 09:46 | -9911 | 97187.266 | 49.52217 | -1603 | -1154 | 1378.5
2024-08-12 09:46 | -9945 | 97520.67 | 49.69206 | -1610 | -1159 | 1384.5
2024-08-12 09:46 | -10013 | 98187.478 | 50.03184 | -1619 | -1166 | 1392.5
2024-08-12 09:46 | -10047 | 98520.882 | 50.20172 | -1627 | -1173 | 1400
2024-08-12 09:46 | -10098 | 99020.988 | 50.45655 | -1636 | -1178 | 1407
2024-08-12 09:46 | -10149 | 99521.094 | 50.71139 | -1645 | -1186 | 1415.5
2024-08-12 09:46 | -10183 | 99854.498 | 50.88127 | -1654 | -1192 | 1423
2024-08-12 09:46 | -10234 | 100354.604 | 51.1361 | -1664 | -1198 | 1431
2024-08-12 09:46 | -10285 | 100854.71 | 51.39094 | -1673 | -1206 | 1439.5
2024-08-12 09:46 | -10336 | 101354.816 | 51.64577 | -1681 | -1212 | 1446.5
2024-08-12 09:46 | -10370 | 101688.22 | 51.81565 | -1689 | -1219 | 1454
2024-08-12 09:46 | -10421 | 102188.326 | 52.07048 | -1698 | -1226 | 1462
2024-08-12 09:46 | -10472 | 102688.432 | 52.32532 | -1707 | -1233 | 1470
2024-08-12 09:46 | -10506 | 103021.836 | 52.4952 | -1716 | -1239 | 1477.5
2024-08-12 09:46 | -10557 | 103521.942 | 52.75003 | -1724 | -1245 | 1484.5
2024-08-12 09:46 | -10608 | 104022.048 | 53.00487 | -1733 | -1252 | 1492.5
2024-08-12 09:46 | -10659 | 104522.154 | 53.2597 | -1742 | -1260 | 1501
2024-08-12 09:46 | -10693 | 104855.558 | 53.42958 | -1750 | -1265 | 1507.5
2024-08-12 09:46 | -10744 | 105355.664 | 53.68441 | -1759 | -1272 | 1515.5
2024-08-12 09:46 | -10795 | 105855.77 | 53.93925 | -1768 | -1280 | 1524
2024-08-12 09:46 | -10846 | 106355.876 | 54.19408 | -1775 | -1287 | 1531
2024-08-12 09:46 | -10897 | 106855.982 | 54.44891 | -1785 | -1294 | 1539.5
2024-08-12 09:46 | -10931 | 107189.386 | 54.6188 | -1793 | -1300 | 1546.5
2024-08-12 09:46 | -10982 | 107689.492 | 54.87363 | -1802 | -1307 | 1554.5
2024-08-12 09:46 | -11033 | 108189.598 | 55.12846 | -1810 | -1314 | 1562
2024-08-12 09:46 | -11067 | 108523.002 | 55.29834 | -1819 | -1320 | 1569.5
2024-08-12 09:46 | -11118 | 109023.108 | 55.55318 | -1828 | -1327 | 1577.5
2024-08-12 09:46 | -11169 | 109523.214 | 55.80801 | -1838 | -1334 | 1586
2024-08-12 09:46 | -11203 | 109856.618 | 55.97789 | -1846 | -1341 | 1593.5
2024-08-12 09:46 | -11254 | 110356.724 | 56.23273 | -1855 | -1348 | 1601.5
2024-08-12 09:46 | -11305 | 110856.83 | 56.48756 | -1864 | -1355 | 1609.5
2024-08-12 09:46 | -11356 | 111356.936 | 56.74239 | -1872 | -1362 | 1617
2024-08-12 09:46 | -11390 | 111690.34 | 56.91228 | -1882 | -1369 | 1625.5
2024-08-12 09:46 | -11441 | 112190.446 | 57.16711 | -1890 | -1375 | 1632.5
2024-08-12 09:46 | -11475 | 112523.85 | 57.33699 | -1899 | -1383 | 1641
2024-08-12 09:46 | -11526 | 113023.956 | 57.59182 | -1908 | -1390 | 1649
2024-08-12 09:46 | -11577 | 113524.062 | 57.84666 | -1917 | -1396 | 1656.5
2024-08-12 09:46 | -11611 | 113857.466 | 58.01654 | -1925 | -1404 | 1664.5
2024-08-12 09:46 | -11662 | 114357.572 | 58.27137 | -1934 | -1410 | 1672
2024-08-12 09:46 | -11696 | 114690.976 | 58.44126 | -1942 | -1418 | 1680
2024-08-12 09:46 | -11747 | 115191.082 | 58.69609 | -1952 | -1425 | 1688.5
2024-08-12 09:46 | -11798 | 115691.188 | 58.95092 | -1960 | -1431 | 1695.5
2024-08-12 09:46 | -11849 | 116191.294 | 59.20575 | -1968 | -1438 | 1703
2024-08-12 09:46 | -11883 | 116524.698 | 59.37564 | -1976 | -1445 | 1710.5
2024-08-12 09:46 | -11934 | 117024.804 | 59.63047 | -1985 | -1452 | 1718.5
2024-08-12 09:46 | -11985 | 117524.91 | 59.8853 | -1993 | -1461 | 1727
2024-08-12 09:46 | -12019 | 117858.314 | 60.05519 | -2003 | -1467 | 1735
2024-08-12 09:46 | -12070 | 118358.42 | 60.31002 | -2011 | -1475 | 1743
2024-08-12 09:46 | -12121 | 118858.526 | 60.56485 | -2020 | -1482 | 1751
2024-08-12 09:46 | -12155 | 119191.93 | 60.73474 | -2027 | -1488 | 1757.5
2024-08-12 09:46 | -12206 | 119692.036 | 60.98957 | -2036 | -1496 | 1766
2024-08-12 09:46 | -12240 | 120025.44 | 61.15946 | -2045 | -1501 | 1773
2024-08-12 09:46 | -12291 | 120525.546 | 61.41429 | -2054 | -1510 | 1782
2024-08-12 09:46 | -12325 | 120858.95 | 61.58418 | -2062 | -1517 | 1789.5
2024-08-12 09:46 | -12376 | 121359.056 | 61.83901 | -2070 | -1524 | 1797
2024-08-12 09:46 | -12410 | 121692.46 | 62.0089 | -2079 | -1531 | 1805
2024-08-12 09:46 | -12563 | 123192.778 | 62.77339 | -2108 | -1555 | 1831.5
2024-08-12 09:46 | -12597 | 123526.182 | 62.94328 | -2117 | -1563 | 1840
2024-08-12 09:46 | -12631 | 123859.586 | 63.11316 | -2124 | -1569 | 1846.5
2024-08-12 09:47 | -12699 | 124526.394 | 63.45294 | -2136 | -1578 | 1857
2024-08-12 09:47 | -12767 | 125193.202 | 63.79271 | -2153 | -1592 | 1872.5
2024-08-12 09:47 | -12835 | 125860.01 | 64.13249 | -2165 | -1603 | 1884
2024-08-12 09:47 | -12954 | 127026.924 | 64.7271 | -2187 | -1621 | 1904
2024-08-12 09:47 | -12988 | 127360.328 | 64.89698 | -2194 | -1627 | 1910.5
2024-08-12 09:47 | -13141 | 128860.646 | 65.66148 | -2227 | -1656 | 1941.5
2024-08-12 09:47 | -13158 | 129027.348 | 65.74642 | -2228 | -1658 | 1943
2024-08-12 09:47 | -13192 | 129360.752 | 65.91631 | -2234 | -1663 | 1948.5
2024-08-12 09:47 | -13226 | 129694.156 | 66.08619 | -2243 | -1669 | 1956
2024-08-12 09:47 | -13260 | 130027.56 | 66.25608 | -2252 | -1678 | 1965
2024-08-12 09:47 | -13311 | 130527.666 | 66.51091 | -2261 | -1684 | 1972.5
2024-08-12 09:47 | -13345 | 130861.07 | 66.6808 | -2270 | -1692 | 1981
2024-08-12 09:47 | -13379 | 131194.474 | 66.85069 | -2278 | -1699 | 1988.5
2024-08-12 09:47 | -13430 | 131694.58 | 67.10552 | -2288 | -1707 | 1997.5
2024-08-12 09:47 | -13464 | 132027.984 | 67.27541 | -2295 | -1715 | 2005
2024-08-12 09:47 | -13515 | 132528.09 | 67.53024 | -2304 | -1722 | 2013
2024-08-12 09:47 | -13549 | 132861.494 | 67.70012 | -2313 | -1730 | 2021.5
2024-08-12 09:47 | -13600 | 133361.6 | 67.95496 | -2322 | -1736 | 2029
2024-08-12 09:47 | -13634 | 133695.004 | 68.12484 | -2331 | -1744 | 2037.5
2024-08-12 09:47 | -13685 | 134195.11 | 68.37967 | -2339 | -1752 | 2045.5
2024-08-12 09:47 | -13702 | 134361.812 | 68.46462 | -2349 | -1760 | 2054.5
2024-08-12 09:47 | -13753 | 134861.918 | 68.71945 | -2355 | -1767 | 2061
2024-08-12 09:47 | -13787 | 135195.322 | 68.88934 | -2365 | -1774 | 2069.5
2024-08-12 09:47 | -13821 | 135528.726 | 69.05922 | -2373 | -1781 | 2077
2024-08-12 09:47 | -13872 | 136028.832 | 69.31405 | -2383 | -1789 | 2086
2024-08-12 09:47 | -13906 | 136362.236 | 69.48394 | -2392 | -1796 | 2094
2024-08-12 09:47 | -13957 | 136862.342 | 69.73877 | -2400 | -1804 | 2102
2024-08-12 09:47 | -13991 | 137195.746 | 69.90866 | -2409 | -1811 | 2110
2024-08-12 09:47 | -14042 | 137695.852 | 70.16349 | -2417 | -1819 | 2118
2024-08-12 09:47 | -14076 | 138029.256 | 70.33338 | -2426 | -1827 | 2126.5
2024-08-12 09:47 | -14110 | 138362.66 | 70.50327 | -2433 | -1833 | 2133
2024-08-12 09:47 | -14161 | 138862.766 | 70.7581 | -2443 | -1842 | 2142.5
2024-08-12 09:47 | -14195 | 139196.17 | 70.92798 | -2452 | -1849 | 2150.5
2024-08-12 09:47 | -14246 | 139696.276 | 71.18282 | -2461 | -1858 | 2159.5
2024-08-12 09:47 | -14297 | 140196.382 | 71.43765 | -2472 | -1866 | 2169
2024-08-12 09:47 | -14365 | 140863.19 | 71.77742 | -2485 | -1879 | 2182
2024-08-12 09:47 | -14433 | 141529.998 | 72.1172 | -2500 | -1891 | 2195.5
2024-08-12 09:47 | -14501 | 142196.806 | 72.45697 | -2512 | -1902 | 2207
2024-08-12 09:47 | -14552 | 142696.912 | 72.7118 | -2523 | -1913 | 2218
2024-08-12 09:47 | -14603 | 143197.018 | 72.96663 | -2535 | -1922 | 2228.5
2024-08-12 09:47 | -14671 | 143863.826 | 73.30641 | -2548 | -1934 | 2241
2024-08-12 09:47 | -14722 | 144363.932 | 73.56124 | -2558 | -1944 | 2251
2024-08-12 09:47 | -14790 | 145030.74 | 73.90101 | -2572 | -1955 | 2263.5
2024-08-12 09:47 | -14841 | 145530.846 | 74.15585 | -2583 | -1966 | 2274.5
2024-08-12 09:47 | -14892 | 146030.952 | 74.41068 | -2594 | -1976 | 2285
2024-08-12 09:47 | -14943 | 146531.058 | 74.66551 | -2605 | -1987 | 2296
2024-08-12 09:47 | -14994 | 147031.164 | 74.92034 | -2617 | -1996 | 2306.5
2024-08-12 09:47 | -15045 | 147531.27 | 75.17517 | -2629 | -2008 | 2318.5
2024-08-12 09:47 | -15096 | 148031.376 | 75.43 | -2641 | -2018 | 2329.5
2024-08-12 09:47 | -15164 | 148698.184 | 75.76978 | -2652 | -2029 | 2340.5
2024-08-12 09:47 | -15215 | 149198.29 | 76.02461 | -2664 | -2039 | 2351.5
2024-08-12 09:47 | -15266 | 149698.396 | 76.27944 | -2676 | -2049 | 2362.5
2024-08-12 09:47 | -15317 | 150198.502 | 76.53427 | -2687 | -2061 | 2374
2024-08-12 09:47 | -15351 | 150531.906 | 76.70416 | -2699 | -2071 | 2385
2024-08-12 09:48 | -15402 | 151032.012 | 76.95899 | -2710 | -2082 | 2396
2024-08-12 09:48 | -15453 | 151532.118 | 77.21382 | -2722 | -2093 | 2407.5
2024-08-12 09:48 | -15504 | 152032.224 | 77.46865 | -2734 | -2103 | 2418.5
2024-08-12 09:48 | -15555 | 152532.33 | 77.72348 | -2746 | -2115 | 2430.5
2024-08-12 09:48 | -15589 | 152865.734 | 77.89337 | -2757 | -2125 | 2441
2024-08-12 09:48 | -15640 | 153365.84 | 78.1482 | -2767 | -2136 | 2451.5
2024-08-12 09:48 | -15674 | 153699.244 | 78.31809 | -2778 | -2146 | 2462
2024-08-12 09:48 | -15725 | 154199.35 | 78.57292 | -2791 | -2157 | 2474
2024-08-12 09:48 | -15776 | 154699.456 | 78.82775 | -2803 | -2168 | 2485.5
2024-08-12 09:48 | -15827 | 155199.562 | 79.08258 | -2813 | -2178 | 2495.5
2024-08-12 09:48 | -15861 | 155532.966 | 79.25247 | -2825 | -2189 | 2507
2024-08-12 09:48 | -15895 | 155866.37 | 79.42235 | -2837 | -2200 | 2518.5
2024-08-12 09:48 | -15946 | 156366.476 | 79.67719 | -2848 | -2211 | 2529.5
2024-08-12 09:48 | -15997 | 156866.582 | 79.93202 | -2860 | -2222 | 2541
2024-08-12 09:48 | -16031 | 157199.986 | 80.1019 | -2871 | -2231 | 2551
2024-08-12 09:48 | -16082 | 157700.092 | 80.35673 | -2882 | -2243 | 2562.5
2024-08-12 09:48 | -16116 | 158033.496 | 80.52662 | -2895 | -2254 | 2574.5
2024-08-12 09:48 | -16150 | 158366.9 | 80.69651 | -2905 | -2265 | 2585
2024-08-12 09:48 | -16201 | 158867.006 | 80.95134 | -2918 | -2275 | 2596.5
2024-08-12 09:48 | -16252 | 159367.112 | 81.20617 | -2929 | -2286 | 2607.5
2024-08-12 09:48 | -16286 | 159700.516 | 81.37606 | -2939 | -2298 | 2618.5

## Sheet2
Date Time | CH000 |  |  | CH001 | CH002
2024-08-12 09:54 | 0 | 0 | 0 | 0 | 0 | 0
2024-08-12 09:54 | -17 | 166.702 | 0.08494369 | -12 | -5 | 8.5
2024-08-12 09:54 | -68 | 666.808 | 0.3397748 | -21 | -8 | 14.5
2024-08-12 09:54 | -238 | 2333.828 | 1.189212 | -43 | -22 | 32.5
2024-08-12 09:54 | -408 | 4000.848 | 2.038649 | -68 | -45 | 56.5
2024-08-12 09:54 | -1020 | 10002.12 | 5.096622 | -134 | -145 | 139.5
2024-08-12 09:54 | -1054 | 10335.524 | 5.266509 | -136 | -151 | 143.5
2024-08-12 09:54 | -1088 | 10668.928 | 5.436396 | -140 | -158 | 149
2024-08-12 09:54 | -1326 | 13002.756 | 6.625608 | -164 | -197 | 180.5
2024-08-12 09:54 | -1632 | 16003.392 | 8.154595 | -193 | -250 | 221.5
2024-08-12 09:54 | -1972 | 19337.432 | 9.853469 | -229 | -306 | 267.5
2024-08-12 09:54 | -2295 | 22504.77 | 11.4674 | -267 | -360 | 313.5
2024-08-12 09:54 | -2652 | 26005.512 | 13.25122 | -309 | -415 | 362
2024-08-12 09:54 | -3043 | 29839.658 | 15.20492 | -355 | -476 | 415.5
2024-08-12 09:54 | -3383 | 33173.698 | 16.9038 | -395 | -532 | 463.5
2024-08-12 09:54 | -3774 | 37007.844 | 18.8575 | -445 | -593 | 519
2024-08-12 09:54 | -4080 | 40008.48 | 20.38649 | -484 | -641 | 562.5
2024-08-12 09:54 | -4420 | 43342.52 | 22.08536 | -526 | -688 | 607
2024-08-12 09:55 | -4675 | 45843.05 | 23.35952 | -563 | -727 | 645
2024-08-12 09:55 | -4879 | 47843.474 | 24.37884 | -592 | -759 | 675.5
2024-08-12 09:55 | -5100 | 50010.6 | 25.48311 | -623 | -792 | 707.5
2024-08-12 09:55 | -5338 | 52344.428 | 26.67232 | -652 | -825 | 738.5
2024-08-12 09:55 | -5542 | 54344.852 | 27.69164 | -682 | -857 | 769.5
2024-08-12 09:55 | -5763 | 56511.978 | 28.79591 | -714 | -890 | 802
2024-08-12 09:55 | -5967 | 58512.402 | 29.81524 | -745 | -921 | 833
2024-08-12 09:55 | -6171 | 60512.826 | 30.83456 | -776 | -954 | 865
2024-08-12 09:55 | -6409 | 62846.654 | 32.02377 | -808 | -984 | 896
2024-08-12 09:55 | -6613 | 64847.078 | 33.0431 | -841 | -1017 | 929
2024-08-12 09:55 | -6834 | 67014.204 | 34.14737 | -873 | -1048 | 960.5
2024-08-12 09:55 | -7038 | 69014.628 | 35.16669 | -903 | -1080 | 991.5
2024-08-12 09:55 | -7242 | 71015.052 | 36.18601 | -937 | -1112 | 1024.5
2024-08-12 09:55 | -7463 | 73182.178 | 37.29028 | -967 | -1146 | 1056.5
2024-08-12 09:55 | -7667 | 75182.602 | 38.30961 | -998 | -1177 | 1087.5
2024-08-12 09:55 | -7871 | 77183.026 | 39.32893 | -1031 | -1209 | 1120
2024-08-12 09:55 | -8075 | 79183.45 | 40.34825 | -1064 | -1241 | 1152.5
2024-08-12 09:55 | -8296 | 81350.576 | 41.45252 | -1098 | -1272 | 1185
2024-08-12 09:55 | -8483 | 83184.298 | 42.3869 | -1130 | -1303 | 1216.5
2024-08-12 09:55 | -8704 | 85351.424 | 43.49117 | -1164 | -1336 | 1250
2024-08-12 09:55 | -8908 | 87351.848 | 44.5105 | -1195 | -1367 | 1281
2024-08-12 09:55 | -9112 | 89352.272 | 45.52982 | -1229 | -1399 | 1314
2024-08-12 09:55 | -9316 | 91352.696 | 46.54914 | -1264 | -1431 | 1347.5
2024-08-12 09:55 | -9503 | 93186.418 | 47.48353 | -1297 | -1463 | 1380
2024-08-12 09:55 | -9724 | 95353.544 | 48.58779 | -1332 | -1495 | 1413.5
2024-08-12 09:55 | -9911 | 97187.266 | 49.52217 | -1366 | -1526 | 1446
2024-08-12 09:55 | -10115 | 99187.69 | 50.5415 | -1401 | -1559 | 1480
2024-08-12 09:55 | -10302 | 101021.412 | 51.47588 | -1435 | -1591 | 1513
2024-08-12 09:55 | -10523 | 103188.538 | 52.58015 | -1472 | -1623 | 1547.5
2024-08-12 09:55 | -10710 | 105022.26 | 53.51453 | -1505 | -1655 | 1580
2024-08-12 09:55 | -10914 | 107022.684 | 54.53385 | -1541 | -1688 | 1614.5
2024-08-12 09:55 | -11101 | 108856.406 | 55.46823 | -1578 | -1720 | 1649
2024-08-12 09:55 | -11305 | 110856.83 | 56.48756 | -1616 | -1754 | 1685
2024-08-12 09:55 | -11492 | 112690.552 | 57.42194 | -1654 | -1784 | 1719
2024-08-12 09:55 | -11679 | 114524.274 | 58.35632 | -1690 | -1816 | 1753
2024-08-12 09:55 | -11883 | 116524.698 | 59.37564 | -1730 | -1848 | 1789
2024-08-12 09:55 | -12070 | 118358.42 | 60.31002 | -1769 | -1881 | 1825
2024-08-12 09:55 | -12257 | 120192.142 | 61.2444 | -1808 | -1912 | 1860
2024-08-12 09:55 | -12444 | 122025.864 | 62.17878 | -1849 | -1945 | 1897
2024-08-12 09:55 | -12631 | 123859.586 | 63.11316 | -1889 | -1974 | 1931.5
2024-08-12 09:55 | -12801 | 125526.606 | 63.9626 | -1928 | -2006 | 1967
2024-08-12 09:55 | -12988 | 127360.328 | 64.89698 | -1972 | -2037 | 2004.5
2024-08-12 09:55 | -13175 | 129194.05 | 65.83136 | -2014 | -2069 | 2041.5
2024-08-12 09:55 | -13345 | 130861.07 | 66.6808 | -2056 | -2100 | 2078
2024-08-12 09:55 | -13532 | 132694.792 | 67.61518 | -2101 | -2132 | 2116.5
2024-08-12 09:55 | -13702 | 134361.812 | 68.46462 | -2147 | -2162 | 2154.5
2024-08-12 09:55 | -13889 | 136195.534 | 69.399 | -2193 | -2195 | 2194
2024-08-12 09:55 | -14076 | 138029.256 | 70.33338 | -2239 | -2225 | 2232
2024-08-12 09:55 | -14246 | 139696.276 | 71.18282 | -2289 | -2257 | 2273
2024-08-12 09:55 | -14433 | 141529.998 | 72.1172 | -2341 | -2290 | 2315.5
2024-08-12 09:55 | -14586 | 143030.316 | 72.88169 | -2390 | -2317 | 2353.5
2024-08-12 09:55 | -14756 | 144697.336 | 73.73113 | -2444 | -2345 | 2394.5
2024-08-12 09:55 | -14926 | 146364.356 | 74.58056 | -2501 | -2373 | 2437
2024-08-12 09:55 | -15079 | 147864.674 | 75.34506 | -2563 | -2395 | 2479
2024-08-12 09:55 | -15266 | 149698.396 | 76.27944 | -2632 | -2414 | 2523
2024-08-12 09:55 | -15419 | 151198.714 | 77.04393 | -2702 | -2436 | 2569
2024-08-12 09:55 | -15589 | 152865.734 | 77.89337 | -2776 | -2458 | 2617
2024-08-12 09:55 | -15742 | 154366.052 | 78.65786 | -2857 | -2480 | 2668.5
2024-08-12 09:55 | -15878 | 155699.668 | 79.33741 | -2942 | -2506 | 2724
2024-08-12 09:55 | -16014 | 157033.284 | 80.01696 | -3038 | -2544 | 2791
2024-08-12 09:56 | -16167 | 158533.602 | 80.78145 | -3144 | -2600 | 2872
2024-08-12 09:56 | -16252 | 159367.112 | 81.20617 | -3318 | -2458 | 2888
2024-08-12 09:56 | -16337 | 160200.622 | 81.63089 | -3528 | -2428 | 2978
2024-08-12 09:56 | -16388 | 160700.728 | 81.88572 | -3789 | -2358 | 3073.5

## Sheet3
Date Time | CH000 |  |  | CH001 | CH002
2024-08-12 09:59 | 0 | 0 | 0 | 0 | 0 | 0
2024-08-12 10:00 | -17 | 166.702 | 0.08494369 | -5 | 0 | 2.5
2024-08-12 10:00 | -51 | 500.106 | 0.2548311 | -10 | -5 | 7.5
2024-08-12 10:00 | -68 | 666.808 | 0.3397748 | -13 | -6 | 9.5
2024-08-12 10:00 | -102 | 1000.212 | 0.5096622 | -18 | -9 | 13.5
2024-08-12 10:00 | -153 | 1500.318 | 0.7644932 | -24 | -14 | 19
2024-08-12 10:00 | -187 | 1833.722 | 0.9343806 | -31 | -19 | 25
2024-08-12 10:00 | -255 | 2500.53 | 1.274155 | -44 | -25 | 34.5
2024-08-12 10:00 | -323 | 3167.338 | 1.61393 | -57 | -30 | 43.5
2024-08-12 10:00 | -408 | 4000.848 | 2.038649 | -73 | -37 | 55
2024-08-12 10:00 | -476 | 4667.656 | 2.378423 | -91 | -43 | 67
2024-08-12 10:00 | -578 | 5667.868 | 2.888086 | -110 | -48 | 79
2024-08-12 10:00 | -680 | 6668.08 | 3.397748 | -134 | -54 | 94
2024-08-12 10:00 | -799 | 7834.994 | 3.992354 | -160 | -60 | 110
2024-08-12 10:00 | -935 | 9168.61 | 4.671903 | -190 | -65 | 127.5
2024-08-12 10:00 | -1054 | 10335.524 | 5.266509 | -217 | -70 | 143.5
2024-08-12 10:00 | -1190 | 11669.14 | 5.946059 | -248 | -77 | 162.5
2024-08-12 10:01 | -1326 | 13002.756 | 6.625608 | -282 | -82 | 182
2024-08-12 10:01 | -1462 | 14336.372 | 7.305158 | -313 | -89 | 201
2024-08-12 10:01 | -1615 | 15836.69 | 8.069651 | -347 | -95 | 221
2024-08-12 10:01 | -1751 | 17170.306 | 8.749201 | -383 | -102 | 242.5
2024-08-12 10:01 | -1904 | 18670.624 | 9.513694 | -419 | -109 | 264
2024-08-12 10:01 | -2074 | 20337.644 | 10.36313 | -456 | -117 | 286.5
2024-08-12 10:01 | -2227 | 21837.962 | 11.12762 | -490 | -125 | 307.5
2024-08-12 10:01 | -2380 | 23338.28 | 11.89212 | -527 | -135 | 331
2024-08-12 10:01 | -2550 | 25005.3 | 12.74155 | -563 | -144 | 353.5
2024-08-12 10:01 | -2703 | 26505.618 | 13.50605 | -599 | -154 | 376.5
2024-08-12 10:01 | -2856 | 28005.936 | 14.27054 | -636 | -166 | 401
2024-08-12 10:01 | -3043 | 29839.658 | 15.20492 | -673 | -176 | 424.5
2024-08-12 10:01 | -3213 | 31506.678 | 16.05436 | -709 | -187 | 448
2024-08-12 10:01 | -3366 | 33006.996 | 16.81885 | -746 | -197 | 471.5
2024-08-12 10:01 | -3536 | 34674.016 | 17.66829 | -782 | -209 | 495.5
2024-08-12 10:01 | -3689 | 36174.334 | 18.43278 | -818 | -221 | 519.5
2024-08-12 10:01 | -3859 | 37841.354 | 19.28222 | -853 | -234 | 543.5
2024-08-12 10:01 | -4029 | 39508.374 | 20.13166 | -890 | -246 | 568
2024-08-12 10:01 | -4199 | 41175.394 | 20.98109 | -926 | -260 | 593
2024-08-12 10:01 | -4369 | 42842.414 | 21.83053 | -961 | -274 | 617.5
2024-08-12 10:01 | -4539 | 44509.434 | 22.67997 | -997 | -288 | 642.5
2024-08-12 10:01 | -4692 | 46009.752 | 23.44446 | -1032 | -301 | 666.5
2024-08-12 10:01 | -4862 | 47676.772 | 24.2939 | -1067 | -315 | 691
2024-08-12 10:01 | -5032 | 49343.792 | 25.14333 | -1102 | -329 | 715.5
2024-08-12 10:01 | -5202 | 51010.812 | 25.99277 | -1137 | -344 | 740.5
2024-08-12 10:01 | -5372 | 52677.832 | 26.84221 | -1172 | -358 | 765
2024-08-12 10:01 | -5525 | 54178.15 | 27.6067 | -1206 | -373 | 789.5
2024-08-12 10:01 | -5695 | 55845.17 | 28.45614 | -1242 | -387 | 814.5
2024-08-12 10:01 | -5848 | 57345.488 | 29.22063 | -1275 | -401 | 838
2024-08-12 10:01 | -6018 | 59012.508 | 30.07007 | -1311 | -417 | 864
2024-08-12 10:01 | -6188 | 60679.528 | 30.9195 | -1344 | -431 | 887.5
2024-08-12 10:01 | -6358 | 62346.548 | 31.76894 | -1379 | -446 | 912.5
2024-08-12 10:01 | -6528 | 64013.568 | 32.61838 | -1414 | -463 | 938.5
2024-08-12 10:01 | -6681 | 65513.886 | 33.38287 | -1447 | -478 | 962.5
2024-08-12 10:01 | -6851 | 67180.906 | 34.23231 | -1482 | -494 | 988
2024-08-12 10:01 | -7004 | 68681.224 | 34.9968 | -1515 | -509 | 1012
2024-08-12 10:01 | -7157 | 70181.542 | 35.7613 | -1548 | -524 | 1036
2024-08-12 10:01 | -7327 | 71848.562 | 36.61073 | -1581 | -540 | 1060.5
2024-08-12 10:01 | -7480 | 73348.88 | 37.37523 | -1614 | -556 | 1085
2024-08-12 10:01 | -7650 | 75015.9 | 38.22466 | -1648 | -573 | 1110.5
2024-08-12 10:01 | -7803 | 76516.218 | 38.98916 | -1682 | -590 | 1136
2024-08-12 10:01 | -7973 | 78183.238 | 39.83859 | -1715 | -607 | 1161
2024-08-12 10:01 | -8126 | 79683.556 | 40.60309 | -1748 | -623 | 1185.5
2024-08-12 10:01 | -8279 | 81183.874 | 41.36758 | -1781 | -640 | 1210.5
2024-08-12 10:01 | -8432 | 82684.192 | 42.13207 | -1813 | -657 | 1235
2024-08-12 10:01 | -8602 | 84351.212 | 42.98151 | -1846 | -673 | 1259.5
2024-08-12 10:01 | -8755 | 85851.53 | 43.746 | -1879 | -690 | 1284.5
2024-08-12 10:01 | -8908 | 87351.848 | 44.5105 | -1912 | -707 | 1309.5
2024-08-12 10:01 | -9061 | 88852.166 | 45.27499 | -1944 | -725 | 1334.5
2024-08-12 10:01 | -9214 | 90352.484 | 46.03948 | -1976 | -743 | 1359.5
2024-08-12 10:01 | -9367 | 91852.802 | 46.80398 | -2009 | -761 | 1385
2024-08-12 10:01 | -9520 | 93353.12 | 47.56847 | -2042 | -779 | 1410.5
2024-08-12 10:01 | -9673 | 94853.438 | 48.33296 | -2073 | -797 | 1435
2024-08-12 10:01 | -9809 | 96187.054 | 49.01251 | -2106 | -815 | 1460.5
2024-08-12 10:01 | -9979 | 97854.074 | 49.86195 | -2137 | -834 | 1485.5
2024-08-12 10:01 | -10115 | 99187.69 | 50.5415 | -2170 | -853 | 1511.5
2024-08-12 10:01 | -10268 | 100688.008 | 51.30599 | -2202 | -871 | 1536.5
2024-08-12 10:01 | -10421 | 102188.326 | 52.07048 | -2234 | -891 | 1562.5
2024-08-12 10:01 | -10557 | 103521.942 | 52.75003 | -2266 | -910 | 1588
2024-08-12 10:01 | -10727 | 105188.962 | 53.59947 | -2300 | -930 | 1615
2024-08-12 10:02 | -10863 | 106522.578 | 54.27902 | -2334 | -949 | 1641.5
2024-08-12 10:02 | -11016 | 108022.896 | 55.04351 | -2366 | -970 | 1668
2024-08-12 10:02 | -11169 | 109523.214 | 55.80801 | -2401 | -990 | 1695.5
2024-08-12 10:02 | -11322 | 111023.532 | 56.5725 | -2434 | -1010 | 1722
2024-08-12 10:02 | -11458 | 112357.148 | 57.25205 | -2469 | -1031 | 1750
2024-08-12 10:02 | -11611 | 113857.466 | 58.01654 | -2503 | -1052 | 1777.5
2024-08-12 10:02 | -11764 | 115357.784 | 58.78104 | -2539 | -1073 | 1806
2024-08-12 10:02 | -11917 | 116858.102 | 59.54553 | -2575 | -1095 | 1835
2024-08-12 10:02 | -12070 | 118358.42 | 60.31002 | -2609 | -1116 | 1862.5
2024-08-12 10:02 | -12206 | 119692.036 | 60.98957 | -2645 | -1137 | 1891
2024-08-12 10:02 | -12359 | 121192.354 | 61.75407 | -2679 | -1160 | 1919.5
2024-08-12 10:02 | -12512 | 122692.672 | 62.51856 | -2717 | -1183 | 1950
2024-08-12 10:02 | -12665 | 124192.99 | 63.28305 | -2754 | -1208 | 1981
2024-08-12 10:02 | -12818 | 125693.308 | 64.04755 | -2791 | -1233 | 2012
2024-08-12 10:02 | -12988 | 127360.328 | 64.89698 | -2830 | -1258 | 2044
2024-08-12 10:02 | -13141 | 128860.646 | 65.66148 | -2869 | -1285 | 2077
2024-08-12 10:02 | -13277 | 130194.262 | 66.34103 | -2908 | -1311 | 2109.5
2024-08-12 10:02 | -13685 | 134195.11 | 68.37967 | -2990 | -1371 | 2180.5
2024-08-12 10:02 | -14008 | 137362.448 | 69.9936 | -3067 | -1424 | 2245.5
2024-08-12 10:02 | -14280 | 140029.68 | 71.3527 | -3140 | -1476 | 2308
2024-08-12 10:02 | -14535 | 142530.21 | 72.62686 | -3212 | -1535 | 2373.5
2024-08-12 10:02 | -14773 | 144864.038 | 73.81607 | -3294 | -1600 | 2447
2024-08-12 10:02 | -14994 | 147031.164 | 74.92034 | -3383 | -1683 | 2533

## Resume Mortar
sample | Weight (g) | Force (kgf) | Force (kN) | Density (g/cm3) | Average | Compressive strength (Mpa) | Average
1 | 440.7 | 16400 | 160.8184 | 2.245605 | 2.25232 | 81.94568 | 79.61389 | 39.8 | 37.4
2 | 440 | 16400 | 160.8184 | 2.242038 |  | 81.94568 |  | 36.8
3 | 440.9 | 15000 | 147.09 | 2.269317 |  | 74.95032 |  | 35.6
OPCM F 0.1%
Flexural test
Sample | L | L/3 | B | H | Force (kgf) | Force (kN) | Flexural Strength (Mpa) | Average | Force (kgf) | Force (kN) | Compressive strength (Mpa) | Average
1 | 160 | 40 | 40 | 40 | 446 | 4.373476 | 10.93369 | 11.09712 | 13000 | 127478 | 79.67375 | 59.9596
[9 empty] | 10600 | 103943.6 | 64.96475
2 |  |  |  |  | 470 | 4.60882 | 11.52205 |  | 12100 | 118652.6 | 74.157875
[9 empty] | 12500 | 122575 | 76.609375
3 |  |  |  |  | 442 | 4.334252 | 10.83563 |  | 6700 | 65700.2 | 41.062625
[9 empty] | 3800 | 37262.8 | 23.28925
Sample | L | L/3 | B | H | Force (kgf) | Force (kN) | Flexural Strength (Mpa) | Average | Force (kgf) | Force (kN) | Compressive strength (Mpa) | Average
1 | 160 | 40 | 40 | 40 | 446 | 4.373476 | 10.93369 | 11.09712 | 13000 | 127478 | 79.67375 | 73.8514375
[9 empty] | 10600 | 103943.6 | 64.96475
2 |  |  |  |  | 470 | 4.60882 | 11.52205 |  | 12100 | 118652.6 | 74.157875
[9 empty] | 12500 | 122575 | 76.609375
3 |  |  |  |  | 442 | 4.334252 | 10.83563