## 14 days
sample | Weight (g) | Force (kgf) | Force (kN) | Density (g/cm3) | Average | Compressive strength (Mpa) | Average
1 | 425.7 | 5060 | 49.61836 | 2.169172 | 2.226072 | 25.28324 | 26.3492
2 | 442.1 | 4840 | 47.46104 | 2.252739 |  | 24.18397
3 | 442.8 | 5920 | 58.05152 | 2.256306 |  | 29.58039
Flexural test
Sample | L | L/3 | B | H | Force (kgf) | Force (kN) | Flexural Strength (Mpa) | Average | Force (kgf) | Force (kN) | Compressive strength (Mpa) | Average
1 | 160 | 40 | 40 | 40 | 360 | 3.53016 | 8.8254 | 8.653795 | 4860 | 47657.16 | 29.785725 | 41.6142125
[9 empty] | 6960 | 68249.76 | 42.6561
2 |  |  |  |  | 346 | 3.392876 | 8.48219 |  | 7560 | 74133.36 | 46.33335
[9 empty] | 7780 | 76290.68 | 47.681675
2024-07-04

## 28days
sample | Weight (g) | Force (kgf) | Force (kN) | Density (g/cm3) | Average | Compressive strength (Mpa) | Average
1 | 430.9 | 7120 | 69.81872 | 2.195669 | 2.189266 | 35.57642 | 40.09009 | 30.9 | 27.43333
2 | 421.5 | 8000 | 78.448 | 2.147771 |  | 39.9735 |  | 27.2
3 | 427.8 | 8950 | 87.7637 | 2.22436 |  | 44.72036 |  | 24.2
Flexural test
Sample | L | L/3 | B | H | Force (kgf) | Force (kN) | Flexural Strength (Mpa) | Average | Force (kgf) | Force (kN) | Compressive strength (Mpa) | Average
1 | 160 | 40 | 40 | 40 | 265 | 2.59859 | 6.496475 | 6.61905 | 9120 | 89430.72 | 55.8942 | 48.31498
[9 empty] | 7320 | 71779.92 | 44.86245
2 |  |  |  |  | 295 | 2.89277 | 7.231925 |  | 5860 | 57463.16 | 35.914475
[9 empty] | 6240 | 61189.44 | 38.2434
3 |  |  |  |  | 250 | 2.4515 | 6.12875 |  | 9120 | 89430.72 | 55.8942
[9 empty] | 9640 | 94529.84 | 59.08115
2024-07-18