## rc+con_003a
Date Time | CH000 | CH001 | CH002
2024-07-03 12:30 | -68 | -3 | -3
2024-07-03 12:30 | -68 | -3 | -3
2024-07-03 12:30 | -68 | -3 | -3
2024-07-03 12:30 | -68 | -3 | -3
2024-07-03 12:30 | -85 | -3 | -4
2024-07-03 12:30 | -85 | -3 | -4
2024-07-03 12:30 | -85 | -3 | -4
2024-07-03 12:30 | -85 | -3 | -4
2024-07-03 12:30 | -102 | -4 | -5
2024-07-03 12:30 | -102 | -4 | -5
2024-07-03 12:30 | -102 | -4 | -6
2024-07-03 12:30 | -102 | -4 | -5
2024-07-03 12:30 | -102 | -4 | -6
2024-07-03 12:30 | -119 | -4 | -6
2024-07-03 12:30 | -136 | -5 | -7
2024-07-03 12:31 | -187 | -8 | -9
2024-07-03 12:31 | -238 | -10 | -10
2024-07-03 12:31 | -289 | -12 | -11
2024-07-03 12:31 | -306 | -13 | -11
2024-07-03 12:31 | -306 | -14 | -11
2024-07-03 12:31 | -306 | -14 | -11
2024-07-03 12:31 | -306 | -14 | -11
2024-07-03 12:31 | -306 | -15 | -11
2024-07-03 12:31 | -323 | -15 | -11
2024-07-03 12:31 | -323 | -15 | -11
2024-07-03 12:31 | -323 | -16 | -11
2024-07-03 12:31 | -323 | -16 | -11
2024-07-03 12:31 | -340 | -17 | -11
2024-07-03 12:31 | -340 | -17 | -11
2024-07-03 12:31 | -340 | -18 | -11
2024-07-03 12:31 | -340 | -18 | -11
2024-07-03 12:31 | -357 | -19 | -11
2024-07-03 12:31 | -357 | -19 | -11
2024-07-03 12:31 | -357 | -20 | -11
2024-07-03 12:31 | -357 | -20 | -11
2024-07-03 12:31 | -374 | -20 | -12
2024-07-03 12:31 | -374 | -20 | -12
2024-07-03 12:31 | -374 | -21 | -12
2024-07-03 12:31 | -391 | -21 | -12
2024-07-03 12:31 | -425 | -23 | -14
2024-07-03 12:31 | -493 | -26 | -17
2024-07-03 12:31 | -561 | -29 | -19
2024-07-03 12:31 | -629 | -32 | -22
2024-07-03 12:31 | -731 | -36 | -25
2024-07-03 12:31 | -833 | -41 | -28
2024-07-03 12:31 | -935 | -46 | -31
2024-07-03 12:31 | -1054 | -50 | -34
2024-07-03 12:31 | -1173 | -57 | -39
2024-07-03 12:31 | -1309 | -63 | -43
2024-07-03 12:31 | -1428 | -69 | -48
2024-07-03 12:31 | -1581 | -75 | -51
2024-07-03 12:31 | -1717 | -81 | -56
2024-07-03 12:31 | -1870 | -89 | -61
2024-07-03 12:31 | -2023 | -95 | -66
2024-07-03 12:31 | -2176 | -102 | -71
2024-07-03 12:31 | -2346 | -109 | -76
2024-07-03 12:31 | -2499 | -117 | -82
2024-07-03 12:31 | -2669 | -124 | -88
2024-07-03 12:31 | -2839 | -131 | -92
2024-07-03 12:31 | -3043 | -140 | -98
2024-07-03 12:31 | -3230 | -148 | -104
2024-07-03 12:31 | -3417 | -156 | -110
2024-07-03 12:31 | -3621 | -165 | -117
2024-07-03 12:31 | -3808 | -173 | -124
2024-07-03 12:31 | -4029 | -182 | -130
2024-07-03 12:31 | -4233 | -190 | -138
2024-07-03 12:31 | -4454 | -200 | -145
2024-07-03 12:31 | -4658 | -210 | -151
2024-07-03 12:31 | -4879 | -219 | -159
2024-07-03 12:31 | -5134 | -230 | -168
2024-07-03 12:31 | -5355 | -240 | -173
2024-07-03 12:31 | -5576 | -250 | -181
2024-07-03 12:31 | -5814 | -261 | -189
2024-07-03 12:31 | -6052 | -270 | -197
2024-07-03 12:31 | -6307 | -281 | -206
2024-07-03 12:32 | -6545 | -291 | -213
2024-07-03 12:32 | -6800 | -304 | -221
2024-07-03 12:32 | -7038 | -314 | -230
2024-07-03 12:32 | -7293 | -325 | -238
2024-07-03 12:32 | -7548 | -336 | -247
2024-07-03 12:32 | -7803 | -348 | -254
2024-07-03 12:32 | -8058 | -359 | -264
2024-07-03 12:32 | -8330 | -371 | -272
2024-07-03 12:32 | -8602 | -383 | -282
2024-07-03 12:32 | -8857 | -395 | -290
2024-07-03 12:32 | -9129 | -407 | -299
2024-07-03 12:32 | -9384 | -419 | -309
2024-07-03 12:32 | -9673 | -431 | -317
2024-07-03 12:32 | -9945 | -445 | -328
2024-07-03 12:32 | -10217 | -456 | -336
2024-07-03 12:32 | -10472 | -469 | -346
2024-07-03 12:32 | -10761 | -482 | -354
2024-07-03 12:32 | -11033 | -494 | -364
2024-07-03 12:32 | -11305 | -508 | -373
2024-07-03 12:32 | -11577 | -520 | -383
2024-07-03 12:32 | -11866 | -532 | -393
2024-07-03 12:32 | -12138 | -547 | -402
2024-07-03 12:32 | -12410 | -559 | -412
2024-07-03 12:32 | -12682 | -572 | -422
2024-07-03 12:32 | -12971 | -586 | -431
2024-07-03 12:32 | -13243 | -598 | -441
2024-07-03 12:32 | -13515 | -613 | -451
2024-07-03 12:32 | -13787 | -627 | -461
2024-07-03 12:32 | -14076 | -640 | -471
2024-07-03 12:32 | -14348 | -654 | -481
2024-07-03 12:32 | -14620 | -669 | -491
2024-07-03 12:32 | -14892 | -681 | -501
2024-07-03 12:32 | -15181 | -695 | -511
2024-07-03 12:32 | -15453 | -709 | -522
2024-07-03 12:32 | -15725 | -723 | -532
2024-07-03 12:32 | -15997 | -737 | -542
2024-07-03 12:32 | -16286 | -751 | -552
2024-07-03 12:32 | -16575 | -768 | -564
2024-07-03 12:32 | -16830 | -780 | -574
2024-07-03 12:32 | -17102 | -795 | -585
2024-07-03 12:32 | -17374 | -810 | -595
2024-07-03 12:32 | -17646 | -825 | -606
2024-07-03 12:32 | -17918 | -840 | -616
2024-07-03 12:32 | -18190 | -855 | -628
2024-07-03 12:32 | -18462 | -870 | -639
2024-07-03 12:32 | -18717 | -886 | -650
2024-07-03 12:32 | -18989 | -902 | -661
2024-07-03 12:32 | -19261 | -917 | -671
2024-07-03 12:32 | -19533 | -933 | -682
2024-07-03 12:32 | -19788 | -949 | -693
2024-07-03 12:32 | -20043 | -965 | -705
2024-07-03 12:32 | -20298 | -982 | -715
2024-07-03 12:32 | -20587 | -999 | -727
2024-07-03 12:32 | -20825 | -1015 | -738
2024-07-03 12:32 | -21080 | -1032 | -750
2024-07-03 12:32 | -21335 | -1050 | -763
2024-07-03 12:32 | -21590 | -1069 | -775
2024-07-03 12:32 | -21845 | -1088 | -788
2024-07-03 12:32 | -22100 | -1108 | -801
2024-07-03 12:32 | -22338 | -1127 | -814
2024-07-03 12:32 | -22559 | -1148 | -828
2024-07-03 12:33 | -22814 | -1170 | -843
2024-07-03 12:33 | -23035 | -1194 | -857
2024-07-03 12:33 | -23273 | -1221 | -874
2024-07-03 12:33 | -23477 | -1249 | -891
2024-07-03 12:33 | -23698 | -1279 | -910
2024-07-03 12:33 | -23902 | -1312 | -929
2024-07-03 12:33 | -24089 | -1350 | -950
2024-07-03 12:33 | -24276 | -1392 | -970
2024-07-03 12:33 | -24412 | -1451 | -996
2024-07-03 12:33 | -24531 | -1530 | -1022
2024-07-03 12:33 | -24565 | -1663 | -1051
2024-07-03 12:33 | -24378 | -1936 | -1077
2024-07-03 12:33 | -22729 | -2410 | -1242
2024-07-03 12:33 | -20349 | -2541 | -1290
2024-07-03 12:33 | -18717 | -2397 | -1066
2024-07-03 12:33 | -16286 | -2053 | -755
2024-07-03 12:33 | -15538 | -1868 | -665
2024-07-03 12:33 | -15028 | -1770 | -606
2024-07-03 12:33 | -14467 | -1639 | -536
2024-07-03 12:33 | -13923 | -1546 | -463
2024-07-03 12:33 | -13430 | -1441 | -391
2024-07-03 12:33 | -5049 | -877 | 431
2024-07-03 12:33 | 34 | -760 | 390
2024-07-03 12:38 | 0 | -1 | 0
2024-07-03 12:39 | 0 | -1 | 0
2024-07-03 12:39 | 0 | 0 | 1
2024-07-03 12:42 | -119 | -4 | -5
2024-07-03 12:42 | -119 | -4 | -5
2024-07-03 12:42 | -119 | -4 | -5
2024-07-03 12:42 | -119 | -4 | -5
2024-07-03 12:42 | -136 | -4 | -6
2024-07-03 12:42 | -136 | -5 | -6
2024-07-03 12:42 | -153 | -5 | -6
2024-07-03 12:42 | -153 | -5 | -6
2024-07-03 12:42 | -170 | -6 | -8
2024-07-03 12:42 | -204 | -8 | -9
2024-07-03 12:42 | -289 | -11 | -10
2024-07-03 12:42 | -306 | -13 | -11
2024-07-03 12:42 | -306 | -13 | -10
2024-07-03 12:42 | -306 | -13 | -10
2024-07-03 12:42 | -323 | -14 | -10
2024-07-03 12:42 | -323 | -15 | -10
2024-07-03 12:42 | -323 | -15 | -10
2024-07-03 12:42 | -323 | -15 | -10
2024-07-03 12:42 | -340 | -16 | -10
2024-07-03 12:42 | -340 | -16 | -10
2024-07-03 12:42 | -340 | -17 | -10
2024-07-03 12:42 | -357 | -18 | -10
2024-07-03 12:42 | -357 | -18 | -10
2024-07-03 12:42 | -357 | -18 | -10
2024-07-03 12:42 | -374 | -19 | -10
2024-07-03 12:42 | -391 | -20 | -10
2024-07-03 12:42 | -408 | -21 | -11
2024-07-03 12:42 | -459 | -23 | -13
2024-07-03 12:42 | -527 | -27 | -15
2024-07-03 12:42 | -612 | -30 | -18
2024-07-03 12:42 | -731 | -35 | -22
2024-07-03 12:42 | -884 | -42 | -27
2024-07-03 12:42 | -1054 | -50 | -32
2024-07-03 12:42 | -1224 | -59 | -37
2024-07-03 12:42 | -1428 | -68 | -44
2024-07-03 12:42 | -1649 | -78 | -50
2024-07-03 12:42 | -1887 | -88 | -57
2024-07-03 12:42 | -2108 | -99 | -65
2024-07-03 12:42 | -2363 | -110 | -71
2024-07-03 12:42 | -2618 | -122 | -80
2024-07-03 12:42 | -2890 | -134 | -88
2024-07-03 12:42 | -3162 | -147 | -96
2024-07-03 12:42 | -3434 | -160 | -104
2024-07-03 12:42 | -3723 | -172 | -112
2024-07-03 12:42 | -4012 | -187 | -121
2024-07-03 12:42 | -4335 | -201 | -130
2024-07-03 12:42 | -4658 | -216 | -140
2024-07-03 12:42 | -4964 | -231 | -149
2024-07-03 12:42 | -5304 | -248 | -158
2024-07-03 12:42 | -5627 | -263 | -168
2024-07-03 12:42 | -5984 | -279 | -177
2024-07-03 12:42 | -6341 | -296 | -188
2024-07-03 12:42 | -6681 | -313 | -198
2024-07-03 12:42 | -7055 | -330 | -208
2024-07-03 12:42 | -7412 | -349 | -218
2024-07-03 12:42 | -7786 | -368 | -229
2024-07-03 12:42 | -8160 | -385 | -240
2024-07-03 12:42 | -8534 | -404 | -250
2024-07-03 12:42 | -8908 | -422 | -262
2024-07-03 12:43 | -9282 | -441 | -272
2024-07-03 12:43 | -9673 | -460 | -284
2024-07-03 12:43 | -10047 | -480 | -294
2024-07-03 12:43 | -10438 | -500 | -305
2024-07-03 12:43 | -10829 | -519 | -316
2024-07-03 12:43 | -11220 | -539 | -328
2024-07-03 12:43 | -11594 | -559 | -339
2024-07-03 12:43 | -12002 | -580 | -350
2024-07-03 12:43 | -12393 | -601 | -361
2024-07-03 12:43 | -12767 | -621 | -372
2024-07-03 12:43 | -13175 | -642 | -384
2024-07-03 12:43 | -13549 | -663 | -395
2024-07-03 12:43 | -13957 | -684 | -407
2024-07-03 12:43 | -14348 | -706 | -418
2024-07-03 12:43 | -14739 | -728 | -430
2024-07-03 12:43 | -15130 | -750 | -441
2024-07-03 12:43 | -15521 | -772 | -453
2024-07-03 12:43 | -15912 | -794 | -465
2024-07-03 12:43 | -16303 | -818 | -476
2024-07-03 12:43 | -16694 | -841 | -487
2024-07-03 12:43 | -17068 | -865 | -499
2024-07-03 12:43 | -17476 | -889 | -510
2024-07-03 12:43 | -17867 | -912 | -522
2024-07-03 12:43 | -18241 | -938 | -533
2024-07-03 12:43 | -18666 | -964 | -546
2024-07-03 12:43 | -19023 | -989 | -556
2024-07-03 12:43 | -19397 | -1014 | -570
2024-07-03 12:43 | -19788 | -1040 | -581
2024-07-03 12:43 | -20162 | -1068 | -591
2024-07-03 12:43 | -20553 | -1094 | -604
2024-07-03 12:43 | -20927 | -1123 | -615
2024-07-03 12:43 | -21301 | -1150 | -627
2024-07-03 12:43 | -21675 | -1179 | -638
2024-07-03 12:43 | -22049 | -1208 | -650
2024-07-03 12:43 | -22423 | -1238 | -661
2024-07-03 12:43 | -22797 | -1269 | -671
2024-07-03 12:43 | -23154 | -1300 | -682
2024-07-03 12:43 | -23511 | -1332 | -693
2024-07-03 12:43 | -23885 | -1366 | -704
2024-07-03 12:43 | -24242 | -1400 | -715
2024-07-03 12:43 | -24599 | -1435 | -725
2024-07-03 12:43 | -24973 | -1471 | -735
2024-07-03 12:43 | -25296 | -1510 | -746
2024-07-03 12:43 | -25653 | -1548 | -756
2024-07-03 12:43 | -25976 | -1587 | -765
2024-07-03 12:43 | -26333 | -1630 | -773
2024-07-03 12:43 | -26656 | -1676 | -782
2024-07-03 12:43 | -26979 | -1724 | -790
2024-07-03 12:43 | -27302 | -1774 | -795
2024-07-03 12:43 | -27591 | -1830 | -801
2024-07-03 12:43 | -27897 | -1891 | -805
2024-07-03 12:43 | -28169 | -1957 | -808
2024-07-03 12:43 | -28441 | -2032 | -808
2024-07-03 12:43 | -28696 | -2119 | -807
2024-07-03 12:43 | -28900 | -2220 | -799
2024-07-03 12:43 | -29087 | -2334 | -787
2024-07-03 12:43 | -29189 | -2491 | -765
2024-07-03 12:43 | -29121 | -2688 | -724
2024-07-03 12:43 | -28662 | -2680 | -634
2024-07-03 12:43 | -4403 | -970 | 455
2024-07-03 12:44 | -3485 | -890 | 423
2024-07-03 12:44 | 17 | -837 | 188
2024-07-03 12:44 | 17 | -819 | 183
2024-07-03 12:48 | 0 | 0 | -1
2024-07-03 12:48 | 0 | 0 | 0
2024-07-03 12:50 | -323 | -13 | -11
2024-07-03 12:50 | -323 | -13 | -11
2024-07-03 12:50 | -306 | -13 | -11
2024-07-03 12:50 | -323 | -13 | -11
2024-07-03 12:50 | -323 | -13 | -11
2024-07-03 12:50 | -323 | -13 | -12
2024-07-03 12:50 | -323 | -13 | -12
2024-07-03 12:50 | -340 | -13 | -13
2024-07-03 12:50 | -340 | -13 | -13
2024-07-03 12:50 | -340 | -13 | -13
2024-07-03 12:50 | -357 | -13 | -14
2024-07-03 12:50 | -357 | -13 | -14
2024-07-03 12:50 | -374 | -13 | -15
2024-07-03 12:50 | -374 | -13 | -15
2024-07-03 12:50 | -391 | -14 | -16
2024-07-03 12:50 | -425 | -15 | -18
2024-07-03 12:50 | -476 | -17 | -21
2024-07-03 12:50 | -578 | -20 | -24
2024-07-03 12:50 | -680 | -24 | -28
2024-07-03 12:50 | -816 | -28 | -32
2024-07-03 12:50 | -952 | -33 | -37
2024-07-03 12:50 | -1105 | -39 | -43
2024-07-03 12:50 | -1275 | -44 | -50
2024-07-03 12:50 | -1445 | -50 | -56
2024-07-03 12:50 | -1632 | -56 | -63
2024-07-03 12:50 | -1802 | -63 | -70
2024-07-03 12:50 | -2023 | -70 | -80
2024-07-03 12:50 | -2244 | -77 | -88
2024-07-03 12:50 | -2465 | -85 | -95
2024-07-03 12:50 | -2703 | -93 | -105
2024-07-03 12:50 | -2975 | -103 | -114
2024-07-03 12:50 | -3230 | -111 | -124
2024-07-03 12:50 | -3502 | -122 | -134
2024-07-03 12:50 | -3808 | -132 | -147
2024-07-03 12:50 | -4097 | -142 | -156
2024-07-03 12:50 | -4386 | -152 | -168
2024-07-03 12:50 | -4692 | -165 | -180
2024-07-03 12:50 | -5015 | -176 | -192
2024-07-03 12:50 | -5355 | -188 | -206
2024-07-03 12:50 | -5695 | -201 | -218
2024-07-03 12:50 | -6018 | -212 | -231
2024-07-03 12:50 | -6392 | -226 | -246
2024-07-03 12:50 | -6749 | -239 | -260
2024-07-03 12:50 | -7106 | -252 | -275
2024-07-03 12:51 | -7480 | -266 | -290
2024-07-03 12:51 | -7837 | -281 | -305
2024-07-03 12:51 | -8211 | -295 | -320
2024-07-03 12:51 | -8602 | -310 | -335
2024-07-03 12:51 | -8993 | -324 | -351
2024-07-03 12:51 | -9401 | -339 | -369
2024-07-03 12:51 | -9775 | -354 | -383
2024-07-03 12:51 | -10166 | -370 | -400
2024-07-03 12:51 | -10557 | -385 | -416
2024-07-03 12:51 | -10948 | -401 | -432
2024-07-03 12:51 | -11356 | -417 | -450
2024-07-03 12:51 | -11747 | -432 | -467
2024-07-03 12:51 | -12155 | -449 | -484
2024-07-03 12:51 | -12546 | -466 | -501
2024-07-03 12:51 | -12954 | -481 | -519
2024-07-03 12:51 | -13362 | -498 | -536
2024-07-03 12:51 | -13753 | -515 | -553
2024-07-03 12:51 | -14195 | -533 | -573
2024-07-03 12:51 | -14569 | -550 | -590
2024-07-03 12:51 | -14960 | -566 | -609
2024-07-03 12:51 | -15368 | -584 | -628
2024-07-03 12:51 | -15776 | -602 | -647
2024-07-03 12:51 | -16184 | -619 | -665
2024-07-03 12:51 | -16575 | -636 | -685
2024-07-03 12:51 | -16966 | -655 | -703
2024-07-03 12:51 | -17374 | -673 | -723
2024-07-03 12:51 | -17782 | -690 | -743
2024-07-03 12:51 | -18173 | -709 | -764
2024-07-03 12:51 | -18564 | -728 | -784
2024-07-03 12:51 | -18955 | -747 | -805
2024-07-03 12:51 | -19346 | -766 | -827
2024-07-03 12:51 | -19737 | -785 | -847
2024-07-03 12:51 | -20145 | -805 | -870
2024-07-03 12:51 | -20502 | -824 | -891
2024-07-03 12:51 | -20893 | -845 | -914
2024-07-03 12:51 | -21284 | -865 | -937
2024-07-03 12:51 | -21658 | -886 | -961
2024-07-03 12:51 | -22032 | -907 | -985
2024-07-03 12:51 | -22389 | -929 | -1010
2024-07-03 12:51 | -22763 | -950 | -1036
2024-07-03 12:51 | -23120 | -973 | -1064
2024-07-03 12:51 | -23477 | -996 | -1092
2024-07-03 12:51 | -23800 | -1020 | -1122
2024-07-03 12:51 | -24157 | -1045 | -1152
2024-07-03 12:51 | -24480 | -1069 | -1183
2024-07-03 12:51 | -24803 | -1095 | -1218
2024-07-03 12:51 | -25126 | -1122 | -1252
2024-07-03 12:51 | -25415 | -1150 | -1289
2024-07-03 12:51 | -25687 | -1178 | -1329
2024-07-03 12:51 | -25942 | -1210 | -1370
2024-07-03 12:51 | -26180 | -1242 | -1414
2024-07-03 12:51 | -26367 | -1277 | -1468
2024-07-03 12:51 | -26452 | -1315 | -1532
2024-07-03 12:51 | -26197 | -1377 | -1634
2024-07-03 12:51 | -21012 | -1578 | -1272
2024-07-03 12:51 | -4505 | 757 | 961
2024-07-03 12:51 | 17 | 512 | 1562
2024-07-03 12:51 | 17 | 507 | 1576
2024-07-03 12:51 | 17 | 507 | 1584

## Sheet1
CH000 |  |  | CH001 | CH002
0 | 0 | 0 | 0 | 0 | 0 | #DIV/0! | 0
-68 | 666.808 | 0.08494369 | -3 | -3 | 3 | 0.02831456 | 3e-06
-85 | 833.51 | 0.1061796 | -3 | -4 | 3.5 | 0.03033703 | 3.5e-06
-102 | 1000.212 | 0.1274155 | -4 | -6 | 5 | 0.02548311 | 5e-06
-119 | 1166.914 | 0.1486515 | -4 | -6 | 5 | 0.02973029 | 5e-06
-136 | 1333.616 | 0.1698874 | -5 | -7 | 6 | 0.02831456 | 6e-06
-187 | 1833.722 | 0.2335952 | -8 | -9 | 8.5 | 0.02748178 | 8.5e-06
-238 | 2333.828 | 0.2973029 | -10 | -10 | 10 | 0.02973029 | 1e-05
-289 | 2833.934 | 0.3610107 | -12 | -11 | 11.5 | 0.03139223 | 1.15e-05
-306 | 3000.636 | 0.3822466 | -15 | -11 | 13 | 0.02940359 | 1.3e-05
-323 | 3167.338 | 0.4034825 | -16 | -11 | 13.5 | 0.0298876 | 1.35e-05
-340 | 3334.04 | 0.4247185 | -18 | -11 | 14.5 | 0.02929093 | 1.45e-05
-357 | 3500.742 | 0.4459544 | -20 | -11 | 15.5 | 0.02877125 | 1.55e-05
-374 | 3667.444 | 0.4671903 | -21 | -12 | 16.5 | 0.02831456 | 1.65e-05
-391 | 3834.146 | 0.4884262 | -21 | -12 | 16.5 | 0.02960159 | 1.65e-05
-425 | 4167.55 | 0.5308981 | -23 | -14 | 18.5 | 0.02869719 | 1.85e-05
-493 | 4834.358 | 0.6158418 | -26 | -17 | 21.5 | 0.0286438 | 2.15e-05
-561 | 5501.166 | 0.7007855 | -29 | -19 | 24 | 0.02919939 | 2.4e-05
-629 | 6167.974 | 0.7857292 | -32 | -22 | 27 | 0.02910108 | 2.7e-05
-731 | 7168.186 | 0.9131447 | -36 | -25 | 30.5 | 0.02993917 | 3.05e-05
-833 | 8168.398 | 1.04056 | -41 | -28 | 34.5 | 0.03016117 | 3.45e-05
-935 | 9168.61 | 1.167976 | -46 | -31 | 38.5 | 0.03033703 | 3.85e-05
-1054 | 10335.524 | 1.316627 | -50 | -34 | 42 | 0.03134827 | 4.2e-05
-1173 | 11502.438 | 1.465279 | -57 | -39 | 48 | 0.03052664 | 4.8e-05
-1309 | 12836.054 | 1.635166 | -63 | -43 | 53 | 0.03085219 | 5.3e-05
-1428 | 14002.968 | 1.783818 | -69 | -48 | 58.5 | 0.03049261 | 5.85e-05
-1581 | 15503.286 | 1.974941 | -75 | -51 | 63 | 0.03134827 | 6.3e-05
-1717 | 16836.902 | 2.144828 | -81 | -56 | 68.5 | 0.03131136 | 6.85e-05
-1870 | 18337.22 | 2.335952 | -89 | -61 | 75 | 0.03114602 | 7.5e-05
-2023 | 19837.538 | 2.527075 | -95 | -66 | 80.5 | 0.03139223 | 8.05e-05
-2176 | 21337.856 | 2.718198 | -102 | -71 | 86.5 | 0.03142426 | 8.65e-05
-2346 | 23004.876 | 2.930557 | -109 | -76 | 92.5 | 0.0316817 | 9.25e-05
-2499 | 24505.194 | 3.121681 | -117 | -82 | 99.5 | 0.03137368 | 9.95e-05
-2669 | 26172.214 | 3.33404 | -124 | -88 | 106 | 0.03145321 | 0.000106
-2839 | 27839.234 | 3.546399 | -131 | -92 | 111.5 | 0.03180627 | 0.0001115
-3043 | 29839.658 | 3.80123 | -140 | -98 | 119 | 0.03194311 | 0.000119
-3230 | 31673.38 | 4.034825 | -148 | -104 | 126 | 0.03202242 | 0.000126
-3417 | 33507.102 | 4.268421 | -156 | -110 | 133 | 0.03209339 | 0.000133
-3621 | 35507.526 | 4.523252 | -165 | -117 | 141 | 0.0320798 | 0.000141
-3808 | 37341.248 | 4.756847 | -173 | -124 | 148.5 | 0.03203264 | 0.0001485
-4029 | 39508.374 | 5.032914 | -182 | -130 | 156 | 0.03226227 | 0.000156
-4233 | 41508.798 | 5.287745 | -190 | -138 | 164 | 0.03224235 | 0.000164
-4454 | 43675.924 | 5.563812 | -200 | -145 | 172.5 | 0.03225398 | 0.0001725
-4658 | 45676.348 | 5.818643 | -210 | -151 | 180.5 | 0.03223625 | 0.0001805
-4879 | 47843.474 | 6.09471 | -219 | -159 | 189 | 0.03224714 | 0.000189
-5134 | 50344.004 | 6.413249 | -230 | -168 | 199 | 0.03222738 | 0.000199
-5355 | 52511.13 | 6.689316 | -240 | -173 | 206.5 | 0.03239378 | 0.0002065
-5576 | 54678.256 | 6.965383 | -250 | -181 | 215.5 | 0.03232196 | 0.0002155
-5814 | 57012.084 | 7.262686 | -261 | -189 | 225 | 0.0322786 | 0.000225
-6052 | 59345.912 | 7.559989 | -270 | -197 | 233.5 | 0.03237683 | 0.0002335
-6307 | 61846.442 | 7.878528 | -281 | -206 | 243.5 | 0.03235535 | 0.0002435
-6545 | 64180.27 | 8.175831 | -291 | -213 | 252 | 0.03244377 | 0.000252
-6800 | 66680.8 | 8.494369 | -304 | -221 | 262.5 | 0.0323595 | 0.0002625
-7038 | 69014.628 | 8.791672 | -314 | -230 | 272 | 0.03232232 | 0.000272
-7293 | 71515.158 | 9.110211 | -325 | -238 | 281.5 | 0.03236309 | 0.0002815
-7548 | 74015.688 | 9.42875 | -336 | -247 | 291.5 | 0.03234563 | 0.0002915
-7803 | 76516.218 | 9.747289 | -348 | -254 | 301 | 0.03238302 | 0.000301
-8058 | 79016.748 | 10.06583 | -359 | -264 | 311.5 | 0.03231405 | 0.0003115
-8330 | 81683.98 | 10.4056 | -371 | -272 | 321.5 | 0.03236579 | 0.0003215
-8602 | 84351.212 | 10.74538 | -383 | -282 | 332.5 | 0.03231692 | 0.0003325
-8857 | 86851.742 | 11.06392 | -395 | -290 | 342.5 | 0.0323034 | 0.0003425
-9129 | 89518.974 | 11.40369 | -407 | -299 | 353 | 0.03230507 | 0.000353
-9384 | 92019.504 | 11.72223 | -419 | -309 | 364 | 0.03220393 | 0.000364
-9673 | 94853.438 | 12.08324 | -431 | -317 | 374 | 0.03230813 | 0.000374
-9945 | 97520.67 | 12.42302 | -445 | -328 | 386.5 | 0.03214234 | 0.0003865
-10217 | 100187.902 | 12.76279 | -456 | -336 | 396 | 0.03222927 | 0.000396
-10472 | 102688.432 | 13.08133 | -469 | -346 | 407.5 | 0.03210142 | 0.0004075
-10761 | 105522.366 | 13.44234 | -482 | -354 | 418 | 0.03215871 | 0.000418
-11033 | 108189.598 | 13.78211 | -494 | -364 | 429 | 0.03212614 | 0.000429
-11305 | 110856.83 | 14.12189 | -508 | -373 | 440.5 | 0.03205877 | 0.0004405
-11577 | 113524.062 | 14.46166 | -520 | -383 | 451.5 | 0.03203026 | 0.0004515
-11866 | 116357.996 | 14.82267 | -532 | -393 | 462.5 | 0.03204903 | 0.0004625
-12138 | 119025.228 | 15.16245 | -547 | -402 | 474.5 | 0.03195458 | 0.0004745
-12410 | 121692.46 | 15.50222 | -559 | -412 | 485.5 | 0.03193043 | 0.0004855
-12682 | 124359.692 | 15.842 | -572 | -422 | 497 | 0.03187525 | 0.000497
-12971 | 127193.626 | 16.20301 | -586 | -431 | 508.5 | 0.03186433 | 0.0005085
-13243 | 129860.858 | 16.54278 | -598 | -441 | 519.5 | 0.03184367 | 0.0005195
-13515 | 132528.09 | 16.88256 | -613 | -451 | 532 | 0.03173413 | 0.000532
-13787 | 135195.322 | 17.22233 | -627 | -461 | 544 | 0.0316587 | 0.000544
-14076 | 138029.256 | 17.58334 | -640 | -471 | 555.5 | 0.03165319 | 0.0005555
-14348 | 140696.488 | 17.92312 | -654 | -481 | 567.5 | 0.03158259 | 0.0005675
-14620 | 143363.72 | 18.26289 | -669 | -491 | 580 | 0.03148775 | 0.00058
-14892 | 146030.952 | 18.60267 | -681 | -501 | 591 | 0.0314766 | 0.000591
-15181 | 148864.886 | 18.96368 | -695 | -511 | 603 | 0.03144889 | 0.000603
-15453 | 151532.118 | 19.30345 | -709 | -522 | 615.5 | 0.03136223 | 0.0006155
-15725 | 154199.35 | 19.64323 | -723 | -532 | 627.5 | 0.03130395 | 0.0006275
-15997 | 156866.582 | 19.983 | -737 | -542 | 639.5 | 0.03124786 | 0.0006395
-16286 | 159700.516 | 20.34401 | -751 | -552 | 651.5 | 0.03122642 | 0.0006515
-16575 | 162534.45 | 20.70503 | -768 | -564 | 666 | 0.03108863 | 0.000666
-16830 | 165034.98 | 21.02356 | -780 | -574 | 677 | 0.03105401 | 0.000677
-17102 | 167702.212 | 21.36334 | -795 | -585 | 690 | 0.03096136 | 0.00069
-17374 | 170369.444 | 21.70311 | -810 | -595 | 702.5 | 0.03089411 | 0.0007025
-17646 | 173036.676 | 22.04289 | -825 | -606 | 715.5 | 0.03080767 | 0.0007155
-17918 | 175703.908 | 22.38266 | -840 | -616 | 728 | 0.03074542 | 0.000728
-18190 | 178371.14 | 22.72244 | -855 | -628 | 741.5 | 0.03064388 | 0.0007415
-18462 | 181038.372 | 23.06221 | -870 | -639 | 754.5 | 0.03056622 | 0.0007545
-18717 | 183538.902 | 23.38075 | -886 | -650 | 768 | 0.03044369 | 0.000768
-18989 | 186206.134 | 23.72053 | -902 | -661 | 781.5 | 0.03035256 | 0.0007815
-19261 | 188873.366 | 24.0603 | -917 | -671 | 794 | 0.03030265 | 0.000794
-19533 | 191540.598 | 24.40008 | -933 | -682 | 807.5 | 0.03021681 | 0.0008075
-19788 | 194041.128 | 24.71862 | -949 | -693 | 821 | 0.03010794 | 0.000821
-20043 | 196541.658 | 25.03715 | -965 | -705 | 835 | 0.02998462 | 0.000835
-20298 | 199042.188 | 25.35569 | -982 | -715 | 848.5 | 0.02988296 | 0.0008485
-20587 | 201876.122 | 25.7167 | -999 | -727 | 863 | 0.02979919 | 0.000863
-20825 | 204209.95 | 26.01401 | -1015 | -738 | 876.5 | 0.02967941 | 0.0008765
-21080 | 206710.48 | 26.33255 | -1032 | -750 | 891 | 0.02955392 | 0.000891
-21335 | 209211.01 | 26.65108 | -1050 | -763 | 906.5 | 0.02939998 | 0.0009065
-21590 | 211711.54 | 26.96962 | -1069 | -775 | 922 | 0.02925122 | 0.000922
-21845 | 214212.07 | 27.28816 | -1088 | -788 | 938 | 0.02909186 | 0.000938
-22100 | 216712.6 | 27.6067 | -1108 | -801 | 954.5 | 0.02892268 | 0.0009545
-22338 | 219046.428 | 27.904 | -1127 | -814 | 970.5 | 0.02875219 | 0.0009705
-22559 | 221213.554 | 28.18007 | -1148 | -828 | 988 | 0.02852234 | 0.000988
-22814 | 223714.084 | 28.49861 | -1170 | -843 | 1006.5 | 0.02831456 | 0.0010065
-23035 | 225881.21 | 28.77468 | -1194 | -857 | 1025.5 | 0.02805917 | 0.0010255
-23273 | 228215.038 | 29.07198 | -1221 | -874 | 1047.5 | 0.02775368 | 0.0010475
-23477 | 230215.462 | 29.32681 | -1249 | -891 | 1070 | 0.02740823 | 0.00107
-23698 | 232382.588 | 29.60288 | -1279 | -910 | 1094.5 | 0.02704694 | 0.0010945
-23902 | 234383.012 | 29.85771 | -1312 | -929 | 1120.5 | 0.02664677 | 0.0011205
-24089 | 236216.734 | 30.0913 | -1350 | -950 | 1150 | 0.02616635 | 0.00115
-24276 | 238050.456 | 30.3249 | -1392 | -970 | 1181 | 0.02567731 | 0.001181
-24412 | 239384.072 | 30.49479 | -1451 | -996 | 1223.5 | 0.02492422 | 0.0012235
-24531 | 240550.986 | 30.64344 | -1530 | -1022 | 1276 | 0.02401523 | 0.001276
-24565 | 240884.39 | 30.68591 | -1663 | -1051 | 1357 | 0.02261305 | 0.001357
-24378 | 239050.668 | 30.45231 | -1936 | -1077 | 1506.5 | 0.02021395 | 0.0015065
#DIV/0!

## Resume
Flexural test
sample | Weight (kg) | Force (kgf) | Force (kN) | Density (g/cm3) | Average | Compressive strength (Mpa) | Average | Modulus elastic | Sample | L | L/3 | B | H | Force (kgf) | Force (kN) | Flexural Strength (Mpa) | Average
1 | 3.56 | 24500 | 240.247 | 2.267516 | 2.280255 | 30.60471 | 33.01978 |  | 1 | 300 | 100 | 100 | 100 | 1500 | 14.709 | 4.4127 | 4.687268
2 | 3.59 | 28500 | 279.471 | 2.286624 |  | 35.6014 |  |  | 2 |  |  |  |  | 1600 | 15.6896 | 4.70688
3 | 3.59 | 26300 | 257.8978 | 2.286624 |  | 32.85322 |  |  | 3 |  |  |  |  | 1680 | 16.47408 | 4.942224
[18 empty] | Concrete Density (g/cm3) |  | Compressive Strength (Mpa) |  | Flexural (Mpa)
[18 empty] | 2.267516 | 2.280255 | 30.60471 | 33.01978 | 4.4127 | 4.687268 | 32.1 | 31.36667
[18 empty] | 2.286624 |  | 35.6014 |  | 4.70688 |  | 31.4
[18 empty] | 2.286624 |  | 32.85322 |  | 4.942224 |  | 30.6

## Sheet2
CH000 |  |  | CH001 | CH002
0 | 0 | 0 | 0 | 0 | 0 | 0
-119 | 1166.914 | 0.1486515 | -4 | -5 | 4.5 | 4.5e-06
-136 | 1333.616 | 0.1698874 | -5 | -6 | 5.5 | 5.5e-06
-153 | 1500.318 | 0.1911233 | -5 | -6 | 5.5 | 5.5e-06
-170 | 1667.02 | 0.2123592 | -6 | -8 | 7 | 7e-06
-204 | 2000.424 | 0.2548311 | -8 | -9 | 8.5 | 8.5e-06
-289 | 2833.934 | 0.3610107 | -11 | -10 | 10.5 | 1.05e-05
-306 | 3000.636 | 0.3822466 | -13 | -10 | 11.5 | 1.15e-05
-323 | 3167.338 | 0.4034825 | -15 | -10 | 12.5 | 1.25e-05
-340 | 3334.04 | 0.4247185 | -17 | -10 | 13.5 | 1.35e-05
-357 | 3500.742 | 0.4459544 | -18 | -10 | 14 | 1.4e-05
-374 | 3667.444 | 0.4671903 | -19 | -10 | 14.5 | 1.45e-05
-391 | 3834.146 | 0.4884262 | -20 | -10 | 15 | 1.5e-05
-408 | 4000.848 | 0.5096622 | -21 | -11 | 16 | 1.6e-05
-459 | 4500.954 | 0.5733699 | -23 | -13 | 18 | 1.8e-05
-527 | 5167.762 | 0.6583136 | -27 | -15 | 21 | 2.1e-05
-612 | 6001.272 | 0.7644932 | -30 | -18 | 24 | 2.4e-05
-731 | 7168.186 | 0.9131447 | -35 | -22 | 28.5 | 2.85e-05
-884 | 8668.504 | 1.104268 | -42 | -27 | 34.5 | 3.45e-05
-1054 | 10335.524 | 1.316627 | -50 | -32 | 41 | 4.1e-05
-1224 | 12002.544 | 1.528986 | -59 | -37 | 48 | 4.8e-05
-1428 | 14002.968 | 1.783818 | -68 | -44 | 56 | 5.6e-05
-1649 | 16170.094 | 2.059885 | -78 | -50 | 64 | 6.4e-05
-1887 | 18503.922 | 2.357188 | -88 | -57 | 72.5 | 7.25e-05
-2108 | 20671.048 | 2.633255 | -99 | -65 | 82 | 8.2e-05
-2363 | 23171.578 | 2.951793 | -110 | -71 | 90.5 | 9.05e-05
-2618 | 25672.108 | 3.270332 | -122 | -80 | 101 | 0.000101
-2890 | 28339.34 | 3.610107 | -134 | -88 | 111 | 0.000111
-3162 | 31006.572 | 3.949882 | -147 | -96 | 121.5 | 0.0001215
-3434 | 33673.804 | 4.289657 | -160 | -104 | 132 | 0.000132
-3723 | 36507.738 | 4.650667 | -172 | -112 | 142 | 0.000142
-4012 | 39341.672 | 5.011678 | -187 | -121 | 154 | 0.000154
-4335 | 42509.01 | 5.415161 | -201 | -130 | 165.5 | 0.0001655
-4658 | 45676.348 | 5.818643 | -216 | -140 | 178 | 0.000178
-4964 | 48676.984 | 6.20089 | -231 | -149 | 190 | 0.00019
-5304 | 52011.024 | 6.625608 | -248 | -158 | 203 | 0.000203
-5627 | 55178.362 | 7.029091 | -263 | -168 | 215.5 | 0.0002155
-5984 | 58679.104 | 7.475045 | -279 | -177 | 228 | 0.000228
-6341 | 62179.846 | 7.920999 | -296 | -188 | 242 | 0.000242
-6681 | 65513.886 | 8.345718 | -313 | -198 | 255.5 | 0.0002555
-7055 | 69181.33 | 8.812908 | -330 | -208 | 269 | 0.000269
-7412 | 72682.072 | 9.258863 | -349 | -218 | 283.5 | 0.0002835
-7786 | 76349.516 | 9.726053 | -368 | -229 | 298.5 | 0.0002985
-8160 | 80016.96 | 10.19324 | -385 | -240 | 312.5 | 0.0003125
-8534 | 83684.404 | 10.66043 | -404 | -250 | 327 | 0.000327
-8908 | 87351.848 | 11.12762 | -422 | -262 | 342 | 0.000342
-9282 | 91019.292 | 11.59481 | -441 | -272 | 356.5 | 0.0003565
-9673 | 94853.438 | 12.08324 | -460 | -284 | 372 | 0.000372
-10047 | 98520.882 | 12.55043 | -480 | -294 | 387 | 0.000387
-10438 | 102355.028 | 13.03886 | -500 | -305 | 402.5 | 0.0004025
-10829 | 106189.174 | 13.52728 | -519 | -316 | 417.5 | 0.0004175
-11220 | 110023.32 | 14.01571 | -539 | -328 | 433.5 | 0.0004335
-11594 | 113690.764 | 14.4829 | -559 | -339 | 449 | 0.000449
-12002 | 117691.612 | 14.99256 | -580 | -350 | 465 | 0.000465
-12393 | 121525.758 | 15.48099 | -601 | -361 | 481 | 0.000481
-12767 | 125193.202 | 15.94818 | -621 | -372 | 496.5 | 0.0004965
-13175 | 129194.05 | 16.45784 | -642 | -384 | 513 | 0.000513
-13549 | 132861.494 | 16.92503 | -663 | -395 | 529 | 0.000529
-13957 | 136862.342 | 17.43469 | -684 | -407 | 545.5 | 0.0005455
-14348 | 140696.488 | 17.92312 | -706 | -418 | 562 | 0.000562
-14739 | 144530.634 | 18.41155 | -728 | -430 | 579 | 0.000579
-15130 | 148364.78 | 18.89997 | -750 | -441 | 595.5 | 0.0005955
-15521 | 152198.926 | 19.3884 | -772 | -453 | 612.5 | 0.0006125
-15912 | 156033.072 | 19.87682 | -794 | -465 | 629.5 | 0.0006295
-16303 | 159867.218 | 20.36525 | -818 | -476 | 647 | 0.000647
-16694 | 163701.364 | 20.85368 | -841 | -487 | 664 | 0.000664
-17068 | 167368.808 | 21.32087 | -865 | -499 | 682 | 0.000682
-17476 | 171369.656 | 21.83053 | -889 | -510 | 699.5 | 0.0006995
-17867 | 175203.802 | 22.31896 | -912 | -522 | 717 | 0.000717
-18241 | 178871.246 | 22.78615 | -938 | -533 | 735.5 | 0.0007355
-18666 | 183038.796 | 23.31704 | -964 | -546 | 755 | 0.000755
-19023 | 186539.538 | 23.763 | -989 | -556 | 772.5 | 0.0007725
-19397 | 190206.982 | 24.23019 | -1014 | -570 | 792 | 0.000792
-19788 | 194041.128 | 24.71862 | -1040 | -581 | 810.5 | 0.0008105
-20162 | 197708.572 | 25.18581 | -1068 | -591 | 829.5 | 0.0008295
-20553 | 201542.718 | 25.67423 | -1094 | -604 | 849 | 0.000849
-20927 | 205210.162 | 26.14142 | -1123 | -615 | 869 | 0.000869
-21301 | 208877.606 | 26.60861 | -1150 | -627 | 888.5 | 0.0008885
-21675 | 212545.05 | 27.0758 | -1179 | -638 | 908.5 | 0.0009085
-22049 | 216212.494 | 27.54299 | -1208 | -650 | 929 | 0.000929
-22423 | 219879.938 | 28.01018 | -1238 | -661 | 949.5 | 0.0009495
-22797 | 223547.382 | 28.47737 | -1269 | -671 | 970 | 0.00097
-23154 | 227048.124 | 28.92333 | -1300 | -682 | 991 | 0.000991
-23511 | 230548.866 | 29.36928 | -1332 | -693 | 1012.5 | 0.0010125
-23885 | 234216.31 | 29.83647 | -1366 | -704 | 1035 | 0.001035
-24242 | 237717.052 | 30.28243 | -1400 | -715 | 1057.5 | 0.0010575
-24599 | 241217.794 | 30.72838 | -1435 | -725 | 1080 | 0.00108
-24973 | 244885.238 | 31.19557 | -1471 | -735 | 1103 | 0.001103
-25296 | 248052.576 | 31.59905 | -1510 | -746 | 1128 | 0.001128
-25653 | 251553.318 | 32.04501 | -1548 | -756 | 1152 | 0.001152
-25976 | 254720.656 | 32.44849 | -1587 | -765 | 1176 | 0.001176
-26333 | 258221.398 | 32.89445 | -1630 | -773 | 1201.5 | 0.0012015
-26656 | 261388.736 | 33.29793 | -1676 | -782 | 1229 | 0.001229
-26979 | 264556.074 | 33.70141 | -1724 | -790 | 1257 | 0.001257
-27302 | 267723.412 | 34.10489 | -1774 | -795 | 1284.5 | 0.0012845
-27591 | 270557.346 | 34.4659 | -1830 | -801 | 1315.5 | 0.0013155
-27897 | 273557.982 | 34.84815 | -1891 | -805 | 1348 | 0.001348
-28169 | 276225.214 | 35.18793 | -1957 | -808 | 1382.5 | 0.0013825
-28441 | 278892.446 | 35.5277 | -2032 | -808 | 1420 | 0.00142
-28696 | 281392.976 | 35.84624 | -2119 | -807 | 1463 | 0.001463
-28900 | 283393.4 | 36.10107 | -2220 | -799 | 1509.5 | 0.0015095
-29087 | 285227.122 | 36.33467 | -2334 | -787 | 1560.5 | 0.0015605
-29189 | 286227.334 | 36.46208 | -2491 | -765 | 1628 | 0.001628
-29121 | 285560.526 | 36.37714 | -2688 | -724 | 1706 | 0.001706

## Sheet3
CH000 |  |  | CH001 | CH002
0 | 0 | 0 | 0 | 0 | 0 | 0
-323 | 3167.338 | 0.4034825 | -13 | -11 | 12 | 1.2e-05
-332 | 3255.592 | 0.4147251 | -13 | -12 | 12.5 | 1.25e-05
-357 | 3500.742 | 0.4459544 | -13 | -14 | 13.5 | 1.35e-05
-374 | 3667.444 | 0.4671903 | -13 | -15 | 14 | 1.4e-05
-391 | 3834.146 | 0.4884262 | -14 | -16 | 15 | 1.5e-05
-425 | 4167.55 | 0.5308981 | -15 | -18 | 16.5 | 1.65e-05
-476 | 4667.656 | 0.5946059 | -17 | -21 | 19 | 1.9e-05
-578 | 5667.868 | 0.7220214 | -20 | -24 | 22 | 2.2e-05
-680 | 6668.08 | 0.8494369 | -24 | -28 | 26 | 2.6e-05
-816 | 8001.696 | 1.019324 | -28 | -32 | 30 | 3e-05
-952 | 9335.312 | 1.189212 | -33 | -37 | 35 | 3.5e-05
-1105 | 10835.63 | 1.380335 | -39 | -43 | 41 | 4.1e-05
-1275 | 12502.65 | 1.592694 | -44 | -50 | 47 | 4.7e-05
-1445 | 14169.67 | 1.805054 | -50 | -56 | 53 | 5.3e-05
-1632 | 16003.392 | 2.038649 | -56 | -63 | 59.5 | 5.95e-05
-1802 | 17670.412 | 2.251008 | -63 | -70 | 66.5 | 6.65e-05
-2023 | 19837.538 | 2.527075 | -70 | -80 | 75 | 7.5e-05
-2244 | 22004.664 | 2.803142 | -77 | -88 | 82.5 | 8.25e-05
-2465 | 24171.79 | 3.079209 | -85 | -95 | 90 | 9e-05
-2703 | 26505.618 | 3.376512 | -93 | -105 | 99 | 9.9e-05
-2975 | 29172.85 | 3.716287 | -103 | -114 | 108.5 | 0.0001085
-3230 | 31673.38 | 4.034825 | -111 | -124 | 117.5 | 0.0001175
-3502 | 34340.612 | 4.3746 | -122 | -134 | 128 | 0.000128
-3808 | 37341.248 | 4.756847 | -132 | -147 | 139.5 | 0.0001395
-4097 | 40175.182 | 5.117858 | -142 | -156 | 149 | 0.000149
-4386 | 43009.116 | 5.478868 | -152 | -168 | 160 | 0.00016
-4692 | 46009.752 | 5.861115 | -165 | -180 | 172.5 | 0.0001725
-5015 | 49177.09 | 6.264597 | -176 | -192 | 184 | 0.000184
-5355 | 52511.13 | 6.689316 | -188 | -206 | 197 | 0.000197
-5695 | 55845.17 | 7.114034 | -201 | -218 | 209.5 | 0.0002095
-6018 | 59012.508 | 7.517517 | -212 | -231 | 221.5 | 0.0002215
-6392 | 62679.952 | 7.984707 | -226 | -246 | 236 | 0.000236
-6749 | 66180.694 | 8.430662 | -239 | -260 | 249.5 | 0.0002495
-7106 | 69681.436 | 8.876616 | -252 | -275 | 263.5 | 0.0002635
-7480 | 73348.88 | 9.343806 | -266 | -290 | 278 | 0.000278
-7837 | 76849.622 | 9.789761 | -281 | -305 | 293 | 0.000293
-8211 | 80517.066 | 10.25695 | -295 | -320 | 307.5 | 0.0003075
-8602 | 84351.212 | 10.74538 | -310 | -335 | 322.5 | 0.0003225
-8993 | 88185.358 | 11.2338 | -324 | -351 | 337.5 | 0.0003375
-9401 | 92186.206 | 11.74347 | -339 | -369 | 354 | 0.000354
-9775 | 95853.65 | 12.21066 | -354 | -383 | 368.5 | 0.0003685
-10166 | 99687.796 | 12.69908 | -370 | -400 | 385 | 0.000385
-10557 | 103521.942 | 13.18751 | -385 | -416 | 400.5 | 0.0004005
-10948 | 107356.088 | 13.67593 | -401 | -432 | 416.5 | 0.0004165
-11356 | 111356.936 | 14.1856 | -417 | -450 | 433.5 | 0.0004335
-11747 | 115191.082 | 14.67402 | -432 | -467 | 449.5 | 0.0004495
-12155 | 119191.93 | 15.18369 | -449 | -484 | 466.5 | 0.0004665
-12546 | 123026.076 | 15.67211 | -466 | -501 | 483.5 | 0.0004835
-12954 | 127026.924 | 16.18177 | -481 | -519 | 500 | 0.0005
-13362 | 131027.772 | 16.69144 | -498 | -536 | 517 | 0.000517
-13753 | 134861.918 | 17.17986 | -515 | -553 | 534 | 0.000534
-14195 | 139196.17 | 17.732 | -533 | -573 | 553 | 0.000553
-14569 | 142863.614 | 18.19919 | -550 | -590 | 570 | 0.00057
-14960 | 146697.76 | 18.68761 | -566 | -609 | 587.5 | 0.0005875
-15368 | 150698.608 | 19.19727 | -584 | -628 | 606 | 0.000606
-15776 | 154699.456 | 19.70694 | -602 | -647 | 624.5 | 0.0006245
-16184 | 158700.304 | 20.2166 | -619 | -665 | 642 | 0.000642
-16575 | 162534.45 | 20.70503 | -636 | -685 | 660.5 | 0.0006605
-16966 | 166368.596 | 21.19345 | -655 | -703 | 679 | 0.000679
-17374 | 170369.444 | 21.70311 | -673 | -723 | 698 | 0.000698
-17782 | 174370.292 | 22.21278 | -690 | -743 | 716.5 | 0.0007165
-18173 | 178204.438 | 22.7012 | -709 | -764 | 736.5 | 0.0007365
-18564 | 182038.584 | 23.18963 | -728 | -784 | 756 | 0.000756
-18955 | 185872.73 | 23.67805 | -747 | -805 | 776 | 0.000776
-19346 | 189706.876 | 24.16648 | -766 | -827 | 796.5 | 0.0007965
-19737 | 193541.022 | 24.65491 | -785 | -847 | 816 | 0.000816
-20145 | 197541.87 | 25.16457 | -805 | -870 | 837.5 | 0.0008375
-20502 | 201042.612 | 25.61052 | -824 | -891 | 857.5 | 0.0008575
-20893 | 204876.758 | 26.09895 | -845 | -914 | 879.5 | 0.0008795
-21284 | 208710.904 | 26.58738 | -865 | -937 | 901 | 0.000901
-21658 | 212378.348 | 27.05457 | -886 | -961 | 923.5 | 0.0009235
-22032 | 216045.792 | 27.52176 | -907 | -985 | 946 | 0.000946
-22389 | 219546.534 | 27.96771 | -929 | -1010 | 969.5 | 0.0009695
-22763 | 223213.978 | 28.4349 | -950 | -1036 | 993 | 0.000993
-23120 | 226714.72 | 28.88086 | -973 | -1064 | 1018.5 | 0.0010185
-23477 | 230215.462 | 29.32681 | -996 | -1092 | 1044 | 0.001044
-23800 | 233382.8 | 29.73029 | -1020 | -1122 | 1071 | 0.001071
-24157 | 236883.542 | 30.17625 | -1045 | -1152 | 1098.5 | 0.0010985
-24480 | 240050.88 | 30.57973 | -1069 | -1183 | 1126 | 0.001126
-24803 | 243218.218 | 30.98321 | -1095 | -1218 | 1156.5 | 0.0011565
-25126 | 246385.556 | 31.3867 | -1122 | -1252 | 1187 | 0.001187
-25415 | 249219.49 | 31.74771 | -1150 | -1289 | 1219.5 | 0.0012195
-25687 | 251886.722 | 32.08748 | -1178 | -1329 | 1253.5 | 0.0012535
-25942 | 254387.252 | 32.40602 | -1210 | -1370 | 1290 | 0.00129
-26180 | 256721.08 | 32.70332 | -1242 | -1414 | 1328 | 0.001328
-26367 | 258554.802 | 32.93692 | -1277 | -1468 | 1372.5 | 0.0013725
-26452 | 259388.312 | 33.0431 | -1315 | -1532 | 1423.5 | 0.0014235
-26197 | 256887.782 | 32.72456 | -1377 | -1634 | 1505.5 | 0.0015055