## EC&TOC
Feed | DI water |  |  |  | area(m2) | 0.000804096
memrbane | samplingtime | Permeate | pressure | C(feed) | C(permate) | Pure Water Permeability | Flux | Rejection
| min | g | Mpa | uS/cm | uS/cm | [LMH/bar] | LMH | %
NF270-1 | 15 | 31.9 | 1.01 |  |  | 15.71164 | 158.6875
NF270-2 | 15 | 32.8 | 1.01 |  |  | 16.15491 | 163.1646
NF1000-1 | 15 | 26.3 | 1.01 |  |  | 12.95348 | 130.8301
NF1000-2 | 15 | 25.9 | 1.01 |  |  | 12.75647 | 128.8403
NF270-EDA-1 | 15 | 33.2 | 1.01 |  |  | 16.35192 | 165.1544
NF270-EDA-2 | 15 | 32.1 | 1.01 |  |  | 15.81014 | 159.6824
NF1000-EDA-1 | 15 | 25.9 | 1.01 |  |  | 12.75647 | 128.8403
NF1000-EDA-2 | 15 | 25.6 | 1.01 |  |  | 12.60871 | 127.348
feed | 2000 | ppm | MgSO4 |  | area(m2) | 0.000804096
memrbane | samplingtime | Permeate | pressure | C(feed) | C(permate) | Pure Water Permeability | Flux | Rejection
| min | g | Mpa | uS/cm | uS/cm | [LMH/bar] | LMH | %
NF1000 | 20 | 12.7 | 1 | 2090 | 25 | 4.73824 | 47.3824 | 98.80383
NF1000-EDA | 20 | 12.3 | 1.01 | 2090 | 32 | 4.543569 | 45.89004 | 98.4689
NF270 | 20 | 14.6 | 1.01 | 2050 | 91 | 5.393179 | 54.47111 | 95.56098
NF270-EDA | 20 | 15.6 | 1.01 | 2070 | 73 | 5.762575 | 58.20201 | 96.47343
feed | 2000 | ppm | Na2SO4 |  | area(m2) | 0.000804096
memrbane | samplingtime | Permeate | pressure | C(feed) | C(permate) | Pure Water Permeability | Flux | Rejection
| min | g | Mpa | uS/cm | uS/cm | [LMH/bar] | LMH | %
NF1000 | 20 | 13.3 | 1 | 2460 | 82 | 4.962094 | 49.62094 | 96.66667
NF1000-EDA | 20 | 12.8 | 1.01 | 2530 | 153 | 4.728267 | 47.75549 | 93.95257
NF270 | 20 | 15.1 | 1.02 | 2570 | 41 | 5.523192 | 56.33656 | 98.40467
NF270-EDA | 20 | 16.2 | 1 | 2530 | 324 | 6.044054 | 60.44054 | 87.19368
feed | 2000 | ppm | MgCl2 |  | area(m2) | 0.000804096
memrbane | samplingtime | Permeate | pressure | C(feed) | C(permate) | Pure Water Permeability | Flux | Rejection
| min | g | Mpa | uS/cm | uS/cm | [LMH/bar] | LMH | %
NF1000 | 20 | 11 | 1 | 3520 | 136 | 4.103988 | 41.03988 | 96.13636
NF1000-EDA | 20 | 10.9 | 1 | 3620 | 98 | 4.066679 | 40.66679 | 97.29282
NF270 | 20 | 16.4 | 1.01 | 3670 | 2920 | 6.058091 | 61.18672 | 20.43597
NF270-EDA | 20 | 13.8 | 1.01 | 3620 | 314 | 5.097662 | 51.48639 | 91.32597
feed | 2000 | ppm | NaCl |  | area(m2) | 0.000804096
memrbane | samplingtime | Permeate | pressure | C(feed) | C(permate) | Pure Water Permeability | Flux | Rejection
| min | g | Mpa | uS/cm | uS/cm | [LMH/bar] | LMH | %
NF1000 | 20 | 18.5 | 1.02 | 3600 | 2560 | 6.766824 | 69.02161 | 28.88889
NF1000-EDA | 20 | 17.6 | 1.01 | 3450 | 2560 | 6.501366 | 65.6638 | 25.7971
NF270 | 20 | 32 | 1.01 | 3850 | 3240 | 11.82067 | 119.3887 | 15.84416
NF270-EDA | 20 | 26.5 | 1.01 | 3680 | 3190 | 9.788989 | 98.86879 | 13.31522
feed | 2000 | ppm | MgSO4 |  | area(m2) | 0.000804096
memrbane | samplingtime | Permeate | pressure | C(feed) | C(permate) | Pure Water Permeability | Flux | Rejection
| min | g | Mpa | uS/cm | uS/cm | [LMH/bar] | LMH | %
NF1000 | 20 | 12.3 | 1.02 | 2190 | 33 | 4.499024 | 45.89004 | 98.49315
NF1000-EDA | 20 | 12.1 | 1.01 | 1894 | 28 | 4.469689 | 45.14386 | 98.52165
NF270 | 20 | 15.5 | 1.01 | 2280 | 89 | 5.725635 | 57.82892 | 96.09649
NF270-EDA | 20 | 17.2 | 1.05 | 2290 | 54 | 6.111566 | 64.17144 | 97.64192
feed | 2000 | ppm | Na2SO4 |  | area(m2) | 0.000804096
memrbane | samplingtime | Permeate | pressure | C(feed) | C(permate) | Pure Water Permeability | Flux | Rejection
| min | g | Mpa | uS/cm | uS/cm | [LMH/bar] | LMH | %
NF1000 | 20 | 13.7 | 1.02 | 2520 | 89 | 5.011108 | 51.1133 | 96.46825
NF1000-EDA | 20 | 13.1 | 1.01 | 2550 | 156 | 4.839085 | 48.87476 | 93.88235
NF270 | 20 | 15.7 | 1.02 | 2560 | 39 | 5.742656 | 58.5751 | 98.4765625
NF270-EDA | 20 | 16.1 | 1 | 2560 | 341 | 6.006745 | 60.06745 | 86.6796875
feed | 2000 | ppm | MgCl2 |  | area(m2) | 0.000804096
memrbane | samplingtime | Permeate | pressure | C(feed) | C(permate) | Pure Water Permeability | Flux | Rejection
| min | g | Mpa | uS/cm | uS/cm | [LMH/bar] | LMH | %
NF1000 | 20 | 11.4 | 1.01 | 3620 | 141 | 4.211112 | 42.53223 | 96.10497
NF1000-EDA | 20 | 10.7 | 1.01 | 3620 | 93 | 3.952535 | 39.92061 | 97.43094
NF270 | 20 | 16.3 | 1.02 | 3650 | 2980 | 5.962121 | 60.81363 | 18.35616
NF270-EDA | 20 | 14.1 | 1.01 | 3630 | 298 | 5.208481 | 52.60566 | 91.79063
feed | 2000 | ppm | NaCl |  | area(m2) | 0.000804096
memrbane | samplingtime | Permeate | pressure | C(feed) | C(permate) | Pure Water Permeability | Flux | Rejection
| min | g | Mpa | uS/cm | uS/cm | [LMH/bar] | LMH | %
NF1000 | 20 | 19.1 | 1.04 | 3710 | 2580 | 6.851937 | 71.26015 | 30.45822
NF1000-EDA | 20 | 17.8 | 1.01 | 3690 | 2680 | 6.575246 | 66.40998 | 27.37127
NF270 | 20 | 32.2 | 1.02 | 3810 | 3310 | 11.77793 | 120.1349 | 13.12336
NF270-EDA | 20 | 27.1 | 1.01 | 3680 | 3250 | 10.01063 | 101.1073 | 11.68478
feed | 300 | ppm | Ethylene Glycol | 62.07 | area(m2) | 0.000804096
memrbane | samplingtime | Permeate | pressure | C(feed) | C(permate) | Pure Water Permeability | Flux | Rejection
| min | g | Mpa | uS/cm | uS/cm | [LMH/bar] | LMH | %
NF1000 | 20 | 22.9 | 1.01 | 128.58 | 123.46 | 8.459164 |  | 3.981957
NF1000-EDA | 20 | 20.5 | 1.01 | 123.57 | 118.42 | 7.572614 |  | 4.167678
NF270 | 20 | 42.8 | 1.02 | 125.23 | 123.46 | 15.65514 |  | 1.413399
NF270-EDA | 20 | 30.5 | 1.01 | 123.78 | 117.48 | 11.26657 |  | 5.089675
feed | 300 | ppm | 1,2-Propanediol | 76.09 | area(m2) | 0.000804096
memrbane | samplingtime | Permeate | pressure | C(feed) | C(permate) | Pure Water Permeability | Flux | Rejection
| min | g | Mpa | uS/cm | uS/cm | [LMH/bar] | LMH | %
NF1000 | 20 | 21 | 1 | 149.79 | 136.44 | 7.834885 |  | 8.912477
NF1000-EDA | 20 | 20.1 | 1.01 | 149.61 | 132.72 | 7.424856 |  | 11.28935
NF270 | 20 | 42.5 | 1.01 | 149.78 | 141.54 | 15.69932 |  | 5.501402
NF270-EDA | 20 | 33.1 | 1.04 | 149.84 | 141.54 | 11.8743 |  | 5.539242
feed | 300 | ppm | Glycerol | 92.09 | area(m2) | 0.000804096
memrbane | samplingtime | Permeate | pressure | C(feed) | C(permate) | Pure Water Permeability | Flux | Rejection
| min | g | Mpa | uS/cm | uS/cm | [LMH/bar] | LMH | %
NF1000 | 20 | 22.7 | 1.01 | 120.15 | 110.16 | 8.385285 |  | 8.314607
NF1000-EDA | 20 | 20.2 | 1.01 | 120.87 | 102.46 | 7.461796 |  | 15.23124
NF270 | 20 | 38.3 | 1.01 | 120.67 | 118.5 | 14.14786 |  | 1.798293
NF270-EDA | 20 | 30.2 | 1.02 | 120.93 | 114.2 | 11.04638 |  | 5.565203
feed | 300 | ppm | D-(+)-Glucose | 180.16 | area(m2) | 0.000804096
memrbane | samplingtime | Permeate | pressure | C(feed) | C(permate) | Pure Water Permeability | Flux | Rejection
| min | g | Mpa | uS/cm | uS/cm | [LMH/bar] | LMH | %
NF1000 | 20 | 21 | 1.03 | 130.35 | 43.58 | 7.606685 |  | 66.56694
NF1000-EDA | 20 | 20.1 | 1.02 | 127.95 | 38.82 | 7.352063 |  | 69.66002
NF270 | 20 | 36.8 | 1.01 | 127.88 | 82.95 | 13.59377 |  | 35.1345
NF270-EDA | 20 | 25.6 | 1.01 | 127.96 | 55.99 | 9.456533 |  | 56.24414
feed | 300 | ppm | PEG | 200 | area(m2) | 0.000804096
memrbane | samplingtime | Permeate | pressure | C(feed) | C(permate) | Pure Water Permeability | Flux | Rejection
| min | g | Mpa | uS/cm | uS/cm | [LMH/bar] | LMH | %
NF1000 | 20 | 18.7 | 1.01 | 163.04 | 58.14 | 6.907702 |  | 64.34004
NF1000-EDA | 20 | 19 | 1.01 | 163.04 | 61.1 | 7.018521 |  | 62.52453
NF270 | 20 | 27.3 | 1.01 | 163.04 | 95.73 | 10.08451 |  | 41.28435
NF270-EDA | 20 | 26 | 1.01 | 163.04 | 88.89 | 9.604291 |  | 45.47964
feed | 300 | ppm | PEG | 300 | area(m2) | 0.000804096
memrbane | samplingtime | Permeate | pressure | C(feed) | C(permate) | Pure Water Permeability | Flux | Rejection
| min | g | Mpa | uS/cm | uS/cm | [LMH/bar] | LMH | %
NF1000 | 20 | 18.6 | 1 | 175.72 | 19.39 | 6.93947 |  | 88.9654
NF1000-EDA | 20 | 18.7 | 1.01 | 175.72 | 21.76 | 6.907702 |  | 87.61666
NF270 | 20 | 25.5 | 1.01 | 175.72 | 48.42 | 9.419593 |  | 72.4448
NF270-EDA | 20 | 26 | 1 | 175.72 | 48.06 | 9.700334 |  | 72.64967
feed | 300 | ppm | PEG | 400 | area(m2) | 0.000804096
memrbane | samplingtime | Permeate | pressure | C(feed) | C(permate) | Pure Water Permeability | Flux | Rejection
| min | g | Mpa | uS/cm | uS/cm | [LMH/bar] | LMH | %
NF1000 | 20 | 19 | 1.01 | 176.68 | 6.238 | 7.018521 |  | 96.46932
NF1000-EDA | 20 | 18.9 | 1.01 | 176.68 | 8.04 | 6.981581 |  | 95.4494
NF270 | 20 | 24.2 | 1.01 | 176.68 | 19.362 | 8.939379 |  | 89.0412
NF270-EDA | 20 | 24.3 | 1.01 | 176.68 | 19.686 | 8.976318 |  | 88.85782
feed | 300 | ppm | PEG | 600 | area(m2) | 0.000804096
memrbane | samplingtime | Permeate | pressure | C(feed) | C(permate) | Pure Water Permeability | Flux | Rejection
| min | g | Mpa | uS/cm | uS/cm | [LMH/bar] | LMH | %
NF1000 | 20 | 18.5 | 1.01 | 177.68 | 1.587 | 6.833823 |  | 99.10682
NF1000-EDA | 20 | 18.3 | 1.02 | 177.68 | 2.692 | 6.69367 |  | 98.48492
NF270 | 20 | 24.3 | 1.01 | 177.68 | 6.386 | 8.976318 |  | 96.4059
NF270-EDA | 20 | 23.8 | 1.02 | 177.68 | 6.172 | 8.705428 |  | 96.52634

## pore size distribution
NF1000 |  | NF1000-EDA |  | NF270 |  | NF270-EDA |  |  | Full-width at half-maximum (FWHM) | Mean Pore radius (nm)
Pore diameter (nm) | Probability function Density | Pore diameter (nm) | Probability function Density | Pore diameter (nm) | Probability function Density | Pore diameter (nm) | Probability function Density | NF1000 | 0.1724453 | 0.317
0.01 | 4.798764e-48 | 0.01 | 1.626473e-39 | 0.01 | 6.29972e-53 | 0.01 | 4.207543e-37 | NF1000-EDA | 0.1806569 | 0.314
0.02 | 7.677038e-31 | 0.02 | 2.349716e-25 | 0.02 | 1.380467e-34 | 0.02 | 3.760336e-24 | NF270 | 0.1888686 | 0.362
0.03 | 1.387966e-22 | 0.03 | 1.43109e-18 | 0.03 | 1.052403e-25 | 0.03 | 6.595029e-18 | NF270-EDA | 0.1934307 | 0.347
0.04 | 1.556829e-17 | 0.04 | 1.989506e-14 | 0.04 | 3.14483e-20 | 0.04 | 4.499218e-14
0.05 | 4.435421e-14 | 0.05 | 1.345756e-11 | 0.05 | 1.871371e-16 | 0.05 | 1.932471e-11
0.06 | 1.478487e-11 | 0.06 | 1.558747e-09 | 0.06 | 1.121423e-13 | 0.06 | 1.645741e-09
0.07 | 1.237464e-09 | 0.07 | 5.797545e-08 | 0.07 | 1.524771e-11 | 0.07 | 4.934804e-08
0.08 | 4.001948e-08 | 0.08 | 9.872725e-07 | 0.08 | 7.447912e-10 | 0.08 | 7.207082e-07
0.09 | 6.514908e-07 | 0.09 | 9.568936e-06 | 0.09 | 1.733757e-08 | 0.09 | 6.2575e-06
0.1 | 6.344626e-06 | 0.1 | 6.083786e-05 | 0.1 | 2.31374e-07 | 0.1 | 3.679115e-05
0.11 | 4.159531e-05 | 0.11 | 0.0002795926 | 0.11 | 2.009164e-06 | 0.11 | 0.000160143
0.12 | 0.0001996361 | 0.12 | 0.000995053 | 0.12 | 1.242289e-05 | 0.12 | 0.000549817
0.13 | 0.0007458452 | 0.13 | 0.002884275 | 0.13 | 5.842998e-05 | 0.13 | 0.001559698
0.14 | 0.002271367 | 0.14 | 0.007071862 | 0.14 | 0.0002197046 | 0.14 | 0.003785552
0.15 | 0.005841221 | 0.15 | 0.01509868 | 0.15 | 0.0006861444 | 0.15 | 0.008074513
0.16 | 0.01304022 | 0.16 | 0.02871378 | 0.16 | 0.001833741 | 0.16 | 0.01545589
0.17 | 0.02583099 | 0.17 | 0.04952111 | 0.17 | 0.004294538 | 0.17 | 0.02699491
0.18 | 0.04620843 | 0.18 | 0.07858015 | 0.18 | 0.008983752 | 0.18 | 0.04360055
0.19 | 0.07572735 | 0.19 | 0.1160817 | 0.19 | 0.01705046 | 0.19 | 0.06583545
0.2 | 0.115043 | 0.2 | 0.1611919 | 0.2 | 0.02973962 | 0.2 | 0.09377473
0.21 | 0.1636069 | 0.21 | 0.2121 | 0.21 | 0.04818406 | 0.21 | 0.1269444
0.22 | 0.2196064 | 0.22 | 0.2662431 | 0.22 | 0.0731714 | 0.22 | 0.1643476
0.23 | 0.280159 | 0.23 | 0.3206452 | 0.23 | 0.1049422 | 0.23 | 0.2045668
0.24 | 0.3416991 | 0.24 | 0.3722874 | 0.24 | 0.1430679 | 0.24 | 0.2459162
0.25 | 0.4004587 | 0.25 | 0.418442 | 0.25 | 0.1864361 | 0.25 | 0.2866135
0.26 | 0.4529359 | 0.26 | 0.4569218 | 0.26 | 0.2333426 | 0.26 | 0.3249452
0.27 | 0.4962695 | 0.27 | 0.4862247 | 0.27 | 0.2816693 | 0.27 | 0.3594023
0.28 | 0.5284756 | 0.28 | 0.5055743 | 0.28 | 0.3291092 | 0.28 | 0.3887771
0.29 | 0.5485348 | 0.29 | 0.5148775 | 0.29 | 0.3733993 | 0.29 | 0.4122161
0.3 | 0.5563513 | 0.3 | 0.5146206 | 0.3 | 0.4125271 | 0.3 | 0.4292331
0.31 | 0.5526164 | 0.31 | 0.505734 | 0.31 | 0.4448847 | 0.31 | 0.4396898
0.32 | 0.5386187 | 0.32 | 0.4894466 | 0.32 | 0.4693618 | 0.32 | 0.4437524
0.33 | 0.5160356 | 0.33 | 0.4671487 | 0.33 | 0.485375 | 0.33 | 0.4418344
0.34 | 0.4867359 | 0.34 | 0.4402731 | 0.34 | 0.4928446 | 0.34 | 0.434533
0.35 | 0.4526117 | 0.35 | 0.4102023 | 0.35 | 0.4921303 | 0.35 | 0.422567
0.36 | 0.4154485 | 0.36 | 0.3782019 | 0.36 | 0.4839421 | 0.36 | 0.4067197
0.37 | 0.3768368 | 0.37 | 0.345378 | 0.37 | 0.4692401 | 0.37 | 0.3877904
0.38 | 0.3381206 | 0.38 | 0.3126565 | 0.38 | 0.4491354 | 0.38 | 0.3665552
0.39 | 0.3003774 | 0.39 | 0.2807784 | 0.39 | 0.4248006 | 0.39 | 0.3437385
0.4 | 0.264422 | 0.4 | 0.2503078 | 0.4 | 0.3973951 | 0.4 | 0.319993
0.41 | 0.2308273 | 0.41 | 0.2216478 | 0.41 | 0.3680071 | 0.41 | 0.2958884
0.42 | 0.1999542 | 0.42 | 0.1950611 | 0.42 | 0.3376139 | 0.42 | 0.2719063
0.43 | 0.1719872 | 0.43 | 0.1706924 | 0.43 | 0.3070576 | 0.43 | 0.2484411
0.44 | 0.1469701 | 0.44 | 0.1485911 | 0.44 | 0.2770342 | 0.44 | 0.2258036
0.45 | 0.1248396 | 0.45 | 0.1287326 | 0.45 | 0.248094 | 0.45 | 0.2042282
0.46 | 0.105456 | 0.46 | 0.1110369 | 0.46 | 0.2206493 | 0.46 | 0.1838814
0.47 | 0.08862856 | 0.47 | 0.09538542 | 0.47 | 0.1949877 | 0.47 | 0.1648708
0.48 | 0.07413643 | 0.48 | 0.08163418 | 0.48 | 0.1712885 | 0.48 | 0.1472544
0.49 | 0.06174528 | 0.49 | 0.06962514 | 0.49 | 0.14964 | 0.49 | 0.1310495
0.5 | 0.05121957 | 0.5 | 0.05919463 | 0.5 | 0.1300572 | 0.5 | 0.116241
0.51 | 0.04233139 | 0.51 | 0.05017989 | 0.51 | 0.1124976 | 0.51 | 0.1027888
0.52 | 0.03486646 | 0.52 | 0.04242373 | 0.52 | 0.09687656 | 0.52 | 0.09063416
0.53 | 0.02862771 | 0.53 | 0.03577771 | 0.53 | 0.08307943 | 0.53 | 0.07970551
0.54 | 0.02343715 | 0.54 | 0.03010417 | 0.54 | 0.0709727 | 0.54 | 0.06992275
0.55 | 0.01913643 | 0.55 | 0.02527729 | 0.55 | 0.06041252 | 0.55 | 0.06120119
0.56 | 0.0155864 | 0.56 | 0.02118351 | 0.56 | 0.05125155 | 0.56 | 0.05345451
0.57 | 0.01266613 | 0.57 | 0.01772136 | 0.57 | 0.04334416 | 0.57 | 0.04659708
0.58 | 0.01027151 | 0.58 | 0.01480101 | 0.58 | 0.03655023 | 0.58 | 0.04054574
0.59 | 0.008313609 | 0.59 | 0.01234354 | 0.59 | 0.03073772 | 0.59 | 0.035221
0.6 | 0.006717036 | 0.6 | 0.01028009 | 0.6 | 0.02578432 | 0.6 | 0.03054795
0.61 | 0.005418286 | 0.61 | 0.00855094 | 0.61 | 0.02157828 | 0.61 | 0.02645676
0.62 | 0.004364165 | 0.62 | 0.007104574 | 0.62 | 0.01801879 | 0.62 | 0.02288297
0.63 | 0.003510351 | 0.63 | 0.005896763 | 0.63 | 0.01501576 | 0.63 | 0.01976756
0.64 | 0.002820078 | 0.64 | 0.004889697 | 0.64 | 0.01248946 | 0.64 | 0.01705688
0.65 | 0.002262981 | 0.65 | 0.00405118 | 0.65 | 0.01036983 | 0.65 | 0.01470247
0.66 | 0.001814073 | 0.66 | 0.003353886 | 0.66 | 0.008595786 | 0.66 | 0.0126608
0.67 | 0.001452862 | 0.67 | 0.002774699 | 0.67 | 0.007114359 | 0.67 | 0.01089296
0.68 | 0.001162596 | 0.68 | 0.002294117 | 0.68 | 0.005879897 | 0.68 | 0.009364307
0.69 | 0.0009296193 | 0.69 | 0.001895731 | 0.69 | 0.004853243 | 0.69 | 0.00804415
0.7 | 0.0007428264 | 0.7 | 0.001565767 | 0.7 | 0.004000963 | 0.7 | 0.006905372
0.71 | 0.0005932088 | 0.71 | 0.001292683 | 0.71 | 0.00329463 | 0.71 | 0.005924101
0.72 | 0.0004734741 | 0.72 | 0.001066832 | 0.72 | 0.002710163 | 0.72 | 0.005079379
0.73 | 0.0003777299 | 0.73 | 0.0008801603 | 0.73 | 0.002227233 | 0.73 | 0.00435286
0.74 | 0.000301224 | 0.74 | 0.0007259555 | 0.74 | 0.001828733 | 0.74 | 0.003728517
0.75 | 0.0002401297 | 0.75 | 0.0005986332 | 0.75 | 0.001500307 | 0.75 | 0.003192385
0.76 | 0.0001913699 | 0.76 | 0.0004935519 | 0.76 | 0.001229942 | 0.76 | 0.002732317
0.77 | 0.0001524736 | 0.77 | 0.0004068586 | 0.77 | 0.001007607 | 0.77 | 0.00233777
0.78 | 0.000121459 | 0.78 | 0.0003353585 | 0.78 | 0.0008249466 | 0.78 | 0.001999605
0.79 | 9.67382e-05 | 0.79 | 0.0002764049 | 0.79 | 0.0006750142 | 0.79 | 0.001709914
0.8 | 7.704031e-05 | 0.8 | 0.000227807 | 0.8 | 0.0005520466 | 0.8 | 0.001461865
0.81 | 6.134891e-05 | 0.81 | 0.000187753 | 0.81 | 0.0004512696 | 0.81 | 0.001249559
0.82 | 4.88518e-05 | 0.82 | 0.0001547456 | 0.82 | 0.0003687352 | 0.82 | 0.001067915
0.83 | 3.890043e-05 | 0.83 | 0.0001275478 | 0.83 | 0.0003011833 | 0.83 | 0.0009125564
0.84 | 3.097723e-05 | 0.84 | 0.0001051386 | 0.84 | 0.0002459254 | 0.84 | 0.0007797175
0.85 | 2.46694e-05 | 0.85 | 8.66756e-05 | 0.85 | 0.0002007473 | 0.85 | 0.0006661635
0.86 | 1.964784e-05 | 0.86 | 7.146389e-05 | 0.86 | 0.0001638273 | 0.86 | 0.0005691162
0.87 | 1.565033e-05 | 0.87 | 5.893062e-05 | 0.87 | 0.0001336684 | 0.87 | 0.0004861918
0.88 | 1.246797e-05 | 0.88 | 4.860364e-05 | 0.88 | 0.0001090415 | 0.88 | 0.0004153463
0.89 | 9.934407e-06 | 0.89 | 4.009389e-05 | 0.89 | 8.893846e-05 | 0.89 | 0.0003548281
0.9 | 7.91721e-06 | 0.9 | 3.308088e-05 | 0.9 | 7.253298e-05 | 0.9 | 0.000303137
0.91 | 6.310963e-06 | 0.91 | 2.730062e-05 | 0.91 | 5.914827e-05 | 0.91 | 0.000258989
0.92 | 5.031775e-06 | 0.92 | 2.253574e-05 | 0.92 | 4.823043e-05 | 0.92 | 0.0002212852
0.93 | 4.012889e-06 | 0.93 | 1.86072e-05 | 0.93 | 3.932638e-05 | 0.93 | 0.000189086
0.94 | 3.201188e-06 | 0.94 | 1.536761e-05 | 0.94 | 3.206576e-05 | 0.94 | 0.000161588
0.95 | 2.554411e-06 | 0.95 | 1.26956e-05 | 0.95 | 2.61459e-05 | 0.95 | 0.0001381045
0.96 | 2.038931e-06 | 0.96 | 1.049126e-05 | 0.96 | 2.131965e-05 | 0.96 | 0.0001180487
0.97 | 1.627995e-06 | 0.97 | 8.672289e-06 | 0.97 | 1.738522e-05 | 0.97 | 0.0001009196
0.98 | 1.300316e-06 | 0.98 | 7.170954e-06 | 0.98 | 1.417791e-05 | 0.98 | 8.628906e-05
0.99 | 1.038951e-06 | 0.99 | 5.931456e-06 | 0.99 | 1.156337e-05 | 0.99 | 7.379159e-05
1 | 8.304186e-07 | 1 | 4.907847e-06 | 1 | 9.432025e-06 | 1 | 6.311518e-05

## model LIB pH effect
feed | 700 |  | ppm |  | Li |  |  | temperature | 25 | ℃
membrane | NF270 |  |  |  | area(m2) | 0.000804096 |  |  |  |  | permeate | [5 empty] | S | S（Li/Ni） | S(Li/Co) |  |  | feed | [5 empty] | permeate |  |  | feed
㏗ | pH(practical) | samplingtime | Permeate | permeate ㏗ | pressure | Permeability | Jv | Flux |  |  | Li | Li passage ratio | Ni | Nipassage ratio | Co | Copassage ratio | [5 empty] | Li |  | Ni |  | Co |  | SO42- | SO42- | SO4 passage ratio | SO42- | SO42-
|  | min | g | - | Mpa | [LMH/bar] | m/s | LMH |  |  | ppm | % | ppm | % | ppm | % | - | - | - |  |  | ppm |  | ppm |  | ppm |  | mg/L | mol/L | ％ | mg/L | mol/L
6 | 5.67 | 30 | 9.2 | 5.71 | 2.01 | 1.13845 | 6.356344e-06 | 22.88284 |  | 0.004399942 | 30.54 | 4.328231 | 34.11 | 0.5936304 | 22.75 | 0.5836326 | 3.67652 | 7.291122 | 7.41602 | 0.0005811893 | 0.0003860303 | 705.6 | 0.1016568 | 5746 | 0.09790424 | 3898 | 0.06614268 | 304.1439 | 0.003168166 | 1.474413 | 20628.13 | 0.2148764
5 | 4.95 | 30 | 9.1 | 4.97 | 2.04 | 1.109515 | 6.287254e-06 | 22.63411 |  | 0.005128944 | 35.6 | 5.010556 | 35.63 | 0.6147343 | 23.79 | 0.605806 | 4.105195 | 8.150767 | 8.270892 | 0.0006070881 | 0.0004036774 | 710.5 | 0.1023628 | 5796 | 0.09875618 | 3927 | 0.06663477 | 343.7371 | 0.003580595 | 1.653259 | 20791.48 | 0.2165779
4 | 4 | 30 | 9.1 | 4.02 | 2.02 | 1.120501 | 6.287254e-06 | 22.63411 |  | 0.01089757 | 75.64 | 10.6236 | 44.6 | 0.7627843 | 30.14 | 0.7616881 | 6.968703 | 13.92739 | 13.94743 | 0.000759925 | 0.0005114265 | 712 | 0.1025789 | 5847 | 0.09962515 | 3957 | 0.06714382 | 649.7168 | 0.006767884 | 3.102991 | 20938.41 | 0.2181084
3 | 3.01 | 30 | 10.1 | 2.99 | 2.01 | 1.24982 | 6.978161e-06 | 25.12138 |  | 0.05055468 | 350.9 | 49.68847 | 46.91 | 0.8001023 | 32.69 | 0.8230111 | 30.61306 | 62.10265 | 60.374 | 0.0007992844 | 0.0005546958 | 706.2 | 0.1017433 | 5863 | 0.09989777 | 3972 | 0.06739834 | 2605.725 | 0.02714296 | 12.41353 | 20991.01 | 0.2186564
2 | 2.04 | 30 | 10.9 | 1.99 | 2.01 | 1.348815 | 7.530886e-06 | 27.11119 |  | 0.05613024 | 389.6 | 56.42288 | 35.59 | 0.616918 | 25.07 | 0.6413405 | 44.84204 | 91.45929 | 87.97648 | 0.0006064065 | 0.0004253969 | 690.5 | 0.09948134 | 5769 | 0.09829613 | 3909 | 0.06632934 | 3284.485 | 0.03421339 | 15.62782 | 21016.91 | 0.2189262
feed | 700 |  | ppm |  | Li |  |  | temperature | 25 | ℃
membrane | NF270 |  |  |  | area(m2) | 0.000804096 |  |  |  |  | permeate | [5 empty] | S | S（Li/Ni） | S(Li/Co) |  |  | feed | [5 empty] | 透過液 |  |  | 原液
㏗ | pH(practical) | samplingtime | Permeate | permeate ㏗ | pressure | Permeability | Jv | Flux |  |  | Li | Li passage ratio | Ni | Nipassage ratio | Co | Copassage ratio | [5 empty] | Li |  | Ni |  | Co |  | SO42- | SO42- | SO4 passage ratio | SO42- | SO42-
|  | min | g | - | Mpa | [LMH/bar] | m/s | LMH |  |  | ppm | % | ppm | % | ppm | % | - | - | - |  |  | ppm |  | ppm |  | ppm |  | mg/L | mol/L | ％ | mg/L | mol/L
6 | 5.72 | 30 | 9.2 | 5.74 | 2.01 | 1.13845 | 6.356344e-06 | 22.88284 |  | 0.004686645 | 32.53 | 4.659123 | 34.22 | 0.5867627 | 22.33 | 0.5734463 | 4.015762 | 7.940388 | 8.124777 | 0.0005830636 | 0.0003789036 | 698.2 | 0.1005907 | 5832 | 0.09936957 | 3894 | 0.06607481 | 317.3951 | 0.003306199 | 1.532488 | 20711.11 | 0.2157407
5 | 4.96 | 30 | 9.1 | 4.98 | 2.01 | 1.126075 | 6.287254e-06 | 22.63411 |  | 0.005169284 | 35.88 | 5.079994 | 38.22 | 0.6498895 | 23.78 | 0.6047813 | 4.048866 | 7.816705 | 8.399722 | 0.0006512183 | 0.0004035077 | 706.3 | 0.1017577 | 5881 | 0.1002045 | 3932 | 0.06671961 | 349.8819 | 0.003644604 | 1.673307 | 20909.61 | 0.2178084
4 | 4 | 30 | 9.1 | 4.01 | 2.02 | 1.120501 | 6.287254e-06 | 22.63411 |  | 0.01170292 | 81.23 | 11.42154 | 47.83 | 0.8071212 | 30.25 | 0.7604324 | 7.286221 | 14.15096 | 15.0198 | 0.00081496 | 0.000513293 | 711.2 | 0.1024636 | 5926 | 0.1009712 | 3978 | 0.06750015 | 693.9434 | 0.007228577 | 3.289407 | 21096.3 | 0.2197532
3 | 3.01 | 30 | 10.1 | 3 | 2.01 | 1.24982 | 6.978161e-06 | 25.12138 |  | 0.0507996 | 352.6 | 50.26372 | 48.56 | 0.8166835 | 33.71 | 0.8446505 | 30.25504 | 61.54615 | 59.50831 | 0.0008273982 | 0.0005720036 | 701.5 | 0.1010661 | 5946 | 0.101312 | 3991 | 0.06772074 | 2620.723 | 0.0272992 | 12.40566 | 21125.22 | 0.2200544
2 | 2.05 | 30 | 10.9 | 2.01 | 2.01 | 1.348815 | 7.530886e-06 | 27.11119 |  | 0.05673534 | 393.8 | 57.10557 | 43.28 | 0.7349295 | 31.39 | 0.800357 | 37.19538 | 77.7021 | 71.35012 | 0.000737434 | 0.000532637 | 689.6 | 0.09935168 | 5889 | 0.1003408 | 3922 | 0.06654992 | 3314.297 | 0.03452393 | 15.62008 | 21218.19 | 0.2210228
feed | 700 |  | ppm |  | Li |  |  | temperature | 25 | ℃
membrane | NF1000-EDA |  |  |  | area(m2) | 0.000804096 |  |  |  |  | permeate | [5 empty] | S | S（Li/Ni） | S(Li/Co) |  |  | feed | [5 empty] | 透過液 |  |  | 原液
㏗ | pH(practical) | samplingtime | Permeate | permeate ㏗ | pressure | Permeability | Jv | Flux |  |  | Li | Li passage ratio | Ni | Nipassage ratio | Co | Copassage ratio | [5 empty] | Li |  | Ni |  | Co |  | SO42- | SO42- | SO4 passage ratio | SO42- | SO42-
|  | min | g | - | Mpa | [LMH/bar] | m/s | LMH |  |  | ppm | % | ppm | % | ppm | % | - | - | - |  |  | ppm |  | ppm |  | ppm |  | mg/L | mol/L | ％ | mg/L | mol/L
6 | 5.41 | 30 | 8.7 | 5.43 | 2.08 | 1.040347 | 6.010891e-06 | 21.63921 |  | 0.008158767 | 56.63 | 8.200116 | 10.74 | 0.183089 | 6.998 | 0.1849366 | 22.28138 | 44.7876 | 44.34015 | 0.0001829954 | 0.0001187446 | 690.6 | 0.09949575 | 5866 | 0.09994888 | 3784 | 0.06420829 | 420.7662 | 0.004382981 | 2.049013 | 20535.07 | 0.213907
5 | 4.75 | 30 | 8.7 | 4.78 | 2.04 | 1.060745 | 6.010891e-06 | 21.63921 |  | 0.0155309 | 107.8 | 15.88565 | 11.38 | 0.1936033 | 7.438 | 0.1965645 | 40.71492 | 82.05258 | 80.81647 | 0.0001939002 | 0.0001262107 | 678.6 | 0.09776689 | 5878 | 0.1001533 | 3784 | 0.06420829 | 777.0106 | 0.00809386 | 3.795409 | 20472.38 | 0.213254
4 | 4.08 | 30 | 8.8 | 4.11 | 2.05 | 1.067704 | 6.079982e-06 | 21.88793 |  | 0.02537098 | 176.1 | 25.79086 | 13.26 | 0.2244414 | 8.691 | 0.2285902 | 56.92949 | 114.9113 | 112.8257 | 0.0002259329 | 0.0001474721 | 682.8 | 0.09837199 | 5908 | 0.1006645 | 3802 | 0.06451372 | 1257.38 | 0.01309771 | 6.108841 | 20582.96 | 0.2144058
3 | 3.08 | 30 | 9.2 | 3.06 | 2.07 | 1.105451 | 6.356344e-06 | 22.88284 |  | 0.03413053 | 236.9 | 34.80752 | 13.39 | 0.225042 | 9.165 | 0.2394201 | 74.94158 | 154.6712 | 145.3826 | 0.0002281479 | 0.0001555151 | 680.6 | 0.09805504 | 5950 | 0.1013801 | 3828 | 0.0649549 | 1716.903 | 0.01788441 | 8.288321 | 20714.73 | 0.2157784
2 | 2.01 | 30 | 9.3 | 1.99 | 2.05 | 1.128369 | 6.425435e-06 | 23.13157 |  | 0.03722807 | 258.4 | 37.21198 | 11.48 | 0.1924237 | 7.657 | 0.199401 | 94.97098 | 193.3856 | 186.6188 | 0.000195604 | 0.0001299268 | 694.4 | 0.1000432 | 5966 | 0.1016528 | 3840 | 0.06515852 | 2309.379 | 0.02405603 | 10.84978 | 21285.03 | 0.2217191
feed | 700 |  | ppm |  | Li |  |  | temperature | 25 | ℃
membrane | NF1000-EDA |  |  |  | area(m2) | 0.000804096 |  |  |  |  | permeate | [5 empty] | S | S（Li/Ni） | S(Li/Co) |  |  | feed | [5 empty] | 透過液 |  |  | 原液
㏗ | pH(practical) | samplingtime | Permeate | permeate ㏗ | pressure | Permeability | Jv | Flux |  |  | Li | Li passage ratio | Ni | Nipassage ratio | Co | Copassage ratio | [5 empty] | Li |  | Ni |  | Co |  | SO42- | SO42- | SO4 passage ratio | SO42- | SO42-
|  | min | g | - | Mpa | [LMH/bar] | m/s | LMH |  |  | ppm | % | ppm | % | ppm | % | - | - | - |  |  | ppm |  | ppm |  | ppm |  | mg/L | mol/L | ％ | mg/L | mol/L
6 | 5.89 | 30 | 8.5 | 5.91 | 2.05 | 1.031305 | 5.87271e-06 | 21.14175 |  | 0.006316093 | 43.84 | 6.279003 | 27.44 | 0.4642978 | 17.74 | 0.4663512 | 6.746908 | 13.52365 | 13.46411 | 0.0004675413 | 0.0003010188 | 698.2 | 0.1005907 | 5910 | 0.1006986 | 3804 | 0.06454766 | 377.0133 | 0.003927222 | 1.82202 | 20692.05 | 0.2155422
5 | 5.19 | 30 | 8.7 | 5.21 | 2.06 | 1.050447 | 6.010891e-06 | 21.63921 |  | 0.01003026 | 69.62 | 9.827781 | 24.2 | 0.4052244 | 15.79 | 0.4101299 | 12.05339 | 24.25269 | 23.96261 | 0.000412336 | 0.0002679305 | 708.4 | 0.1020602 | 5972 | 0.101755 | 3850 | 0.0653282 | 547.0538 | 0.005698477 | 2.612584 | 20939.19 | 0.2181165
4 | 4.06 | 30 | 8.8 | 4.09 | 2.05 | 1.067704 | 6.079982e-06 | 21.88793 |  | 0.02809393 | 195 | 27.44932 | 26.87 | 0.4463455 | 17.81 | 0.4594943 | 30.30262 | 61.49793 | 59.73811 | 0.0004578293 | 0.0003022066 | 710.4 | 0.1023484 | 6020 | 0.1025728 | 3876 | 0.06576938 | 1425.374 | 0.01484764 | 6.762456 | 21077.76 | 0.21956
3 | 3.04 | 30 | 9.2 | 3.02 | 2.04 | 1.121708 | 6.356344e-06 | 22.88284 |  | 0.03892811 | 270.2 | 38.43528 | 19.33 | 0.3220593 | 13.11 | 0.3391102 | 58.13226 | 119.3422 | 113.3416 | 0.0003293576 | 0.0002224553 | 703 | 0.1012822 | 6002 | 0.1022661 | 3866 | 0.0655997 | 1967.363 | 0.02049336 | 9.359283 | 21020.44 | 0.218963
2 | 2.01 | 30 | 9.3 | 2 | 2.05 | 1.128369 | 6.425435e-06 | 23.13157 |  | 0.03647889 | 253.2 | 35.66197 | 13.7 | 0.2296346 | 9.345 | 0.243359375 | 75.39625 | 155.2988 | 146.5404 | 0.0002334299 | 0.0001585694 | 710 | 0.1022907 | 5966 | 0.1016528 | 3840 | 0.06515852 | 2268.619 | 0.02363145 | 10.60454 | 21392.91 | 0.2228428
feed | 700 |  | ppm |  | Li |  |  | temperature | 25 | ℃
membrane | NF1000-EDA |  |  |  | area(m2) | 0.000804096 |  |  |  |  | permeate | [5 empty] | S | S（Li/Ni） | S(Li/Co) |  |  | feed | [5 empty] | 透過液 |  |  | 原液
㏗ | pH(practical) | samplingtime | Permeate | permeate ㏗ | pressure | Permeability | Jv | Flux |  |  | Li | Li passage ratio | Ni | Nipassage ratio | Co | Copassage ratio | [5 empty] | Li |  | Ni |  | Co |  | SO42- | SO42- | SO4 passage ratio | SO42- | SO42-
|  | min | g | - | Mpa | [LMH/bar] | m/s | LMH |  |  | ppm | % | ppm | % | ppm | % | - | - | - |  |  | ppm |  | ppm |  | ppm |  | mg/L | mol/L | ％ | mg/L | mol/L
6 | 5.41 | 30 | 8.5 | 5.43 | 2.01 | 1.051829 | 5.87271e-06 | 21.14175 |  | 0.004490707 | 31.17 | 4.59938 | 10.75 | 0.1839179 | 7.006 | 0.1835473 | 12.51651 | 25.00779 | 25.05828 | 0.0001831658 | 0.0001188804 | 677.7 | 0.09763723 | 5845 | 0.09959107 | 3817 | 0.06476825 | 244.7287 | 0.002549258 | 1.195825 | 20465.27 | 0.2131799
5 | 4.78 | 30 | 8.7 | 4.79 | 2.02 | 1.071248 | 6.010891e-06 | 21.63921 |  | 0.007269846 | 50.46 | 7.404255 | 11.46 | 0.1933525 | 7.542 | 0.1948334 | 19.074 | 38.29408 | 38.00301 | 0.0001952632 | 0.0001279754 | 681.5 | 0.0981847 | 5927 | 0.1009882 | 3871 | 0.06568454 | 380.762 | 0.003966271 | 1.838165 | 20714.25 | 0.2157734
4 | 3.96 | 30 | 8.8 | 3.99 | 2.02 | 1.083561 | 6.079982e-06 | 21.88793 |  | 0.01970898 | 136.8 | 19.54286 | 13.23 | 0.2176703 | 8.789 | 0.2213296 | 44.51677 | 89.78192 | 88.29751 | 0.0002254217 | 0.000149135 | 700 | 0.10085 | 6078 | 0.1035611 | 3971 | 0.06738137 | 986.9001 | 0.01028021 | 4.642807 | 21256.54 | 0.2214223
3 | 3.01 | 30 | 9.2 | 2.98 | 2.01 | 1.13845 | 6.356344e-06 | 22.88284 |  | 0.03156606 | 219.1 | 31.0692 | 13.38 | 0.2163998 | 9.112 | 0.2254887 | 70.31004 | 143.5731 | 137.786 | 0.0002279775 | 0.0001546157 | 705.2 | 0.1015992 | 6183 | 0.1053501 | 4041 | 0.06856916 | 1602.162 | 0.01668919 | 7.410581 | 21619.92 | 0.2252075
2 | 2.03 | 30 | 9.3 | 1.98 | 2.01 | 1.150824 | 6.425435e-06 | 23.13157 |  | 0.03653652 | 253.6 | 35.82427 | 11.57 | 0.1853573 | 7.981 | 0.1955169 | 94.05802 | 193.2715 | 183.2285 | 0.0001971375 | 0.0001354245 | 707.9 | 0.1019882 | 6242 | 0.1063554 | 4082 | 0.06926486 | 2288.301 | 0.02383647 | 10.30629 | 22202.94 | 0.2312807
feed | 700 |  | ppm |  | Li |  |  | temperature | 25 | ℃
membrane | NF270-EDA |  |  |  | area(m2) | 0.000804096 |  |  |  |  | permeate | [5 empty] | S | S（Li/Ni） | S(Li/Co) |  |  | feed | [5 empty] | 透過液 |  |  | 原液
㏗ | pH(practical) | samplingtime | Permeate | permeate ㏗ | pressure | Permeability | Jv | Flux |  |  | Li | Li passage ratio | Ni | Nipassage ratio | Co | Copassage ratio | [5 empty] | Li |  | Ni |  | Co |  | SO42- | SO42- | SO4 passage ratio | SO42- | SO42-
|  | min | g | - | Mpa | [LMH/bar] | m/s | LMH |  |  | ppm | % | ppm | % | ppm | % | - | - | - |  |  | ppm |  | ppm |  | ppm |  | mg/L | mol/L | ％ | mg/L | mol/L
6 | 5.86 | 30 | 9.2 | 5.88 | 2.02 | 1.132814 | 6.356344e-06 | 22.88284 |  | 0.03519666 | 244.3 | 34.06302 | 121 | 1.977124 | 79.5 | 2.062792 | 8.431616 | 17.22857 | 16.51307 | 0.00206168 | 0.001348985 | 717.2 | 0.1033281 | 6120 | 0.1042767 | 3854 | 0.06539608 | 2016.927 | 0.02100965 | 9.492134 | 21248.4 | 0.2213375
5 | 5.25 | 30 | 9.1 | 5.29 | 2.03 | 1.114981 | 6.287254e-06 | 22.63411 |  | 0.03493733 | 242.5 | 33.80262 | 137.4 | 2.2356 | 89.1 | 2.303516 | 7.44696 | 15.12015 | 14.67436 | 0.002341114 | 0.001511881 | 717.4 | 0.1033569 | 6146 | 0.1047197 | 3868 | 0.06563363 | 2047.126 | 0.02132422 | 9.60401 | 21315.32 | 0.2220346
4 | 4.17 | 30 | 9.2 | 4.2 | 2.03 | 1.127233 | 6.356344e-06 | 22.88284 |  | 0.05419968 | 376.2 | 52.61538 | 121.8 | 1.979844 | 80.39 | 2.077261 | 12.9687 | 26.57552 | 25.32921 | 0.002075311 | 0.001364087 | 715 | 0.1030111 | 6152 | 0.1048219 | 3870 | 0.06566757 | 2934.796 | 0.03057079 | 13.76883 | 21314.77 | 0.2220289
3 | 3.08 | 30 | 10.9 | 3.04 | 2.03 | 1.335527 | 7.530886e-06 | 27.11119 |  | 0.05862268 | 406.9 | 56.86138 | 41.5 | 0.671956 | 28.25 | 0.7269686 | 40.64649 | 84.62069 | 78.2171 | 0.0007071051 | 0.0004793563 | 715.6 | 0.1030975 | 6176 | 0.1052309 | 3886 | 0.06593906 | 2968.643 | 0.03092337 | 13.85862 | 21420.92 | 0.2231346
2 | 2.07 | 30 | 11.5 | 2.01 | 2.04 | 1.402135 | 7.945431e-06 | 28.60355 |  | 0.06102867 | 423.6 | 60.73989 | 28.81 | 0.4740046 | 19.45 | 0.5083638 | 61.83005 | 128.142 | 119.4811 | 0.0004908843 | 0.0003300347 | 697.4 | 0.1004754 | 6078 | 0.1035611 | 3826 | 0.06492096 | 3435.985 | 0.03579151 | 16.05177 | 21405.64 | 0.2229755
feed | 700 |  | ppm |  | Li |  |  | temperature | 25 | ℃
membrane | NF270-EDA |  |  |  | area(m2) | 0.000804096 |  |  |  |  | permeate | [5 empty] | S | S（Li/Ni） | S(Li/Co) |  |  | feed | [5 empty] | 透過液 |  |  | 原液
㏗ | pH(practical) | samplingtime | Permeate | permeate ㏗ | pressure | Permeability | Jv | Flux |  |  | Li | Li passage ratio | Ni | Nipassage ratio | Co | Copassage ratio | [5 empty] | Li |  | Ni |  | Co |  | SO42- | SO42- | SO4 passage ratio | SO42- | SO42-
|  | min | g | - | Mpa | [LMH/bar] | m/s | LMH |  |  | ppm | % | ppm | % | ppm | % | - | - | - |  |  | ppm |  | ppm |  | ppm |  | mg/L | mol/L | ％ | mg/L | mol/L
6 | 5.83 | 30 | 9.2 | 5.86 | 2.02 | 1.132814 | 6.356344e-06 | 22.88284 |  | 0.03397205 | 235.8 | 33.77256 | 119.8 | 2.027073 | 76.3 | 2.005783 | 8.374352 | 16.66075 | 16.83759 | 0.002041234 | 0.001294686 | 698.2 | 0.1005907 | 5910 | 0.1006986 | 3804 | 0.06454766 | 1950.973 | 0.02032264 | 9.428605 | 20692.06 | 0.2155423
5 | 5.21 | 30 | 9.1 | 5.23 | 2.03 | 1.114981 | 6.287254e-06 | 22.63411 |  | 0.03430341 | 238.1 | 33.61095 | 134.9 | 2.258875 | 87.9 | 2.283117 | 7.400048 | 14.87951 | 14.72152 | 0.002298518 | 0.001491519 | 708.4 | 0.1020602 | 5972 | 0.101755 | 3850 | 0.0653282 | 2010.69 | 0.02094469 | 9.602529 | 20939.17 | 0.2181164
4 | 4.02 | 30 | 9.2 | 3.99 | 2.03 | 1.127233 | 6.356344e-06 | 22.88284 |  | 0.05327763 | 369.8 | 52.05518 | 119.2 | 1.980066 | 79.4 | 2.048504 | 12.9215 | 26.28961 | 25.41132 | 0.00203101 | 0.001347288 | 710.4 | 0.1023484 | 6020 | 0.1025728 | 3876 | 0.06576938 | 2886.554 | 0.03006828 | 13.69453 | 21078.16 | 0.2195642
3 | 3.04 | 30 | 10.9 | 2.99 | 2.03 | 1.335527 | 7.530886e-06 | 27.11119 |  | 0.05814724 | 403.6 | 57.4111 | 39.8 | 0.6631123 | 27.8 | 0.7190895 | 41.53597 | 86.57824 | 79.8386 | 0.0006781394 | 0.0004717205 | 703 | 0.1012822 | 6002 | 0.1022661 | 3866 | 0.0655997 | 2950.572 | 0.03073513 | 14.03668 | 21020.44 | 0.218963
2 | 2.01 | 30 | 11.5 | 1.98 | 2.04 | 1.402135 | 7.945431e-06 | 28.60355 |  | 0.0624982 | 433.8 | 61.09859 | 26.2 | 0.4391552 | 19.56 | 0.509375 | 64.41396 | 139.1276 | 119.9482 | 0.0004464134 | 0.0003319012 | 710 | 0.1022907 | 5966 | 0.1016528 | 3840 | 0.06515852 | 3577.253 | 0.03726306 | 16.72168 | 21392.91 | 0.2228428
feed | 700 |  | ppm |  | Li |  |  | temperature | 25 | ℃
membrane | NF1000 |  |  |  | area(m2) | 0.000804096 |  |  |  |  | permeate | [5 empty] | S | S（Li/Ni） | S(Li/Co) |  |  | feed | [5 empty] | 透過液 |  |  | 原液
㏗ | pH(practical) | samplingtime | Permeate | permeate ㏗ | pressure | Permeability | Jv | Flux |  |  | Li | Li passage ratio | Ni | Nipassage ratio | Co | Copassage ratio | [5 empty] | Li |  | Ni |  | Co |  | SO42- | SO42- | SO4 passage ratio | SO42- | SO42-
|  | min | g | - | Mpa | [LMH/bar] | m/s | LMH |  |  | ppm | % | ppm | % | ppm | % | - | - | - |  |  | ppm |  | ppm |  | ppm |  | mg/L | mol/L | ％ | mg/L | mol/L
6 | 5.71 | 30 | 8.6 | 5.75 | 2.02 | 1.058935 | 5.9418e-06 | 21.39048 |  | 0.002529895 | 17.56 | 2.978796 | 12.72775 | 0.2075627 | 8.702521 | 0.2165884 | 7.022959 | 14.3513 | 13.75326 | 0.000216864 | 0.0001476675 | 589.5 | 0.08493013 | 6132 | 0.1044812 | 4018 | 0.06817889 | 156.5153 | 0.001630368 | 0.7578662 | 20652.11 | 0.2151261
5 | 5.01 | 30 | 8.7 | 5.03 | 2.03 | 1.065971 | 6.010891e-06 | 21.63921 |  | 0.004441723 | 30.83 | 5.200694 | 13.26 | 0.2132518 | 9.83 | 0.2412862 | 11.44171 | 24.38757 | 21.55405 | 0.0002259329 | 0.000166799 | 592.8054 | 0.08540635 | 6218 | 0.1059465 | 4074 | 0.06912912 | 251.3529 | 0.00261826 | 1.20223 | 20907.23 | 0.2177837
4 | 4.13 | 30 | 9.1 | 4.16 | 2.02 | 1.120501 | 6.287254e-06 | 22.63411 |  | 0.01832589 | 127.2 | 20.89021 | 17.31 | 0.2714868 | 12.98 | 0.3105263 | 35.89302 | 76.94741 | 67.27355 | 0.0002949395 | 0.0002202494 | 608.8977 | 0.08772479 | 6376 | 0.1086386 | 4180 | 0.07092776 | 932.4216 | 0.009712725 | 4.346403 | 21452.72 | 0.2234658
3 | 3.01 | 30 | 9.2 | 2.98 | 2.02 | 1.132814 | 6.356344e-06 | 22.88284 |  | 0.02898718 | 201.2 | 32.79966 | 17.84 | 0.275054 | 12.11 | 0.2847402 | 58.59236 | 119.2481 | 115.1915 | 0.00030397 | 0.0002054869 | 613.421 | 0.08837646 | 6486 | 0.1105129 | 4253 | 0.07216645 | 1490.555 | 0.01552661 | 6.829201 | 21826.19 | 0.2273562
2 | 1.95 | 30 | 8.9 | 1.89 | 1.99 | 1.112395 | 6.149072e-06 | 22.13666 |  | 0.03320847 | 230.5 | 37.43283 | 16.23 | 0.2478619 | 11.06 | 0.2574488 | 74.07884 | 151.0229 | 145.3991 | 0.0002765377 | 0.0001876701 | 615.7696 | 0.08871482 | 6548 | 0.1115693 | 4296 | 0.07289609 | 2256.93 | 0.02350969 | 10.02833 | 22505.55 | 0.2344329
feed | 700 |  | ppm |  | Li |  |  | temperature | 25 | ℃
membrane | NF1000 |  |  |  | area(m2) | 0.000804096 |  |  |  |  | permeate | [5 empty] | S | S（Li/Ni） | S(Li/Co) |  |  | feed | [5 empty] | 透過液 |  |  | 原液
㏗ | pH(practical) | samplingtime | Permeate | permeate ㏗ | pressure | Permeability | Jv | Flux |  |  | Li | Li passage ratio | Ni | Nipassage ratio | Co | Copassage ratio | [5 empty] | Li |  | Ni |  | Co |  | SO42- | SO42- | SO4 passage ratio | SO42- | SO42-
|  | min | g | - | Mpa | [LMH/bar] | m/s | LMH |  |  | ppm | % | ppm | % | ppm | % | - | - | - |  |  | ppm |  | ppm |  | ppm |  | mg/L | mol/L | ％ | mg/L | mol/L
6 | 5.84 | 30 | 8.6 | 5.88 | 2.02 | 1.058935 | 5.9418e-06 | 21.39048 |  | 0.002828123 | 19.63 | 2.740472 | 12.71 | 0.2076458 | 8.64 | 0.2237762 | 6.352183 | 13.19782 | 12.24648 | 0.0002165616 | 0.0001466067 | 716.3 | 0.1031984 | 6121 | 0.1042937 | 3861 | 0.06551485 | 170.6773 | 0.001777889 | 0.8029902 | 21255.22 | 0.2214085
5 | 5.03 | 30 | 8.7 | 5.05 | 2.02 | 1.071248 | 6.010891e-06 | 21.63921 |  | 0.004725544 | 32.8 | 4.572066 | 13.62 | 0.2212476 | 9.45 | 0.2426187 | 9.85643 | 20.66493 | 18.84465 | 0.0002320668 | 0.000160351 | 717.4 | 0.1033569 | 6156 | 0.1048901 | 3895 | 0.06609178 | 264.926 | 0.002759646 | 1.239371 | 21375.84 | 0.222665
4 | 4.03 | 30 | 9.1 | 4.04 | 2.02 | 1.120501 | 6.287254e-06 | 22.63411 |  | 0.02203861 | 152.97 | 21.37049 | 17.26 | 0.2755868 | 12.68 | 0.3241309 | 35.63426 | 77.54543 | 65.93168 | 0.0002940876 | 0.0002151589 | 715.8 | 0.1031264 | 6263 | 0.1067132 | 3912 | 0.06638024 | 1111.119 | 0.01157415 | 5.15086 | 21571.52 | 0.2247033
3 | 3.01 | 30 | 9.2 | 3 | 2.02 | 1.132814 | 6.356344e-06 | 22.88284 |  | 0.03159487 | 219.3 | 30.70568 | 17.31 | 0.2736759 | 12.07 | 0.3051062 | 53.05224 | 112.1973 | 100.6393 | 0.0002949395 | 0.0002048082 | 714.2 | 0.1028958 | 6325 | 0.1077696 | 3956 | 0.06712685 | 1612.53 | 0.01679718 | 7.405087 | 21775.97 | 0.226833
2 | 2.01 | 30 | 8.9 | 1.99 | 2.01 | 1.101326 | 6.149072e-06 | 22.13666 |  | 0.0362138 | 251.36 | 35.22422 | 16.61 | 0.2595718 | 11.18 | 0.2818961 | 65.05319 | 135.7012 | 124.9546 | 0.0002830124 | 0.0001897063 | 713.6 | 0.1028094 | 6399 | 0.1090305 | 3966 | 0.06729653 | 2274.824 | 0.02369608 | 10.1867 | 22331.32 | 0.2326179

## model LIB pressure effect
feed | 700 |  | ppm |  | Li |  |  | temperature | 25 | ℃
membrane | NF270 |  |  |  | area(m2) | 0.000804096 |  |  |  |  | permeate | [6 empty] | S | Li/Ni | Li/Co | JLi | Jni | JCo | feed
Pressure (Mpa) | pH(practical) | sampling time | Permeate | permeate ㏗ | presurre | Permeability | Jv | Flux | Li Permeability |  | Li | Li | Li passgae ratio | Ni | Nipassgae ratio | Co | Copassgae ratio | [6 empty] | Li | Li | Ni |  | Co
|  | min | g | - | Mpa | LMH/bar | m/s | LMH | mol/(m-2•h•bar) |  | ppm | mmol/L | % | ppm | % | ppm | % | - | - | - | mol/(m-2•h) | mol/(m-2•h) | mol/(m-2•h) | ppm | mmol/L | ppm |  | ppm
4 | 3.11 | 30 | 16.6 |  | 4.03 | 1.024531 | 1.146906e-05 | 41.2886 | 0.04288875 |  | 288.4 | 41.55021 | 36.50171 | 35.08 | 0.5881958 | 23.11 | 0.6001039 | 30.71759 | 62.05707 | 60.82565 | 1.71555 | 0.02467889 | 0.01619087 | 790.1 | 113.8309 | 5964 | 101.6187 | 3851 | 65.34517
3.5 | 3.11 | 30 | 14.9 |  | 3.51 | 1.055848 | 1.029451e-05 | 37.06025 | 0.04401129 |  | 288.5 | 41.56462 | 36.01748 | 31.62 | 0.5234233 | 20.93 | 0.5361168 | 33.9935 | 68.81138 | 67.18215 | 1.540395 | 0.01996669 | 0.01316187 | 801 | 115.4012 | 6041 | 102.9307 | 3904 | 66.24449
3 | 3.11 | 30 | 13 |  | 3.01 | 1.074234 | 8.981791e-06 | 32.33445 | 0.04455051 |  | 286.9 | 41.3341 | 35.57347 | 30.12 | 0.4891198 | 19.98 | 0.5026415 | 35.86898 | 72.72955 | 70.77304 | 1.336515 | 0.0165942 | 0.01096228 | 806.5 | 116.1936 | 6158 | 104.9242 | 3975 | 67.44925
2.5 | 3.11 | 30 | 11.2 |  | 2.51 | 1.109855 | 7.738158e-06 | 27.85737 | 0.04755138 |  | 296.2 | 42.67397 | 36.37033 | 39.9 | 0.6371766 | 26.59 | 0.6573548 | 28.09537 | 57.08046 | 55.32832 | 1.188784 | 0.01893864 | 0.01256893 | 814.4 | 117.3318 | 6262 | 106.6962 | 4045 | 68.63703
2 | 3.11 | 30 | 9.3 |  | 2 | 1.156578 | 6.425435e-06 | 23.13157 | 0.05263839 |  | 315.9 | 45.51217 | 38.65639 | 39.7 | 0.6310602 | 26.25 | 0.6451217 | 30.29066 | 61.25626 | 59.92108 | 1.052768 | 0.01564701 | 0.01030325 | 817.2 | 117.7352 | 6291 | 107.1903 | 4069 | 69.04427
1.5 | 3.11 | 30 | 6.9 |  | 1.52 | 1.129087 | 4.767258e-06 | 17.16213 | 0.04734153 |  | 287.2 | 41.37732 | 34.48607 | 37.4 | 0.5833723 | 24.61 | 0.5914444 | 29.35443 | 59.11503 | 58.30823 | 0.710123 | 0.01093651 | 0.007166759 | 832.8 | 119.9827 | 6411 | 109.235 | 4161 | 70.60536
feed | 700 |  | ppm |  | Li |  |  | temperature | 25 | ℃
membrane | NF270 |  |  |  | area(m2) | 0.000804096 |  |  |  |  | permeate | [6 empty] | S | Li/Ni | Li/Co | JLi | Jni | JCo | feed
Pressure (Mpa) | pH(practical) | sampling time | Permeate | permeate ㏗ | presurre | Permeability | Jv | Flux | Li Permeability |  | Li | Li | Li passgae ratio | Ni | Nipassgae ratio | Co | Copassgae ratio | [6 empty] | Li | Li | Ni |  | Co
|  | min | g | - | Mpa | LMH/bar | m/s | LMH | mol/(m-2•h•bar) |  | ppm | mmol/L | % | ppm | % | ppm | % | - | - | - | mol/(m-2•h) | mol/(m-2•h) | mol/(m-2•h) | ppm | mmol/L | ppm | mmol/L | ppm | mmol/L
4 | 3.11 | 30 | 16.4 |  | 4.02 | 1.014705 | 1.133087e-05 | 40.79115 | 0.04046205 |  | 275.4 | 39.67728 | 33.09698 | 17.97 | 0.2925281 | 12.31 | 0.3007574 | 55.78593 | 113.1412 | 110.0455 | 1.618482 | 0.01248964 | 0.008520478 | 832.1 | 119.8819 | 6143 | 104.6686 | 4093 | 69.45151
3.5 | 3.11 | 30 | 14.5 |  | 3.46 | 1.042351 | 1.001815e-05 | 36.06535 | 0.03904413 |  | 263 | 37.89079 | 31.76329 | 17.89 | 0.2790952 | 12.04 | 0.2911729 | 55.69887 | 113.8081 | 109.0874 | 1.366545 | 0.01099351 | 0.007368118 | 828 | 119.2912 | 6410 | 109.2179 | 4135 | 70.16419
3 | 3.11 | 30 | 13.9 |  | 3.04 | 1.137269 | 9.603607e-06 | 34.57299 | 0.04690423 |  | 282.5 | 40.70019 | 33.71122 | 18.21 | 0.2821506 | 12.78 | 0.3066219 | 57.25678 | 119.4795 | 109.9439 | 1.407127 | 0.01072711 | 0.007497349 | 838 | 120.7319 | 6454 | 109.9676 | 4168 | 70.72414
2.5 | 3.11 | 30 | 11.7 |  | 2.55 | 1.141216 | 8.083612e-06 | 29.101 | 0.04925495 |  | 293.7 | 42.31379 | 34.45161 | 19.51 | 0.2962794 | 13.23 | 0.3106363 | 56.76507 | 116.2808 | 110.9066 | 1.231374 | 0.009673889 | 0.006532927 | 852.5 | 122.8209 | 6585 | 112.1997 | 4259 | 72.26826
2 | 3.11 | 30 | 9.1 |  | 2.02 | 1.120501 | 6.287254e-06 | 22.63411 | 0.04783784 |  | 293.4 | 42.27057 | 33.94655 | 19.31 | 0.2887693 | 12.89 | 0.2970731 | 57.94485 | 117.556 | 114.27 | 0.9567568 | 0.007447005 | 0.004950583 | 864.3 | 124.521 | 6687 | 113.9376 | 4339 | 73.62573
1.5 | 3.11 | 30 | 6.8 |  | 1.53 | 1.105451 | 4.698168e-06 | 16.9134 | 0.05328335 |  | 328 | 47.25544 | 37.93662 | 19.84 | 0.29559 | 13.58 | 0.3129753 | 62.33779 | 128.342 | 121.2128 | 0.7992503 | 0.005717531 | 0.003897362 | 864.6 | 124.5642 | 6712 | 114.3636 | 4339 | 73.62573
feed | 700 |  | ppm |  | Li |  |  | temperature | 25 | ℃
membrane | NF270 |  |  |  | area(m2) | 0.000804096 |  |  |  |  | permeate | [6 empty] | S | Li/Ni | Li/Co | JLi | Jni | JCo | feed
Pressure (Mpa) | pH(practical) | sampling time | Permeate | permeate ㏗ | presurre | Permeability | Jv | Flux | Li Permeability |  | Li | Li | Li passgae ratio | Ni | Nipassgae ratio | Co | Copassgae ratio | [6 empty] | Li | Li | Ni |  | Co
|  | min | g | - | Mpa | LMH/bar | m/s | LMH | mol/(m-2•h•bar) |  | ppm | mmol/L | % | ppm | % | ppm | % | - | - | - | mol/(m-2•h) | mol/(m-2•h) | mol/(m-2•h) | ppm | mmol/L | ppm | mmol/L | ppm | mmol/L
4 | 3.07 | 30 | 16.5 |  | 4.06 | 1.010834 | 1.139997e-05 | 41.03988 | 0.03087894 |  | 208.9 | 30.09653 | 30.52309 | 12.26 | 0.227881 | 8.342 | 0.2404035 | 65.18065 | 133.9431 | 126.9661 | 1.235158 | 0.008572992 | 0.005809198 | 684.4 | 98.60251 | 5380 | 91.66809 | 3470 | 58.88022
4 | 3.07 | 30 | 16.7 |  | 4.09 | 1.015583 | 1.153815e-05 | 41.53733 | 0.03129812 |  | 209.2 | 30.13975 | 30.51342 | 11.36 | 0.2092081 | 7.692 | 0.2198971 | 71.10942 | 145.852 | 138.7623 | 1.251925 | 0.00803994 | 0.005421479 | 685.6 | 98.77539 | 5430 | 92.52002 | 3498 | 59.35534
3.5 | 3.07 | 30 | 15.3 |  | 3.58 | 1.062993 | 1.057088e-05 | 38.05516 | 0.03306828 |  | 211.1 | 30.41349 | 30.58534 | 11.68 | 0.2141547 | 7.983 | 0.2269187 | 69.34296 | 142.8189 | 134.7854 | 1.15739 | 0.007573424 | 0.005154893 | 690.2 | 99.43812 | 5454 | 92.92895 | 3518 | 59.69471
3 | 3.07 | 30 | 13.1 |  | 3.05 | 1.068301 | 9.050882e-06 | 32.58317 | 0.0314049 |  | 200.7 | 28.91514 | 28.60604 | 10.82 | 0.1946043 | 7.38 | 0.2056856 | 71.46331 | 146.9959 | 139.0765 | 0.9421471 | 0.006006985 | 0.004080278 | 701.6 | 101.0805 | 5560 | 94.73505 | 3588 | 60.88249
2.5 | 3.07 | 30 | 12.1 |  | 2.56 | 1.175621 | 8.359975e-06 | 30.09591 | 0.03656083 |  | 210.8 | 30.37026 | 29.62338 | 11.5 | 0.2031802 | 7.855 | 0.2153235 | 70.78405 | 145.7986 | 137.5762 | 0.9140207 | 0.005897137 | 0.004011378 | 711.6 | 102.5213 | 5660 | 96.43892 | 3648 | 61.90059
2 | 3.07 | 30 | 9 |  | 2.01 | 1.113701 | 6.218163e-06 | 22.38539 | 0.03383125 |  | 209.8 | 30.22619 | 29.27714 | 11.43 | 0.1993373 | 7.793 | 0.2106216 | 71.41482 | 146.8724 | 139.0035 | 0.676625 | 0.004359601 | 0.00296012 | 716.6 | 103.2416 | 5734 | 97.69978 | 3700 | 62.78295
1.5 | 3.07 | 30 | 7.4 |  | 1.56 | 1.179857 | 5.112712e-06 | 18.40576 | 0.04090759 |  | 231.4 | 33.33814 | 32.1255 | 12.74 | 0.2184125 | 8.723 | 0.2307062 | 71.5301 | 147.0864 | 139.2486 | 0.6136138 | 0.00399539 | 0.00272433 | 720.3 | 103.7747 | 5833 | 99.38661 | 3781 | 64.15738
feed | 700 |  | ppm |  | Li |  |  | temperature | 25 | ℃
membrane | NF270 |  |  |  | area(m2) | 0.000804096 |  |  |  |  | permeate | [6 empty] | S | Li/Ni | Li/Co | JLi | Jni | JCo | feed
Pressure (Mpa) | pH(practical) | sampling time | Permeate | permeate ㏗ | presurre | Permeability | Jv | Flux | Li Permeability |  | Li | Li | Li passgae ratio | Ni | Nipassgae ratio | Co | Copassgae ratio | [6 empty] | Li | Li | Ni |  | Co
|  | min | g | - | Mpa | LMH/bar | m/s | LMH | mol/(m-2•h•bar) |  | ppm | mmol/L | % | ppm | % | ppm | % | - | - | - | mol/(m-2•h) | mol/(m-2•h) | mol/(m-2•h) | ppm | mmol/L | ppm | mmol/L | ppm | mmol/L
4 | 3.11 | 30 | 16.7 |  | 4.03 | 1.030703 | 1.153815e-05 | 41.53733 | 0.05080708 |  | 339.6 | 48.92667 | 45.80523 | 21.63 | 0.3801406 | 15.26 | 0.4167122 | 57.48268 | 120.4955 | 109.9206 | 2.032283 | 0.01530844 | 0.01075556 | 741.4 | 106.8146 | 5690 | 96.95008 | 3662 | 62.13815
3.5 | 3.11 | 30 | 15.3 |  | 3.52 | 1.081112 | 1.057088e-05 | 38.05516 | 0.05048749 |  | 322.3 | 46.43423 | 43.01348 | 20.73 | 0.3598958 | 14.26 | 0.3845739 | 57.77734 | 119.5165 | 111.8471 | 1.767062 | 0.01344153 | 0.009208164 | 749.3 | 107.9527 | 5760 | 98.14278 | 3708 | 62.91869
3 | 3.11 | 30 | 13.7 |  | 3.04 | 1.120906 | 9.465426e-06 | 34.07553 | 0.05352786 |  | 327.1 | 47.12577 | 43.14165 | 20.72 | 0.3551594 | 14.27 | 0.378615 | 58.79416 | 121.4712 | 113.946 | 1.605836 | 0.01203007 | 0.008251 | 758.2 | 109.235 | 5834 | 99.40365 | 3769 | 63.95376
2.5 | 3.11 | 30 | 11.9 |  | 2.51 | 1.179221 | 8.221793e-06 | 29.59846 | 0.05604986 |  | 328.6 | 47.34188 | 42.89257 | 22.53 | 0.3800607 | 15.43 | 0.4047744 | 54.6517 | 112.8572 | 105.9666 | 1.401247 | 0.0113623 | 0.007749523 | 766.1 | 110.3731 | 5928 | 101.0053 | 3812 | 64.6834
2 | 3.11 | 30 | 9.7 |  | 2.01 | 1.200322 | 6.701798e-06 | 24.12647 | 0.05825669 |  | 335.2 | 48.29275 | 43.20144 | 23.53 | 0.3913839 | 16.01 | 0.4119918 | 53.7749 | 110.3812 | 104.86 | 1.165134 | 0.009672787 | 0.006554282 | 775.9 | 111.785 | 6012 | 102.4365 | 3886 | 65.93906
1.5 | 3.11 | 30 | 7.1 |  | 1.52 | 1.161815 | 4.90544e-06 | 17.65958 | 0.05931476 |  | 349.7 | 50.38179 | 44.75874 | 25.06 | 0.4109544 | 17.08 | 0.4353811 | 52.88533 | 108.9141 | 102.8036 | 0.8897214 | 0.007540452 | 0.005118094 | 781.3 | 112.563 | 6098 | 103.9019 | 3923 | 66.56689

## LIB leachate separation
feed |  | LIB leachate |  | NCM | 25.9698 | g |  | temperture | 25 | ℃ | not leachated | 12.5327 | g
[5 empty] | area(m2) | 0.000804096 |  |  |  |  | permeate | [11 empty] | S | S(Li/Ni) | S(Li/Co) | S(Li/Mn) | feed
membrane | pH(practical) | samplingtime | Permeate | permeate pH | pressure | Permeability | Jv | Flux |  |  | Li | Lipassage ratio | Ni | Nipassage ratio | Co | Copassage ratio | Mn | Mnpassage ratio | Al | Alpassage ratio | Cu | Cupassage ratio |  |  |  |  | Li | Ni | Co | Mn | Al | Cu | Fe
|  | min | g | - | Mpa | [LMH/bar] | m/s | LMH |  |  | ppm | % | ppm | % | ppm | % | ppm | % | ppm | % | ppm | % | - | - | - | - | ppm | ppm | ppm | ppm | ppm | ppm | ppm
NF1000 | 1.97 | 30 | 6.8 | 2.02 | 4 | 0.4228351 | 4.698168e-06 | 16.9134 |  |  | 850 | 41.66667 | 12.078 | 0.134739 | 6.224 | 0.1499037 | 10.002 | 0.2075965 | 3.826 | 0.1232603 | 5.322 | 0.7105474 | 146.3824 | 309.2399 | 277.9563 | 200.7099 | 2040 | 8964 | 4152 | 4818 | 3104 | 749 | 13.02
NF1000-EDA | 1.97 | 30 | 7.1 | 2.03 | 4.01 | 0.4403886 | 4.90544e-06 | 17.65958 |  |  | 890.2 | 43.55186 | 5.54 | 0.0603223 | 3.122 | 0.07544708 | 6.19 | 0.1262235 | 2.242 | 0.07041457 | 4.712 | 0.6182104 | 320.7782 | 721.9861 | 577.2505 | 345.0377 | 2044 | 9184 | 4138 | 4904 | 3184 | 762.2 | 13.06
NF270 | 1.97 | 30 | 7.6 | 1.97 | 3.99 | 0.4737648 | 5.250893e-06 | 18.90322 |  |  | 1110.8 | 54.93571 | 27.62 | 0.3193064 | 13.868 | 0.345663 | 20.88 | 0.4505826 | 8.412 | 0.2794684 | 9.574 | 1.328246 | 82.61389 | 172.047 | 158.9285 | 121.9215 | 2022 | 8650 | 4012 | 4634 | 3010 | 720.8 | 11.76
NF270-EDA | 1.97 | 30 | 7.8 | 1.99 | 3.99 | 0.4862323 | 5.389075e-06 | 19.40067 |  |  | 1168 | 57.93651 | 15.098 | 0.172391 | 8.02 | 0.1972455 | 13.312 | 0.2852979 | 4.216 | 0.1382295 | 7.578 | 1.041506 | 156.7392 | 336.0763 | 293.728 | 203.0737 | 2016 | 8758 | 4066 | 4666 | 3050 | 727.6 | 11.58
feed |  | LIB leachate |  | NCM | 25.9698 | g |  | temperture | 25 | ℃ | not leachated | 12.5327 | g
[5 empty] | area(m2) | 0.000804096 |  |  |  |  | permeate | [11 empty] | S | S(Li/Ni) | S(Li/Co) | S(Li/Mn) | feed
membrane | pH(practical) | samplingtime | Permeate | permeate pH | pressure | Permeability | Jv | Flux |  |  | Li | Lipassage ratio | Ni | Nipassage ratio | Co | Copassage ratio | Mn | Mnpassage ratio | Al | Alpassage ratio | Cu | Cupassage ratio |  |  |  |  | Li | Ni | Co | Mn | Al | Cu | Fe
|  | min | g | - | Mpa | [LMH/bar] | m/s | LMH |  |  | ppm | % | ppm | % | ppm | % | ppm | % | ppm | % | ppm | % | - | - | - | - | ppm | ppm | ppm | ppm | ppm | ppm | ppm
NF1000 | 1.94 | 30 | 6.5 | 2.01 | 4.05 | 0.3991907 | 4.490896e-06 | 16.16722 |  |  | 942.2 | 44.99522 | 12.072 | 0.1242231 | 5.988 | 0.1443587 | 10.24 | 0.2047181 | 4.08 | 0.1434599 | 5.176 | 0.7188889 | 167.5289 | 362.213 | 311.6904 | 219.7911 | 2094 | 9718 | 4148 | 5002 | 2844 | 720 | 38.52
NF1000-EDA | 1.94 | 30 | 5.7 | 2.03 | 4.05 | 0.3500595 | 3.93817e-06 | 14.17741 |  |  | 1056.6 | 50.36225 | 8.73 | 0.08837821 | 4.818 | 0.1143875 | 9.448 | 0.1866456 | 3.394 | 0.1173582 | 6.376 | 0.8715145 | 248.3766 | 569.8491 | 440.2777 | 269.8282 | 2098 | 9878 | 4212 | 5062 | 2892 | 731.6 | 40.4
NF270 | 1.94 | 30 | 6.5 | 1.97 | 4.02 | 0.4021697 | 4.490896e-06 | 16.16722 |  |  | 1320.6 | 62.94566 | 37.94 | 0.3915377 | 15.642 | 0.3754681 | 30.66 | 0.6105137 | 10.002 | 0.3472917 | 11.508 | 1.600556 | 82.06674 | 160.7653 | 167.6458 | 103.1028 | 2098 | 9690 | 4166 | 5022 | 2880 | 719 | 39.2
NF270-EDA | 1.94 | 30 | 6.7 | 1.98 | 4.03 | 0.4135156 | 4.629077e-06 | 16.66468 |  |  | 1346.6 | 64.74038 | 16.952 | 0.1794242 | 8.208 | 0.2010779 | 13.564 | 0.2761401 | 4.82 | 0.1700776 | 6.36 | 0.8885163 | 170.1446 | 360.823 | 321.9667 | 234.4476 | 2080 | 9448 | 4082 | 4912 | 2834 | 715.8 | 36.4

## sedimentation
1st permeate
| Li | Ni | Co | Mn | Al | Cu | production | 0.2528
| ppm | ppm | ppm | ppm | ppm | ppm | Li2CO3 in dissolved solution | 0.2188918
permeate | 1068.2 | 12.064 | 6.15 | 10.74 | 2.946 | 5.446 | Li2CO3 purity | 86.58693
concentrated | 10682 | 120.64 | 61.5 | 107.4 | 29.46 | 54.46 | Li2CO3 content | 98.26145
mol concentration (mol/L) | 1.538971 | 0.002055546 | 0.001043554 | 0.001954931 | 0.001091858 | 0.000857017
1st permeate product
1st Li2CO3 (2.5g/L) | [7 empty] | dish+membrane (g) | dish+membrane+product (g) | product (g) | recovery
| Li | Ni | Co | Mn | Al | Cu | Li2CO3 product | 52.6205 | 53.1876 | 0.5671 | 86.36262
| ppm | ppm | ppm | ppm | ppm | ppm
concentration | 410.95 | 3.013 | 1.4815 | 1.538 | 1.054 | 0.1845
1rd permeate
| Li | Ni | Co | Mn | Al | Cu | production | 0.2513
| ppm | ppm | ppm | ppm | ppm | ppm | Li2CO3 in dissolved solution | 0.2506855
permeate | 861.4 | 0.06 | 0.01 | 0.014 | 0.944 | 0.036 | Li2CO3 purity | 99.75548
concentrated | 8614 | 0.6 | 0.1 | 0.14 | 9.44 | 0.36 | Li2CO3 content | 99.983
mol concentration (mol/L) | 1.241032 | 1.022321e-05 | 1.696836e-06 | 2.548327e-06 | 0.0003498688 | 5.665187e-06
1st Li2CO3 (2.5g/L) | [6 empty] | 2rd permeate product
| Li | Ni | Co | Mn | Al | Cu |  | dish+membrane (g) | dish+membrane+product (g) | product (g) | recovery
| ppm | ppm | ppm | ppm | ppm | ppm | Li2CO3 product | 64.307 | 65.113 | 0.806 | 87.88054
concentration | 470.64 | 0.02 | 0.01 | 0.01 | 0.03 | 0.01

## zeta potential
NF1000 |  |  |  |  | NF1000-EDA |  |  |  |  | NF270 |  |  |  |  | NF270-EDA
pH | ZetaPotential | dU/dP | Asymmetry | correlation (chi^2) | pH | ZetaPotential | dU/dP | Asymmetry | correlation (chi^2) | pH | ZetaPotential | dU/dP | Asymmetry | correlation (chi^2) | pH | ZetaPotential | dU/dP | Asymmetry | correlation (chi^2)
- | V | V/Pa | V | - | - | V | V/Pa | V | - | - | V | V/Pa | V | - | - | V | V/Pa | V | -
10.0093877 | -0.017014373 | -6.33e-07 | -0.01920883 | 0.433883443 | 10.19809 | -0.02217071 | -7.708026e-07 | -0.00478264 | 0.3318475 | 10.25262 | -0.02030537 | -1.65742e-06 | -0.001357855 | 0.9638508 | 10.47936 | -0.009651755 | -8.630413e-07 | -0.0211527 | 0.4030394
9.921506471 | -0.03564185 | -1.25e-06 | 0.002269496 | 0.998985871 | 10.09033 | -0.02196983 | -8.332903e-07 | -0.007138447 | 0.9980297 | 10.12066 | -0.02873622 | -1.514072e-06 | -0.007361596 | 0.9987503 | 10.37484 | -0.02842222 | -1.393461e-06 | -0.004467653 | 0.9992431
8.954861639 | -0.031568211 | -1.16e-06 | 0.000492544 | 0.999832267 | 9.144273 | -0.02316145 | -9.595195e-07 | -0.003697903 | 0.9997482 | 9.106869 | -0.02987507 | -1.587466e-06 | -0.005279423 | 0.9997026 | 9.481178 | -0.02903896 | -1.551056e-06 | -0.002051129 | 0.9997629
8.804660698 | -0.030387837 | -1.12e-06 | -0.000326938 | 0.999772594 | 9.01482 | -0.02302 | -9.607967e-07 | -0.003230892 | 0.9971169 | 8.942847 | -0.02977539 | -1.587187e-06 | -0.005065792 | 0.9996986 | 9.401823 | -0.02889225 | -1.539087e-06 | -0.002046897 | 0.9997235
7.258074532 | -0.024965444 | -9.17e-07 | 0.001866987 | 0.999654041 | 7.317721 | -0.02058105 | -9.06207e-07 | -0.0004607481 | 0.9994386 | 7.365506 | -0.02949166 | -1.566425e-06 | -0.003514256 | 0.9997622 | 7.567827 | -0.02050676 | -1.108801e-06 | 0.001711893 | 0.9937264
7.166651012 | -0.022584456 | -8.75e-07 | 0.001157122 | 0.999887648 | 7.185125 | -0.02001362 | -8.805315e-07 | -0.0003711729 | 0.9993266 | 7.262067 | -0.02927834 | -1.552787e-06 | -0.003615369 | 0.9997003 | 7.37508 | -0.0187786 | -1.018589e-06 | -0.0004035003 | 0.9992065
6.536890426 | -0.019918325 | -7.28e-07 | 0.00029418 | 0.999829234 | 6.511068 | -0.01913467 | -7.863333e-07 | 0.0003387083 | 0.9983053 | 6.524514 | -0.02817284 | -1.478532e-06 | -0.003360921 | 0.9997393 | 6.752339 | -0.01466409 | -7.876474e-07 | -0.002131505 | 0.9992071
6.536214204 | -0.019793262 | -7.2e-07 | -0.000118221 | 0.999717903 | 6.50069 | -0.01879671 | -7.719917e-07 | 0.0001544429 | 0.9982232 | 6.55857 | -0.02819249 | -1.477692e-06 | -0.00351081 | 0.9996815 | 6.745762 | -0.01498426 | -8.042293e-07 | -0.002230744 | 0.999004
5.700223906 | -0.014677196 | -5.26e-07 | -0.000728595 | 0.999487348 | 5.636814 | -0.01443011 | -5.88618e-07 | 0.0004016448 | 0.9988797 | 5.768454 | -0.02542976 | -1.315593e-06 | -0.002841217 | 0.9998367 | 5.968856 | -0.009671985 | -5.094259e-07 | -0.002108948 | 0.9978796
5.722066487 | -0.014946688 | -5.36e-07 | -0.00100613 | 0.999612182 | 5.618785 | -0.01418595 | -5.769809e-07 | 0.0003117769 | 0.9990758 | 5.802087 | -0.02530098 | -1.307759e-06 | -0.003224149 | 0.9997526 | 6.006509 | -0.01001948 | -5.29893e-07 | -0.002199718 | 0.9972646
4.762875576 | -0.009495317 | -3.1e-07 | -0.001139413 | 0.99878257 | 4.619573 | -0.008259079 | -3.179917e-07 | 0.0002883888 | 0.996352 | 4.731329 | -0.01750837 | -8.830149e-07 | -0.001671536 | 0.9979516 | 5.061494 | -0.004269416 | -2.20915e-07 | -0.001524585 | 0.9974253
4.730769471 | -0.009273746 | -3.02e-07 | -0.001486071 | 0.999096463 | 4.599512 | -0.007889391 | -3.041901e-07 | -9.064617e-05 | 0.996339 | 4.689935 | -0.01692141 | -8.497246e-07 | -0.002183266 | 0.9991148 | 5.092629 | -0.004362481 | -2.250927e-07 | -0.00191857 | 0.9987924
3.772252875 | -0.004159646 | -1.06e-07 | -0.003182901 | 0.982044692 | 3.604604 | 0.0001392568 | 3.636095e-09 | -0.002461147 | 0.03458548 | 3.707992 | -0.006035836 | -2.3626e-07 | -0.003424922 | 0.9974898 | 4.021566 | 0.003135459 | 1.403214e-07 | -0.003580669 | 0.9776618
3.76237292 | -0.004153554 | -1.06e-07 | -0.003035985 | 0.982737669 | 3.605651 | 0.00054084 | 1.406079e-08 | -0.002426181 | 0.3720942 | 3.704372 | -0.006048794 | -2.356e-07 | -0.003380334 | 0.9982234 | 4.025675 | 0.003072885 | 1.359883e-07 | -0.003486459 | 0.9788187
2.778345992 | -0.001842992 | -1.54e-08 | -0.003341918 | 0.709093075 | 2.624435 | 0.003229766 | 2.014144e-08 | -0.003116231 | 0.8738962 | 2.741017 | 0.00188081 | 2.309654e-08 | -0.002992829 | 0.8896952 | 3.061286 | 0.009852252 | 1.928913e-07 | -0.004379124 | 0.9913349
2.779233874 | -0.00170943 | -1.36e-08 | -0.002916803 | 0.70328115 | 2.624917 | 0.003772036 | 2.344824e-08 | -0.002620004 | 0.9252485 | 2.738129 | 0.002211077 | 2.717663e-08 | -0.002626919 | 0.9324108 | 3.060935 | 0.009969402 | 1.984037e-07 | -0.003829291 | 0.9931656

## XPS
NF1000 |  | NF1000-EDA |  | NF270 |  | NF270-EDA
BE | Intensity | BE | Intensity | BE | Intensity | BE | Intensity
1000 | 140.5 | 1000 | 133.5 | 1000 | 111 | 1000 | 128
999 | 136.333 | 999 | 137 | 999 | 110.5 | 999 | 124.5
998 | 137 | 998 | 134.25 | 998 | 113.2 | 998 | 120
997 | 135 | 997 | 133.5 | 997 | 114.6 | 997 | 116
996 | 136.75 | 996 | 136.25 | 996 | 115.8 | 996 | 115.6
995 | 134 | 995 | 131 | 995 | 119 | 995 | 122
994 | 130 | 994 | 131.75 | 994 | 122.4 | 994 | 123
993 | 125.5 | 993 | 131.5 | 993 | 121.8 | 993 | 125.4
992 | 124 | 992 | 130.25 | 992 | 119 | 992 | 123.2
991 | 139.75 | 991 | 133.75 | 991 | 118.6 | 991 | 123.8
990 | 154 | 990 | 135.75 | 990 | 121.2 | 990 | 123.2
989 | 161 | 989 | 139.75 | 989 | 126.4 | 989 | 125.4
988 | 173.75 | 988 | 146.75 | 988 | 136.2 | 988 | 134.4
987 | 172 | 987 | 150.25 | 987 | 141.8 | 987 | 146.8
986 | 173.25 | 986 | 151.75 | 986 | 144 | 986 | 147.8
985 | 179 | 985 | 151.25 | 985 | 148.6 | 985 | 147.8
984 | 176.75 | 984 | 147.5 | 984 | 149 | 984 | 149.8
983 | 169 | 983 | 145.25 | 983 | 145.4 | 983 | 142.8
982 | 157.25 | 982 | 148.5 | 982 | 143.4 | 982 | 132.6
981 | 150.5 | 981 | 149.25 | 981 | 137 | 981 | 128.6
980 | 143 | 980 | 144.5 | 980 | 130.4 | 980 | 120.6
979 | 140.5 | 979 | 137.25 | 979 | 122.4 | 979 | 114.6
978 | 135 | 978 | 127.5 | 978 | 112.6 | 978 | 109
977 | 125.25 | 977 | 115 | 977 | 105.2 | 977 | 103.6
976 | 119 | 976 | 107 | 976 | 108.6 | 976 | 98.2
975 | 116.5 | 975 | 103.5 | 975 | 105.2 | 975 | 96.8
974 | 113 | 974 | 99.75 | 974 | 102.4 | 974 | 94.2
973 | 111.5 | 973 | 101 | 973 | 101.6 | 973 | 94.6
972 | 105.75 | 972 | 104.25 | 972 | 102.2 | 972 | 93
971 | 100 | 971 | 108.75 | 971 | 96.8 | 971 | 91.4
970 | 97 | 970 | 105.75 | 970 | 95.4 | 970 | 86.4
969 | 96.5 | 969 | 102.5 | 969 | 94.2 | 969 | 86.8
968 | 94.75 | 968 | 101.5 | 968 | 92 | 968 | 89.8
967 | 87.5 | 967 | 97.5 | 967 | 82.6 | 967 | 93.2
966 | 87.75 | 966 | 104.25 | 966 | 81.4 | 966 | 96.4
965 | 88 | 965 | 102.25 | 965 | 82.2 | 965 | 101
964 | 87.75 | 964 | 98.25 | 964 | 81 | 964 | 97.4
963 | 91.5 | 963 | 94 | 963 | 82.8 | 963 | 89
962 | 90.75 | 962 | 91.5 | 962 | 93.2 | 962 | 82.4
961 | 88 | 961 | 98 | 961 | 95.2 | 961 | 82.2
960 | 96 | 960 | 101.5 | 960 | 93 | 960 | 78.4
959 | 102.75 | 959 | 105.75 | 959 | 91.4 | 959 | 80.2
958 | 103.75 | 958 | 105 | 958 | 86 | 958 | 82.2
957 | 99.5 | 957 | 100.75 | 957 | 82.2 | 957 | 84.8
956 | 88.25 | 956 | 98.75 | 956 | 84.4 | 956 | 83.8
955 | 80.75 | 955 | 98.25 | 955 | 85 | 955 | 87.2
954 | 80 | 954 | 97.75 | 954 | 85.6 | 954 | 88.8
953 | 86.75 | 953 | 99.75 | 953 | 89.4 | 953 | 93
952 | 92.75 | 952 | 99.25 | 952 | 94 | 952 | 93
951 | 97.5 | 951 | 97.25 | 951 | 91 | 951 | 94.8
950 | 98 | 950 | 96 | 950 | 91.2 | 950 | 94.8
949 | 94.25 | 949 | 95.75 | 949 | 94.6 | 949 | 94.4
948 | 92.5 | 948 | 100.5 | 948 | 94.8 | 948 | 89.8
947 | 89.75 | 947 | 102.25 | 947 | 89.8 | 947 | 94.2
946 | 91.5 | 946 | 100.75 | 946 | 88.8 | 946 | 92.4
945 | 91.25 | 945 | 99.25 | 945 | 86.8 | 945 | 91.6
944 | 98 | 944 | 97.25 | 944 | 87 | 944 | 91.2
943 | 100 | 943 | 99.5 | 943 | 89.8 | 943 | 92.4
942 | 97.25 | 942 | 100.25 | 942 | 92.8 | 942 | 89.2
941 | 98.75 | 941 | 104.5 | 941 | 97.4 | 941 | 89.4
940 | 95.5 | 940 | 103 | 940 | 102 | 940 | 90.8
939 | 96.75 | 939 | 104 | 939 | 99.6 | 939 | 90.4
938 | 96.25 | 938 | 107 | 938 | 96.4 | 938 | 93.6
937 | 96.75 | 937 | 101.5 | 937 | 93.2 | 937 | 97
936 | 95.25 | 936 | 103.25 | 936 | 88 | 936 | 99
935 | 93 | 935 | 103.25 | 935 | 89.6 | 935 | 98.2
934 | 96.5 | 934 | 103 | 934 | 91.4 | 934 | 99
933 | 94.75 | 933 | 110.25 | 933 | 94.8 | 933 | 95.2
932 | 90 | 932 | 109 | 932 | 96 | 932 | 92.6
931 | 87.25 | 931 | 108.75 | 931 | 99.2 | 931 | 92
930 | 87.25 | 930 | 109.75 | 930 | 95 | 930 | 92.6
929 | 92.75 | 929 | 103 | 929 | 93.8 | 929 | 95
928 | 97.25 | 928 | 103.75 | 928 | 90 | 928 | 95.8
927 | 101.5 | 927 | 104.25 | 927 | 90.2 | 927 | 94.2
926 | 100 | 926 | 106.25 | 926 | 91.8 | 926 | 97
925 | 99 | 925 | 108.25 | 925 | 91 | 925 | 99.6
924 | 100 | 924 | 106.75 | 924 | 89.2 | 924 | 98.6
923 | 101.75 | 923 | 107.75 | 923 | 90 | 923 | 102.8
922 | 99 | 922 | 102.5 | 922 | 92 | 922 | 101.8
921 | 98 | 921 | 99.25 | 921 | 88.2 | 921 | 97.8
920 | 94.25 | 920 | 97.25 | 920 | 90.4 | 920 | 94.6
919 | 93.5 | 919 | 97.75 | 919 | 93.2 | 919 | 92.2
918 | 96 | 918 | 103 | 918 | 97.4 | 918 | 89.4
917 | 95.25 | 917 | 111.75 | 917 | 97.8 | 917 | 90.2
916 | 94 | 916 | 115.5 | 916 | 99.2 | 916 | 90.6
915 | 91.5 | 915 | 111.5 | 915 | 100.2 | 915 | 90.4
914 | 95 | 914 | 108 | 914 | 100.2 | 914 | 91
913 | 92.5 | 913 | 106.25 | 913 | 101.8 | 913 | 91.4
912 | 95.5 | 912 | 102.25 | 912 | 105 | 912 | 92.6
911 | 97.75 | 911 | 99.25 | 911 | 106 | 911 | 93
910 | 97 | 910 | 102.25 | 910 | 106 | 910 | 95.4
909 | 96.25 | 909 | 101.5 | 909 | 108.2 | 909 | 97.4
908 | 98.25 | 908 | 106 | 908 | 102 | 908 | 97.6
907 | 101.5 | 907 | 110.5 | 907 | 98.6 | 907 | 101.2
906 | 101.25 | 906 | 108.5 | 906 | 99.6 | 906 | 103.6
905 | 101.25 | 905 | 105.75 | 905 | 99.6 | 905 | 101
904 | 98.5 | 904 | 102 | 904 | 99.2 | 904 | 102.8
903 | 97.5 | 903 | 101.25 | 903 | 105.6 | 903 | 103.2
902 | 99.25 | 902 | 102.75 | 902 | 102.2 | 902 | 100.6
901 | 102.75 | 901 | 106 | 901 | 100.6 | 901 | 102.6
900 | 103.75 | 900 | 108.5 | 900 | 101.6 | 900 | 106
899 | 102.75 | 899 | 108 | 899 | 100.6 | 899 | 102.2
898 | 104.25 | 898 | 104.25 | 898 | 99 | 898 | 101.8
897 | 103 | 897 | 103.5 | 897 | 101.2 | 897 | 101.2
896 | 103.75 | 896 | 103.5 | 896 | 102.6 | 896 | 96.4
895 | 101.25 | 895 | 103 | 895 | 102.2 | 895 | 95.4
894 | 94 | 894 | 100.25 | 894 | 105 | 894 | 97.8
893 | 94.75 | 893 | 98 | 893 | 102 | 893 | 94.4
892 | 97 | 892 | 95.75 | 892 | 104.8 | 892 | 95.4
891 | 94.75 | 891 | 95.5 | 891 | 105.4 | 891 | 99.8
890 | 98.5 | 890 | 100.75 | 890 | 103.4 | 890 | 99.6
889 | 100.25 | 889 | 103.5 | 889 | 100 | 889 | 101.4
888 | 101.5 | 888 | 111.25 | 888 | 101.6 | 888 | 107
887 | 110.25 | 887 | 116.75 | 887 | 97.6 | 887 | 110.4
886 | 110.5 | 886 | 115.25 | 886 | 94.8 | 886 | 108.6
885 | 110.75 | 885 | 110 | 885 | 99.4 | 885 | 111
884 | 107.25 | 884 | 106.5 | 884 | 102 | 884 | 108.8
883 | 102.75 | 883 | 103.5 | 883 | 103.4 | 883 | 106.8
882 | 102.5 | 882 | 106.5 | 882 | 105.2 | 882 | 100.6
881 | 103.75 | 881 | 110.75 | 881 | 108.8 | 881 | 96
880 | 105 | 880 | 106.75 | 880 | 105.4 | 880 | 95.8
879 | 108 | 879 | 103 | 879 | 106.2 | 879 | 93
878 | 109 | 878 | 100.75 | 878 | 103.8 | 878 | 95.2
877 | 104.75 | 877 | 105.25 | 877 | 105.6 | 877 | 95.8
876 | 103.75 | 876 | 109.75 | 876 | 104.6 | 876 | 94.2
875 | 97.25 | 875 | 115 | 875 | 103.8 | 875 | 90.2
874 | 97.75 | 874 | 114.75 | 874 | 100 | 874 | 90.4
873 | 103 | 873 | 107 | 873 | 102.2 | 873 | 90.2
872 | 106 | 872 | 111.5 | 872 | 100 | 872 | 92.6
871 | 108.75 | 871 | 109 | 871 | 99.2 | 871 | 96.4
870 | 109 | 870 | 111.25 | 870 | 98 | 870 | 97.2
869 | 107.5 | 869 | 112 | 869 | 103 | 869 | 101.4
868 | 107 | 868 | 110 | 868 | 100.4 | 868 | 100.4
867 | 106.5 | 867 | 112.25 | 867 | 102.6 | 867 | 100.6
866 | 106.25 | 866 | 112 | 866 | 101.8 | 866 | 105.8
865 | 104 | 865 | 117.25 | 865 | 106 | 865 | 108.8
864 | 106.25 | 864 | 116.5 | 864 | 104.6 | 864 | 106.2
863 | 104.25 | 863 | 112 | 863 | 105.8 | 863 | 104.2
862 | 103.5 | 862 | 108.75 | 862 | 104.6 | 862 | 102.2
861 | 104.75 | 861 | 103.5 | 861 | 109.6 | 861 | 100
860 | 103.75 | 860 | 102.5 | 860 | 111.2 | 860 | 100.8
859 | 101.75 | 859 | 106.25 | 859 | 109 | 859 | 104
858 | 102.25 | 858 | 109.75 | 858 | 105.4 | 858 | 107.2
857 | 100.75 | 857 | 112.25 | 857 | 104.2 | 857 | 111.4
856 | 97.75 | 856 | 109.75 | 856 | 99.8 | 856 | 109.2
855 | 102.25 | 855 | 109 | 855 | 95.8 | 855 | 106.6
854 | 100.5 | 854 | 108.5 | 854 | 96.2 | 854 | 103.4
853 | 99.75 | 853 | 111.25 | 853 | 101.6 | 853 | 101
852 | 94.75 | 852 | 109.5 | 852 | 104.2 | 852 | 98.2
851 | 95.25 | 851 | 109.75 | 851 | 105.8 | 851 | 100.8
850 | 100.25 | 850 | 112.25 | 850 | 106.8 | 850 | 100.2
849 | 105.25 | 849 | 115.5 | 849 | 106 | 849 | 102
848 | 109 | 848 | 117 | 848 | 102.2 | 848 | 104
847 | 107.75 | 847 | 115.25 | 847 | 98.2 | 847 | 104.4
846 | 106 | 846 | 112.75 | 846 | 97.2 | 846 | 102
845 | 105.5 | 845 | 109.25 | 845 | 96 | 845 | 103.6
844 | 113.25 | 844 | 113 | 844 | 96 | 844 | 105.4
843 | 116.25 | 843 | 118.25 | 843 | 99 | 843 | 107.8
842 | 116.75 | 842 | 120.5 | 842 | 103.8 | 842 | 107.2
841 | 114.5 | 841 | 120.25 | 841 | 106 | 841 | 108.6
840 | 108.5 | 840 | 121.75 | 840 | 106.4 | 840 | 114
839 | 103.25 | 839 | 120.25 | 839 | 108.6 | 839 | 115
838 | 104.75 | 838 | 117 | 838 | 110.8 | 838 | 112
837 | 109.5 | 837 | 116.75 | 837 | 111.6 | 837 | 111.8
836 | 110.75 | 836 | 118.5 | 836 | 113.6 | 836 | 110.4
835 | 111.5 | 835 | 118.75 | 835 | 115.2 | 835 | 106
834 | 116.5 | 834 | 120.25 | 834 | 115.6 | 834 | 103.8
833 | 111.25 | 833 | 120.5 | 833 | 109.4 | 833 | 105.4
832 | 108.75 | 832 | 125.25 | 832 | 110.8 | 832 | 106.4
831 | 113 | 831 | 124.5 | 831 | 111.2 | 831 | 106.6
830 | 109 | 830 | 123 | 830 | 111.2 | 830 | 108
829 | 112 | 829 | 122.75 | 829 | 107.8 | 829 | 104.6
828 | 115.75 | 828 | 119 | 828 | 114.8 | 828 | 103.8
827 | 115.5 | 827 | 120 | 827 | 112 | 827 | 101.8
826 | 113.25 | 826 | 115.75 | 826 | 107.2 | 826 | 103
825 | 112.75 | 825 | 117 | 825 | 105.2 | 825 | 100.2
824 | 112.75 | 824 | 118.75 | 824 | 106 | 824 | 102.2
823 | 115 | 823 | 110.25 | 823 | 102.4 | 823 | 104.6
822 | 110.5 | 822 | 117.25 | 822 | 103.8 | 822 | 110
821 | 106.5 | 821 | 116 | 821 | 103.4 | 821 | 108.8
820 | 108.25 | 820 | 111.75 | 820 | 105.6 | 820 | 106.8
819 | 101.5 | 819 | 116.75 | 819 | 108.2 | 819 | 106
818 | 106 | 818 | 116.75 | 818 | 108.2 | 818 | 106
817 | 108.75 | 817 | 117.75 | 817 | 106 | 817 | 105.4
816 | 105 | 816 | 116 | 816 | 108 | 816 | 111
815 | 113 | 815 | 120.75 | 815 | 107.8 | 815 | 113.6
814 | 113 | 814 | 120 | 814 | 110 | 814 | 117.4
813 | 114.75 | 813 | 115 | 813 | 110.2 | 813 | 116.6
812 | 116.25 | 812 | 118 | 812 | 110.2 | 812 | 114
811 | 113 | 811 | 116.5 | 811 | 110.8 | 811 | 108.2
810 | 112.75 | 810 | 118.25 | 810 | 109.4 | 810 | 107.4
809 | 111.25 | 809 | 125.5 | 809 | 109.6 | 809 | 108.8
808 | 113.25 | 808 | 119.25 | 808 | 111.6 | 808 | 102.8
807 | 113 | 807 | 115.75 | 807 | 110.8 | 807 | 106.2
806 | 115.75 | 806 | 115.25 | 806 | 111.8 | 806 | 112.8
805 | 115 | 805 | 112.75 | 805 | 114.8 | 805 | 114.8
804 | 108 | 804 | 121 | 804 | 112.4 | 804 | 114.2
803 | 107.75 | 803 | 125.75 | 803 | 108 | 803 | 121
802 | 109.25 | 802 | 126.75 | 802 | 111 | 802 | 120
801 | 109 | 801 | 125.5 | 801 | 113.2 | 801 | 116.6
800 | 115.25 | 800 | 118 | 800 | 113.2 | 800 | 117.4
799 | 118.75 | 799 | 115.25 | 799 | 110 | 799 | 112.2
798 | 112.75 | 798 | 118 | 798 | 111 | 798 | 109.4
797 | 118.25 | 797 | 123.25 | 797 | 112.6 | 797 | 111.6
796 | 116.75 | 796 | 125.75 | 796 | 112.4 | 796 | 111.6
795 | 110 | 795 | 124.25 | 795 | 111.6 | 795 | 109.4
794 | 109.5 | 794 | 117 | 794 | 116.6 | 794 | 112
793 | 105 | 793 | 114 | 793 | 120.2 | 793 | 114.4
792 | 108.25 | 792 | 110.5 | 792 | 117.2 | 792 | 111.8
791 | 116.5 | 791 | 115.25 | 791 | 115.2 | 791 | 108.4
790 | 117 | 790 | 116.5 | 790 | 115.8 | 790 | 106.6
789 | 115.75 | 789 | 109.25 | 789 | 113.2 | 789 | 106.6
788 | 117 | 788 | 116.75 | 788 | 109.4 | 788 | 105
787 | 118 | 787 | 113.25 | 787 | 111.4 | 787 | 103
786 | 124.5 | 786 | 114.5 | 786 | 115.4 | 786 | 112.2
785 | 131.5 | 785 | 115.5 | 785 | 118 | 785 | 120.6
784 | 129.75 | 784 | 109.5 | 784 | 120.2 | 784 | 118.2
783 | 125.25 | 783 | 110.5 | 783 | 123 | 783 | 121
782 | 120.75 | 782 | 114.25 | 782 | 120.2 | 782 | 122.6
781 | 115.75 | 781 | 121.25 | 781 | 113.8 | 781 | 115
780 | 110.5 | 780 | 126 | 780 | 111.8 | 780 | 106.4
779 | 110.75 | 779 | 125.5 | 779 | 110.2 | 779 | 111.2
778 | 114 | 778 | 123.25 | 778 | 110.2 | 778 | 111.8
777 | 119.25 | 777 | 119.75 | 777 | 110.8 | 777 | 113.4
776 | 123.5 | 776 | 119.75 | 776 | 115 | 776 | 117.4
775 | 120.5 | 775 | 116.75 | 775 | 116.2 | 775 | 122.8
774 | 117.25 | 774 | 113.5 | 774 | 119.8 | 774 | 120.8
773 | 112.25 | 773 | 113.75 | 773 | 122.6 | 773 | 117.4
772 | 110 | 772 | 111.75 | 772 | 123.6 | 772 | 117.2
771 | 115.75 | 771 | 115.75 | 771 | 120.4 | 771 | 116.4
770 | 117.25 | 770 | 117.75 | 770 | 117.6 | 770 | 110
769 | 120 | 769 | 118.75 | 769 | 113.6 | 769 | 110
768 | 121 | 768 | 115.75 | 768 | 110.2 | 768 | 111.6
767 | 116 | 767 | 119 | 767 | 108.6 | 767 | 110.8
766 | 114.75 | 766 | 120.75 | 766 | 109.2 | 766 | 110.6
765 | 115 | 765 | 121.25 | 765 | 108.8 | 765 | 116.4
764 | 111.5 | 764 | 121.5 | 764 | 110.6 | 764 | 118.4
763 | 113.5 | 763 | 124.75 | 763 | 109.6 | 763 | 119.6
762 | 113.25 | 762 | 125 | 762 | 110.6 | 762 | 118.4
761 | 110 | 761 | 126.25 | 761 | 110.8 | 761 | 116.2
760 | 118 | 760 | 130 | 760 | 115.4 | 760 | 113.4
759 | 123.75 | 759 | 125.5 | 759 | 114.8 | 759 | 109.2
758 | 126.5 | 758 | 126.25 | 758 | 118 | 758 | 108.4
757 | 130.5 | 757 | 128.5 | 757 | 122.4 | 757 | 110.6
756 | 130.5 | 756 | 125.5 | 756 | 126.6 | 756 | 109.6
755 | 130.25 | 755 | 126.75 | 755 | 126 | 755 | 110.6
754 | 134.5 | 754 | 125.25 | 754 | 124 | 754 | 113.2
753 | 135.25 | 753 | 121.25 | 753 | 123 | 753 | 108.8
752 | 131.25 | 752 | 124.75 | 752 | 122 | 752 | 108.8
751 | 130 | 751 | 121.5 | 751 | 119.4 | 751 | 111.2
750 | 129 | 750 | 122.75 | 750 | 116.8 | 750 | 109.4
749 | 129 | 749 | 126 | 749 | 118.8 | 749 | 109.4
748 | 129.75 | 748 | 123.25 | 748 | 119.8 | 748 | 110.8
747 | 127.25 | 747 | 125 | 747 | 120.8 | 747 | 112.2
746 | 120.75 | 746 | 126.75 | 746 | 121.2 | 746 | 110.6
745 | 120 | 745 | 122 | 745 | 123.8 | 745 | 112.6
744 | 123.25 | 744 | 124.5 | 744 | 126.4 | 744 | 112.4
743 | 125.5 | 743 | 120 | 743 | 130.2 | 743 | 112.8
742 | 127.25 | 742 | 117.25 | 742 | 130.4 | 742 | 107.2
741 | 123.5 | 741 | 116.25 | 741 | 132 | 741 | 108.8
740 | 120.25 | 740 | 117.25 | 740 | 130.4 | 740 | 110.8
739 | 125 | 739 | 123 | 739 | 129.2 | 739 | 113.8
738 | 130.25 | 738 | 124 | 738 | 127.2 | 738 | 119.4
737 | 132.25 | 737 | 128 | 737 | 123.4 | 737 | 127
736 | 133 | 736 | 125 | 736 | 119 | 736 | 125.8
735 | 121.75 | 735 | 120.25 | 735 | 120 | 735 | 126.2
734 | 114 | 734 | 119.25 | 734 | 117.6 | 734 | 125.6
733 | 112.5 | 733 | 115.75 | 733 | 115.2 | 733 | 121.6
732 | 114 | 732 | 116.5 | 732 | 119.6 | 732 | 121.4
731 | 122.5 | 731 | 118.75 | 731 | 123.2 | 731 | 122.8
730 | 129.25 | 730 | 119.75 | 730 | 122.4 | 730 | 122
729 | 134.5 | 729 | 123.25 | 729 | 128.6 | 729 | 122.4
728 | 133.5 | 728 | 125.5 | 728 | 127.8 | 728 | 125.6
727 | 130.5 | 727 | 124.75 | 727 | 124.6 | 727 | 123.2
726 | 126.5 | 726 | 125.75 | 726 | 125.8 | 726 | 123.6
725 | 127.5 | 725 | 124 | 725 | 126.8 | 725 | 126
724 | 127.25 | 724 | 124 | 724 | 123 | 724 | 126.2
723 | 126 | 723 | 128.5 | 723 | 124 | 723 | 124.4
722 | 124.5 | 722 | 131.25 | 722 | 127.4 | 722 | 119.4
721 | 118.25 | 721 | 128.75 | 721 | 130 | 721 | 122.6
720 | 118.5 | 720 | 125.25 | 720 | 128.6 | 720 | 121.4
719 | 122.75 | 719 | 124.75 | 719 | 127.6 | 719 | 122.6
718 | 128.75 | 718 | 122.75 | 718 | 125.8 | 718 | 121.6
717 | 136.25 | 717 | 126.75 | 717 | 125.4 | 717 | 127.4
716 | 138.75 | 716 | 128.75 | 716 | 124.6 | 716 | 125.2
715 | 134 | 715 | 127 | 715 | 125.6 | 715 | 123.4
714 | 128.25 | 714 | 122.25 | 714 | 125.2 | 714 | 123.4
713 | 120.75 | 713 | 125.25 | 713 | 129 | 713 | 125
712 | 120.25 | 712 | 125.75 | 712 | 127 | 712 | 123
711 | 126.5 | 711 | 123.75 | 711 | 122.2 | 711 | 126.2
710 | 127 | 710 | 128.25 | 710 | 121 | 710 | 126.6
709 | 133.75 | 709 | 126.5 | 709 | 125.8 | 709 | 123.4
708 | 130.75 | 708 | 134.75 | 708 | 129.4 | 708 | 122.2
707 | 121.75 | 707 | 139.25 | 707 | 131.6 | 707 | 126.6
706 | 122.75 | 706 | 141 | 706 | 135 | 706 | 123.4
705 | 120.75 | 705 | 145 | 705 | 142.6 | 705 | 125.2
704 | 123.75 | 704 | 136.5 | 704 | 136.6 | 704 | 129.4
703 | 128.5 | 703 | 135 | 703 | 132.8 | 703 | 131.4
702 | 130 | 702 | 127.25 | 702 | 132.2 | 702 | 126.8
701 | 129.5 | 701 | 125.25 | 701 | 132 | 701 | 128
700 | 128 | 700 | 125.25 | 700 | 124 | 700 | 129
699 | 126 | 699 | 131.25 | 699 | 127.6 | 699 | 125
698 | 123.25 | 698 | 135.5 | 698 | 123.4 | 698 | 120
697 | 126 | 697 | 134.25 | 697 | 119.8 | 697 | 123.8
696 | 126.25 | 696 | 134.25 | 696 | 117.2 | 696 | 122.6
695 | 128 | 695 | 123.5 | 695 | 118.4 | 695 | 122.6
694 | 134.5 | 694 | 121.75 | 694 | 117.6 | 694 | 123.4
693 | 131.5 | 693 | 119 | 693 | 123.8 | 693 | 130.4
692 | 132.75 | 692 | 118.75 | 692 | 127.6 | 692 | 134.6
691 | 134.25 | 691 | 128 | 691 | 131 | 691 | 136.2
690 | 134.25 | 690 | 132 | 690 | 133.2 | 690 | 133.6
689 | 135.75 | 689 | 136.5 | 689 | 135 | 689 | 133.4
688 | 135.5 | 688 | 144 | 688 | 131.4 | 688 | 133.4
687 | 137.5 | 687 | 136.75 | 687 | 130.6 | 687 | 129.4
686 | 132 | 686 | 138.75 | 686 | 132 | 686 | 132.2
685 | 128.75 | 685 | 140.5 | 685 | 133.4 | 685 | 137.6
684 | 129 | 684 | 138.5 | 684 | 136.2 | 684 | 135
683 | 121.5 | 683 | 144 | 683 | 138.4 | 683 | 130
682 | 124 | 682 | 146.75 | 682 | 139.4 | 682 | 127
681 | 128.75 | 681 | 144.25 | 681 | 134.4 | 681 | 123.8
680 | 130.25 | 680 | 141 | 680 | 127.4 | 680 | 122.6
679 | 134.75 | 679 | 142.75 | 679 | 124 | 679 | 127.6
678 | 131.5 | 678 | 138.5 | 678 | 130.2 | 678 | 129.2
677 | 129.25 | 677 | 137.75 | 677 | 130.6 | 677 | 130
676 | 131.75 | 676 | 137.5 | 676 | 129.6 | 676 | 132.2
675 | 131.5 | 675 | 136.25 | 675 | 134.8 | 675 | 131.8
674 | 139.25 | 674 | 134.25 | 674 | 132.4 | 674 | 134.4
673 | 148 | 673 | 132.25 | 673 | 128.6 | 673 | 137.8
672 | 147 | 672 | 134 | 672 | 126.4 | 672 | 138.2
671 | 149.25 | 671 | 136.25 | 671 | 133 | 671 | 137.8
670 | 146.75 | 670 | 139 | 670 | 136 | 670 | 136.2
669 | 134.75 | 669 | 144.75 | 669 | 135.8 | 669 | 133.8
668 | 130.5 | 668 | 146.75 | 668 | 132.2 | 668 | 131.4
667 | 131 | 667 | 142.5 | 667 | 136.8 | 667 | 134.4
666 | 136.75 | 666 | 135.25 | 666 | 134.2 | 666 | 130.6
665 | 141 | 665 | 130.25 | 665 | 133.2 | 665 | 133.4
664 | 143 | 664 | 129.25 | 664 | 135.2 | 664 | 133.2
663 | 143.5 | 663 | 132 | 663 | 134.8 | 663 | 137.2
662 | 133.75 | 662 | 135 | 662 | 134.4 | 662 | 138.2
661 | 134.5 | 661 | 134 | 661 | 134.4 | 661 | 140
660 | 138 | 660 | 133.75 | 660 | 135.8 | 660 | 142
659 | 132 | 659 | 134.25 | 659 | 136.8 | 659 | 144
658 | 137 | 658 | 137.25 | 658 | 141.2 | 658 | 138.4
657 | 136.75 | 657 | 138.75 | 657 | 141.6 | 657 | 137.2
656 | 128.5 | 656 | 134.5 | 656 | 146.8 | 656 | 138.2
655 | 136 | 655 | 126.25 | 655 | 145 | 655 | 138.4
654 | 134.25 | 654 | 124.75 | 654 | 149.4 | 654 | 141.4
653 | 140.75 | 653 | 126.25 | 653 | 148.6 | 653 | 146
652 | 148.25 | 652 | 125.75 | 652 | 150.4 | 652 | 146
651 | 149.25 | 651 | 129.5 | 651 | 144.8 | 651 | 146.4
650 | 152.25 | 650 | 130.25 | 650 | 147.8 | 650 | 143
649 | 154.25 | 649 | 129.75 | 649 | 146.4 | 649 | 140.4
648 | 155 | 648 | 131.25 | 648 | 148.4 | 648 | 143.6
647 | 154 | 647 | 132 | 647 | 146.8 | 647 | 145
646 | 151.25 | 646 | 137.75 | 646 | 149.8 | 646 | 143.2
645 | 146 | 645 | 139 | 645 | 150.2 | 645 | 141.2
644 | 144.25 | 644 | 136.75 | 644 | 146.8 | 644 | 138.6
643 | 138.25 | 643 | 138.5 | 643 | 143.4 | 643 | 139.6
642 | 136.5 | 642 | 135.5 | 642 | 141.6 | 642 | 138.4
641 | 134.75 | 641 | 135 | 641 | 139.8 | 641 | 142.6
640 | 139 | 640 | 139.5 | 640 | 134.2 | 640 | 147
639 | 146.25 | 639 | 138 | 639 | 138.6 | 639 | 151
638 | 151.25 | 638 | 138 | 638 | 141.8 | 638 | 149.8
637 | 150 | 637 | 138 | 637 | 145.8 | 637 | 149.2
636 | 141.25 | 636 | 137 | 636 | 152.2 | 636 | 150
635 | 139.25 | 635 | 135.25 | 635 | 155.4 | 635 | 153.4
634 | 138.75 | 634 | 133.75 | 634 | 153.4 | 634 | 152.2
633 | 138.5 | 633 | 128.25 | 633 | 150.6 | 633 | 153
632 | 143.5 | 632 | 130.25 | 632 | 145.8 | 632 | 159.2
631 | 143.75 | 631 | 139 | 631 | 143.6 | 631 | 153.4
630 | 140.5 | 630 | 137 | 630 | 142.4 | 630 | 146.6
629 | 145 | 629 | 140.75 | 629 | 144.4 | 629 | 150.8
628 | 146.25 | 628 | 142.25 | 628 | 147 | 628 | 147
627 | 150.25 | 627 | 141.75 | 627 | 144.4 | 627 | 139.8
626 | 153.5 | 626 | 138.5 | 626 | 147 | 626 | 143.8
625 | 151.5 | 625 | 137.75 | 625 | 149.8 | 625 | 145.8
624 | 153.5 | 624 | 136.75 | 624 | 149 | 624 | 143.4
623 | 148.25 | 623 | 131.5 | 623 | 152.6 | 623 | 149.4
622 | 143 | 622 | 135.75 | 622 | 163.2 | 622 | 146.8
621 | 139.25 | 621 | 137.75 | 621 | 161.4 | 621 | 145.4
620 | 136.5 | 620 | 135.75 | 620 | 158.4 | 620 | 147.6
619 | 137.75 | 619 | 135 | 619 | 155.8 | 619 | 147.6
618 | 147.25 | 618 | 138.75 | 618 | 153.4 | 618 | 143.4
617 | 148.5 | 617 | 141.25 | 617 | 146.2 | 617 | 150.4
616 | 151.5 | 616 | 143.75 | 616 | 143.2 | 616 | 157.4
615 | 154.5 | 615 | 143 | 615 | 146.8 | 615 | 161.2
614 | 150.75 | 614 | 141 | 614 | 147.8 | 614 | 160.6
613 | 152.75 | 613 | 140.5 | 613 | 146.8 | 613 | 158.4
612 | 149.25 | 612 | 143.25 | 612 | 151 | 612 | 160
611 | 151.25 | 611 | 146.5 | 611 | 153.4 | 611 | 152
610 | 155.75 | 610 | 148.5 | 610 | 157.8 | 610 | 149.6
609 | 157.5 | 609 | 149.25 | 609 | 158.4 | 609 | 153
608 | 157.25 | 608 | 151.25 | 608 | 159.6 | 608 | 157.2
607 | 155.25 | 607 | 153 | 607 | 158.8 | 607 | 149.6
606 | 146.75 | 606 | 157.25 | 606 | 155.6 | 606 | 152.2
605 | 146.5 | 605 | 154.75 | 605 | 152 | 605 | 146.2
604 | 145.25 | 604 | 149.5 | 604 | 154.4 | 604 | 143.2
603 | 143.5 | 603 | 145.25 | 603 | 151.8 | 603 | 141
602 | 152.25 | 602 | 143 | 602 | 149.4 | 602 | 148.8
601 | 153.75 | 601 | 146 | 601 | 151.6 | 601 | 152.4
600 | 160.5 | 600 | 149.75 | 600 | 151.2 | 600 | 158.2
599 | 162 | 599 | 150.5 | 599 | 149 | 599 | 156.4
598 | 161.25 | 598 | 144 | 598 | 154.2 | 598 | 157.2
597 | 166.25 | 597 | 142.75 | 597 | 159.2 | 597 | 160.2
596 | 167 | 596 | 140.5 | 596 | 161.8 | 596 | 161
595 | 167.5 | 595 | 147.75 | 595 | 165 | 595 | 163.6
594 | 168.25 | 594 | 153.75 | 594 | 165.4 | 594 | 165.4
593 | 165.5 | 593 | 156.5 | 593 | 164.2 | 593 | 169.8
592 | 158.75 | 592 | 154.5 | 592 | 162.2 | 592 | 168.4
591 | 159.5 | 591 | 148.5 | 591 | 160.2 | 591 | 167.4
590 | 158.25 | 590 | 144.5 | 590 | 156.4 | 590 | 162
589 | 158.25 | 589 | 141.5 | 589 | 158 | 589 | 162.6
588 | 163.5 | 588 | 144.5 | 588 | 159 | 588 | 163.2
587 | 164 | 587 | 142.75 | 587 | 161.6 | 587 | 162
586 | 162 | 586 | 138.5 | 586 | 165.2 | 586 | 164
585 | 160.5 | 585 | 141.75 | 585 | 172.2 | 585 | 164.6
584 | 159.75 | 584 | 139.5 | 584 | 172.4 | 584 | 165.8
583 | 154.5 | 583 | 146.75 | 583 | 170.4 | 583 | 160.6
582 | 158.5 | 582 | 149.75 | 582 | 168 | 582 | 162.6
581 | 154.25 | 581 | 148.75 | 581 | 166.2 | 581 | 169.2
580 | 150.5 | 580 | 147.75 | 580 | 160.6 | 580 | 171.6
579 | 155.25 | 579 | 135.5 | 579 | 159.6 | 579 | 168.2
578 | 151.75 | 578 | 132.75 | 578 | 159.6 | 578 | 166
577 | 153.5 | 577 | 127.5 | 577 | 156.2 | 577 | 163.2
576 | 150.5 | 576 | 124 | 576 | 156.8 | 576 | 154
575 | 151.75 | 575 | 130 | 575 | 151.8 | 575 | 155.4
574 | 150 | 574 | 134.75 | 574 | 153.6 | 574 | 158.2
573 | 152.75 | 573 | 139 | 573 | 154.4 | 573 | 162.6
572 | 155 | 572 | 146.5 | 572 | 158 | 572 | 159.4
571 | 152.25 | 571 | 150.75 | 571 | 159.4 | 571 | 160
570 | 153.5 | 570 | 153.75 | 570 | 166.2 | 570 | 160.2
569 | 163.75 | 569 | 154.25 | 569 | 172.6 | 569 | 163
568 | 173 | 568 | 147.75 | 568 | 178.8 | 568 | 170
567 | 181.25 | 567 | 150.25 | 567 | 178.4 | 567 | 172.6
566 | 189.25 | 566 | 154.25 | 566 | 170.4 | 566 | 177.4
565 | 182.75 | 565 | 154.25 | 565 | 167.4 | 565 | 173.6
564 | 186.25 | 564 | 163 | 564 | 165.4 | 564 | 175.8
563 | 183.75 | 563 | 159.5 | 563 | 160.6 | 563 | 173.4
562 | 179 | 562 | 156 | 562 | 164.8 | 562 | 176.2
561 | 172.5 | 561 | 159.75 | 561 | 166.6 | 561 | 170.6
560 | 161.5 | 560 | 157.25 | 560 | 164.6 | 560 | 175.4
559 | 155 | 559 | 154.75 | 559 | 163.2 | 559 | 167.4
558 | 147 | 558 | 153 | 558 | 159.6 | 558 | 162
557 | 143.25 | 557 | 142 | 557 | 153.8 | 557 | 162.4
556 | 135.75 | 556 | 136.75 | 556 | 152.2 | 556 | 159.6
555 | 122.5 | 555 | 135.5 | 555 | 150 | 555 | 153.8
554 | 117.5 | 554 | 126 | 554 | 139.2 | 554 | 152
553 | 111.25 | 553 | 122.5 | 553 | 134.2 | 553 | 143.4
552 | 101.75 | 552 | 114.5 | 552 | 133.6 | 552 | 131.4
551 | 96.5 | 551 | 100 | 551 | 133.8 | 551 | 126.6
550 | 85.75 | 550 | 94.25 | 550 | 133.4 | 550 | 124.6
549 | 78.25 | 549 | 89.25 | 549 | 135 | 549 | 123
548 | 81 | 548 | 83.75 | 548 | 130.8 | 548 | 130.6
547 | 81.5 | 547 | 88.25 | 547 | 129.4 | 547 | 132.6
546 | 86.5 | 546 | 91 | 546 | 132 | 546 | 136.8
545 | 101.25 | 545 | 101 | 545 | 147.6 | 545 | 148
544 | 163 | 544 | 133.75 | 544 | 181.6 | 544 | 176.6
543 | 300.5 | 543 | 214.75 | 543 | 248.8 | 543 | 223.8
542 | 431.25 | 542 | 315.25 | 542 | 297.2 | 542 | 283.4
541 | 491.75 | 541 | 373.5 | 541 | 319.8 | 541 | 316.6
540 | 463.25 | 540 | 374.5 | 540 | 311 | 540 | 320.4
539 | 337 | 539 | 300.25 | 539 | 280.6 | 539 | 298.2
538 | 206.75 | 538 | 197.5 | 538 | 216 | 538 | 247
537 | 131 | 537 | 128.5 | 537 | 165.4 | 537 | 185.4
536 | 91.75 | 536 | 95 | 536 | 137.4 | 536 | 149.8
535 | 79 | 535 | 87.25 | 535 | 128.4 | 535 | 129.4
534 | 76.5 | 534 | 83.25 | 534 | 123 | 534 | 116
533 | 74.5 | 533 | 81 | 533 | 123.4 | 533 | 110
532 | 73.5 | 532 | 76.75 | 532 | 119.2 | 532 | 103.2
531 | 74 | 531 | 75 | 531 | 114.4 | 531 | 98.2
530 | 71.25 | 530 | 77.75 | 530 | 113 | 530 | 99.6
529 | 71.25 | 529 | 79 | 529 | 109.8 | 529 | 101.4
528 | 71 | 528 | 81.5 | 528 | 109.2 | 528 | 104.6
527 | 66.25 | 527 | 74.75 | 527 | 106.6 | 527 | 105.2
526 | 66 | 526 | 72 | 526 | 107.8 | 526 | 106.6
525 | 66 | 525 | 68.5 | 525 | 106.8 | 525 | 106.8
524 | 63.5 | 524 | 67 | 524 | 106.6 | 524 | 105.4
523 | 66 | 523 | 69.75 | 523 | 103.2 | 523 | 99.8
522 | 65 | 522 | 69.5 | 522 | 104.4 | 522 | 102.2
521 | 67 | 521 | 69.75 | 521 | 107 | 521 | 102.2
520 | 70.25 | 520 | 70 | 520 | 103.6 | 520 | 101.4
519 | 70.25 | 519 | 66.5 | 519 | 105.4 | 519 | 100.8
518 | 69.5 | 518 | 62.5 | 518 | 105.4 | 518 | 111.6
517 | 67 | 517 | 62.5 | 517 | 105.6 | 517 | 118.4
516 | 69.5 | 516 | 61.75 | 516 | 101 | 516 | 119
515 | 70 | 515 | 62 | 515 | 103.6 | 515 | 121
514 | 68 | 514 | 70 | 514 | 103.4 | 514 | 127
513 | 70.75 | 513 | 70.5 | 513 | 104.4 | 513 | 123.4
512 | 72.25 | 512 | 71.75 | 512 | 106.2 | 512 | 122.6
511 | 73 | 511 | 75.25 | 511 | 110 | 511 | 126
510 | 71.25 | 510 | 72.5 | 510 | 111.4 | 510 | 124.4
509 | 67 | 509 | 76.25 | 509 | 112.8 | 509 | 123.6
508 | 61 | 508 | 77.75 | 508 | 117.6 | 508 | 124.2
507 | 62.75 | 507 | 83 | 507 | 118.8 | 507 | 124.6
506 | 69.75 | 506 | 84.25 | 506 | 118.8 | 506 | 123
505 | 72 | 505 | 80.75 | 505 | 121.2 | 505 | 121.8
504 | 75.75 | 504 | 73.75 | 504 | 119.4 | 504 | 116.6
503 | 72 | 503 | 67 | 503 | 114.4 | 503 | 114.4
502 | 69.5 | 502 | 61.25 | 502 | 107.6 | 502 | 112.6
501 | 73.25 | 501 | 61.25 | 501 | 105.4 | 501 | 113
500 | 75 | 500 | 64 | 500 | 102.4 | 500 | 115.8
499 | 75.75 | 499 | 61.75 | 499 | 104.8 | 499 | 120.6
498 | 72.75 | 498 | 62 | 498 | 106.6 | 498 | 114
497 | 67.25 | 497 | 55 | 497 | 108.2 | 497 | 110.6
496 | 66.25 | 496 | 56.75 | 496 | 110.4 | 496 | 107.4
495 | 65 | 495 | 58 | 495 | 107.6 | 495 | 105.2
494 | 69.5 | 494 | 61.5 | 494 | 102.2 | 494 | 106
493 | 70.5 | 493 | 71.5 | 493 | 104.4 | 493 | 111.6
492 | 66.5 | 492 | 74.25 | 492 | 105.2 | 492 | 111.4
491 | 68.25 | 491 | 79.25 | 491 | 102.2 | 491 | 112.2
490 | 70.25 | 490 | 77 | 490 | 106.6 | 490 | 109.8
489 | 72 | 489 | 73.25 | 489 | 106.2 | 489 | 102
488 | 75.25 | 488 | 65.25 | 488 | 102.6 | 488 | 100
487 | 76.25 | 487 | 60.75 | 487 | 106.6 | 487 | 102.4
486 | 75 | 486 | 62.75 | 486 | 111 | 486 | 101.8
485 | 71.25 | 485 | 63.5 | 485 | 108.4 | 485 | 103.4
484 | 70.75 | 484 | 69.25 | 484 | 112.8 | 484 | 110.8
483 | 69.25 | 483 | 67 | 483 | 113.6 | 483 | 110
482 | 69.25 | 482 | 63.25 | 482 | 113.4 | 482 | 109
481 | 73 | 481 | 60.75 | 481 | 109.6 | 481 | 107.6
480 | 71.75 | 480 | 60 | 480 | 105 | 480 | 109.4
479 | 73 | 479 | 64.25 | 479 | 101.4 | 479 | 107.4
478 | 73.25 | 478 | 66.75 | 478 | 98.2 | 478 | 111.2
477 | 71 | 477 | 66.75 | 477 | 99 | 477 | 112.6
476 | 73 | 476 | 65.5 | 476 | 98.2 | 476 | 115.2
475 | 71.5 | 475 | 65.75 | 475 | 105.6 | 475 | 112.2
474 | 69.25 | 474 | 65 | 474 | 108.2 | 474 | 108
473 | 68.75 | 473 | 68 | 473 | 111.8 | 473 | 106
472 | 69.5 | 472 | 67.75 | 472 | 110.6 | 472 | 108.2
471 | 71.5 | 471 | 66.75 | 471 | 115.4 | 471 | 112
470 | 72.75 | 470 | 65.75 | 470 | 116 | 470 | 115.2
469 | 76.25 | 469 | 64.5 | 469 | 114.4 | 469 | 118
468 | 75.5 | 468 | 70 | 468 | 112.4 | 468 | 118
467 | 74 | 467 | 74.75 | 467 | 111.6 | 467 | 115.8
466 | 69.75 | 466 | 73 | 466 | 109 | 466 | 113.4
465 | 69.5 | 465 | 74 | 465 | 106.4 | 465 | 117.6
464 | 72 | 464 | 71.75 | 464 | 106.4 | 464 | 123
463 | 75 | 463 | 68.75 | 463 | 106.6 | 463 | 126
462 | 78.75 | 462 | 75.5 | 462 | 109.4 | 462 | 130
461 | 72 | 461 | 75 | 461 | 109.6 | 461 | 130.2
460 | 67.5 | 460 | 73.75 | 460 | 110.4 | 460 | 127.2
459 | 67 | 459 | 72.5 | 459 | 115.8 | 459 | 123
458 | 69.75 | 458 | 67 | 458 | 120.8 | 458 | 119.8
457 | 76.5 | 457 | 69.5 | 457 | 116.2 | 457 | 112.6
456 | 78.75 | 456 | 65.75 | 456 | 114.8 | 456 | 112.4
455 | 75.75 | 455 | 62.5 | 455 | 116 | 455 | 108.8
454 | 68.5 | 454 | 64 | 454 | 111.8 | 454 | 112.4
453 | 62.25 | 453 | 62.25 | 453 | 105.4 | 453 | 115.2
452 | 62.25 | 452 | 67.25 | 452 | 105 | 452 | 117.8
451 | 64.75 | 451 | 67.25 | 451 | 107.6 | 451 | 115.6
450 | 70 | 450 | 65.75 | 450 | 106.8 | 450 | 117
449 | 76.5 | 449 | 67.25 | 449 | 109.4 | 449 | 115.2
448 | 75.25 | 448 | 65 | 448 | 111.8 | 448 | 113
447 | 78.25 | 447 | 63.75 | 447 | 114.2 | 447 | 116.4
446 | 82.25 | 446 | 65.25 | 446 | 111 | 446 | 121.8
445 | 81.75 | 445 | 60.5 | 445 | 109.2 | 445 | 121.6
444 | 86.75 | 444 | 61.25 | 444 | 111.6 | 444 | 125.4
443 | 85.75 | 443 | 64.75 | 443 | 111.4 | 443 | 127.8
442 | 83.5 | 442 | 68.25 | 442 | 111 | 442 | 124.2
441 | 82 | 441 | 72.25 | 441 | 112 | 441 | 118.8
440 | 81.5 | 440 | 75 | 440 | 117.8 | 440 | 119.8
439 | 80.25 | 439 | 78.25 | 439 | 116 | 439 | 115.4
438 | 79 | 438 | 80.25 | 438 | 120.2 | 438 | 113.4
437 | 79.5 | 437 | 79.25 | 437 | 123 | 437 | 117.2
436 | 78 | 436 | 79.5 | 436 | 124.4 | 436 | 123.8
435 | 76.75 | 435 | 78.75 | 435 | 121.2 | 435 | 125.2
434 | 78 | 434 | 76.75 | 434 | 120.2 | 434 | 126.4
433 | 78.75 | 433 | 78.75 | 433 | 119.2 | 433 | 125.8
432 | 78.5 | 432 | 77.5 | 432 | 123.6 | 432 | 123.8
431 | 79.75 | 431 | 78.75 | 431 | 130.2 | 431 | 120.4
430 | 77.25 | 430 | 80.25 | 430 | 131.8 | 430 | 117.4
429 | 72.5 | 429 | 79.5 | 429 | 130.2 | 429 | 113.2
428 | 73.25 | 428 | 79 | 428 | 130 | 428 | 112.8
427 | 74.25 | 427 | 78.25 | 427 | 127.4 | 427 | 112.2
426 | 73.25 | 426 | 72.75 | 426 | 120.8 | 426 | 109.4
425 | 76.75 | 425 | 76.25 | 425 | 121.6 | 425 | 111.4
424 | 76.5 | 424 | 79.25 | 424 | 125.6 | 424 | 112.2
423 | 74 | 423 | 78.25 | 423 | 123.4 | 423 | 110.8
422 | 74 | 422 | 87 | 422 | 112.8 | 422 | 110
421 | 74 | 421 | 84 | 421 | 112.2 | 421 | 110.6
420 | 70 | 420 | 81 | 420 | 110.2 | 420 | 107.6
419 | 70.75 | 419 | 82.25 | 419 | 107 | 419 | 110
418 | 70.5 | 418 | 77 | 418 | 104.8 | 418 | 110.6
417 | 72.5 | 417 | 75 | 417 | 108 | 417 | 105.8
416 | 80 | 416 | 71.25 | 416 | 107.4 | 416 | 101.6
415 | 82.25 | 415 | 64 | 415 | 105.4 | 415 | 101.2
414 | 81.5 | 414 | 60.5 | 414 | 104.6 | 414 | 100.6
413 | 80.25 | 413 | 64.75 | 413 | 109.4 | 413 | 100.8
412 | 79 | 412 | 71.5 | 412 | 131.8 | 412 | 115.8
411 | 81.75 | 411 | 79.75 | 411 | 157.2 | 411 | 143.6
410 | 89.25 | 410 | 93.75 | 410 | 169.4 | 410 | 170.6
409 | 94 | 409 | 93.75 | 409 | 171.6 | 409 | 182.4
408 | 93.75 | 408 | 95.25 | 408 | 166.8 | 408 | 185.2
407 | 93.5 | 407 | 92 | 407 | 142.4 | 407 | 174.4
406 | 87 | 406 | 82.5 | 406 | 116.4 | 406 | 154.2
405 | 82.75 | 405 | 79.5 | 405 | 103.2 | 405 | 128
404 | 85.5 | 404 | 75 | 404 | 96.6 | 404 | 115
403 | 81.75 | 403 | 75.25 | 403 | 91.4 | 403 | 109.2
402 | 82.5 | 402 | 72.5 | 402 | 90.2 | 402 | 105.2
401 | 84.5 | 401 | 70.25 | 401 | 85.4 | 401 | 96.2
400 | 80 | 400 | 69.25 | 400 | 82 | 400 | 95.4
399 | 80.5 | 399 | 72.75 | 399 | 87.6 | 399 | 91.8
398 | 78 | 398 | 76.75 | 398 | 92.4 | 398 | 93.2
397 | 76.25 | 397 | 81.25 | 397 | 97.6 | 397 | 94.2
396 | 78 | 396 | 84.25 | 396 | 103.4 | 396 | 92.6
395 | 79.75 | 395 | 80.5 | 395 | 106.6 | 395 | 92
394 | 83.5 | 394 | 77.75 | 394 | 104.4 | 394 | 94.4
393 | 83.25 | 393 | 78 | 393 | 106.2 | 393 | 96.8
392 | 77 | 392 | 74.25 | 392 | 105 | 392 | 97.8
391 | 75 | 391 | 79.75 | 391 | 102 | 391 | 103.6
390 | 74.75 | 390 | 82 | 390 | 99.2 | 390 | 106
389 | 75.75 | 389 | 81.75 | 389 | 97 | 389 | 105.2
388 | 81 | 388 | 85 | 388 | 95.8 | 388 | 103.8
387 | 82.75 | 387 | 81 | 387 | 97.6 | 387 | 103.4
386 | 85.25 | 386 | 82 | 386 | 98.2 | 386 | 105
385 | 85.75 | 385 | 84.25 | 385 | 103 | 385 | 104.4
384 | 88.25 | 384 | 84 | 384 | 103.8 | 384 | 105.2
383 | 85.25 | 383 | 82.5 | 383 | 105.6 | 383 | 104
382 | 82.25 | 382 | 78.75 | 382 | 105.4 | 382 | 101.8
381 | 85 | 381 | 75.75 | 381 | 101.8 | 381 | 96
380 | 82.25 | 380 | 74.75 | 380 | 97.8 | 380 | 98.8
379 | 82.75 | 379 | 76.75 | 379 | 99.8 | 379 | 99.6
378 | 86.5 | 378 | 77.5 | 378 | 97 | 378 | 102
377 | 84 | 377 | 75.25 | 377 | 95.6 | 377 | 108.4
376 | 84.5 | 376 | 73 | 376 | 101.8 | 376 | 114.6
375 | 85.5 | 375 | 72.5 | 375 | 102.2 | 375 | 112.6
374 | 82.25 | 374 | 75 | 374 | 97.2 | 374 | 110.8
373 | 81.75 | 373 | 78.75 | 373 | 97.4 | 373 | 109
372 | 80.75 | 372 | 84.75 | 372 | 96.8 | 372 | 106.2
371 | 79.5 | 371 | 87.5 | 371 | 97.4 | 371 | 100.6
370 | 87 | 370 | 88.25 | 370 | 95.8 | 370 | 100.4
369 | 92.25 | 369 | 88 | 369 | 102.6 | 369 | 104.4
368 | 92 | 368 | 86.25 | 368 | 105.4 | 368 | 107.2
367 | 100.25 | 367 | 85 | 367 | 105 | 367 | 108
366 | 96.5 | 366 | 80.25 | 366 | 105.2 | 366 | 109.8
365 | 94.5 | 365 | 76 | 365 | 110.6 | 365 | 107.6
364 | 93.5 | 364 | 74.5 | 364 | 114 | 364 | 106.6
363 | 89.25 | 363 | 69 | 363 | 112.2 | 363 | 107.6
362 | 90.5 | 362 | 73.25 | 362 | 119.4 | 362 | 108.4
361 | 89 | 361 | 78.75 | 361 | 118.4 | 361 | 112.4
360 | 86.25 | 360 | 79.75 | 360 | 114.2 | 360 | 112
359 | 85.25 | 359 | 80.75 | 359 | 107.2 | 359 | 112
358 | 85 | 358 | 77 | 358 | 109.4 | 358 | 111.8
357 | 82.25 | 357 | 75.75 | 357 | 108 | 357 | 113.4
356 | 86.75 | 356 | 73.75 | 356 | 107 | 356 | 112.6
355 | 96 | 355 | 80.5 | 355 | 108.6 | 355 | 115
354 | 95.5 | 354 | 82 | 354 | 112.2 | 354 | 115
353 | 101 | 353 | 80.75 | 353 | 112.4 | 353 | 113.2
352 | 104 | 352 | 81 | 352 | 105.2 | 352 | 109.6
351 | 91.75 | 351 | 80.25 | 351 | 106.8 | 351 | 106.4
350 | 92.5 | 350 | 83 | 350 | 106.2 | 350 | 108.4
349 | 86.25 | 349 | 85.75 | 349 | 105.2 | 349 | 109
348 | 84.25 | 348 | 87.25 | 348 | 99.8 | 348 | 107.8
347 | 88.25 | 347 | 83 | 347 | 102.6 | 347 | 106.8
346 | 83 | 346 | 80 | 346 | 103 | 346 | 103
345 | 86.25 | 345 | 82.5 | 345 | 106 | 345 | 102
344 | 84.75 | 344 | 85 | 344 | 107.6 | 344 | 102.6
343 | 84.25 | 343 | 91 | 343 | 113.2 | 343 | 106.6
342 | 91.25 | 342 | 94.25 | 342 | 115.2 | 342 | 109.4
341 | 97 | 341 | 92.75 | 341 | 111.6 | 341 | 116.8
340 | 99.5 | 340 | 92.75 | 340 | 110.4 | 340 | 114.2
339 | 100.75 | 339 | 88.25 | 339 | 105 | 339 | 112.6
338 | 97.5 | 338 | 89 | 338 | 105.2 | 338 | 108.8
337 | 95.75 | 337 | 88 | 337 | 104.6 | 337 | 108
336 | 95 | 336 | 87 | 336 | 106.6 | 336 | 106.2
335 | 91.5 | 335 | 85.25 | 335 | 106.8 | 335 | 105
334 | 88.75 | 334 | 83.5 | 334 | 113 | 334 | 109.2
333 | 85.5 | 333 | 82.5 | 333 | 110 | 333 | 110
332 | 84.5 | 332 | 85.75 | 332 | 111.8 | 332 | 110.2
331 | 85 | 331 | 93.5 | 331 | 112.4 | 331 | 109.8
330 | 89.5 | 330 | 94 | 330 | 111 | 330 | 112.8
329 | 89.25 | 329 | 94.25 | 329 | 106.2 | 329 | 109
328 | 92 | 328 | 94.5 | 328 | 109.8 | 328 | 105
327 | 98 | 327 | 88.5 | 327 | 113.2 | 327 | 107.6
326 | 102.25 | 326 | 86.5 | 326 | 117.8 | 326 | 112.6
325 | 109.25 | 325 | 87 | 325 | 123.6 | 325 | 117.6
324 | 110.75 | 324 | 82.5 | 324 | 127.4 | 324 | 118.8
323 | 107.25 | 323 | 86 | 323 | 126.8 | 323 | 127
322 | 103 | 322 | 91.25 | 322 | 126.2 | 322 | 125.2
321 | 97.25 | 321 | 92 | 321 | 123.2 | 321 | 120.6
320 | 95 | 320 | 90.5 | 320 | 118.8 | 320 | 114.8
319 | 98.5 | 319 | 92.5 | 319 | 116.8 | 319 | 115.2
318 | 101 | 318 | 92.25 | 318 | 119.2 | 318 | 115.6
317 | 101.25 | 317 | 92.75 | 317 | 116.8 | 317 | 117.4
316 | 104.5 | 316 | 95.75 | 316 | 117.8 | 316 | 118.6
315 | 106 | 315 | 93.25 | 315 | 116 | 315 | 116.6
314 | 104.25 | 314 | 93 | 314 | 113.2 | 314 | 116
313 | 107.5 | 313 | 92.75 | 313 | 110.8 | 313 | 112.2
312 | 104 | 312 | 93.25 | 312 | 103.8 | 312 | 106.8
311 | 98 | 311 | 88.75 | 311 | 94.8 | 311 | 100.2
310 | 89.5 | 310 | 79.75 | 310 | 88.4 | 310 | 96.8
309 | 76 | 309 | 73.75 | 309 | 78.6 | 309 | 87.6
308 | 69 | 308 | 64.5 | 308 | 66.8 | 308 | 74.8
307 | 62.75 | 307 | 59.5 | 307 | 62 | 307 | 64.8
306 | 59.5 | 306 | 56 | 306 | 60 | 306 | 58
305 | 54.5 | 305 | 48.5 | 305 | 59.4 | 305 | 52.8
304 | 46 | 304 | 46.25 | 304 | 63.6 | 304 | 51
303 | 34.5 | 303 | 41.5 | 303 | 65.8 | 303 | 51.2
302 | 26.5 | 302 | 36.25 | 302 | 65.8 | 302 | 53.4
301 | 22.25 | 301 | 33.75 | 301 | 63.8 | 301 | 59.4
300 | 21 | 300 | 30.75 | 300 | 74 | 300 | 64
299 | 24.75 | 299 | 39 | 299 | 102.6 | 299 | 88.2
298 | 48 | 298 | 56.75 | 298 | 155 | 298 | 126.4
297 | 118.25 | 297 | 98 | 297 | 243.8 | 297 | 185.2
296 | 232.75 | 296 | 187.5 | 296 | 330.4 | 296 | 271.8
295 | 357.75 | 295 | 295.5 | 295 | 368 | 295 | 350.4
294 | 423.5 | 294 | 373 | 294 | 348.6 | 294 | 361.2
293 | 389.75 | 293 | 372.75 | 293 | 292 | 293 | 330.8
292 | 282 | 292 | 293.5 | 292 | 197 | 292 | 267.8
291 | 157 | 291 | 178.75 | 291 | 102.6 | 291 | 170.4
290 | 67.5 | 290 | 83.25 | 290 | 44.6 | 290 | 79.6
289 | 28.5 | 289 | 40.25 | 289 | 26.4 | 289 | 36.6
288 | 17 | 288 | 25.75 | 288 | 20.4 | 288 | 22
287 | 12 | 287 | 19.25 | 287 | 16.8 | 287 | 17.6
286 | 11 | 286 | 15.5 | 286 | 15.6 | 286 | 16.6
285 | 11.5 | 285 | 13.5 | 285 | 14.2 | 285 | 17.2
284 | 12 | 284 | 12.75 | 284 | 12.8 | 284 | 16.8
283 | 10.25 | 283 | 11.5 | 283 | 13 | 283 | 16.8
282 | 8 | 282 | 11.25 | 282 | 14 | 282 | 17.8
281 | 7.5 | 281 | 11.75 | 281 | 14.6 | 281 | 18
280 | 8 | 280 | 12.75 | 280 | 15.8 | 280 | 16.6
279 | 9.25 | 279 | 14.25 | 279 | 15.8 | 279 | 17.6
278 | 9.5 | 278 | 15.5 | 278 | 14.2 | 278 | 19
277 | 10.5 | 277 | 16.75 | 277 | 14 | 277 | 19.2
276 | 9 | 276 | 14.5 | 276 | 13.6 | 276 | 17.8
275 | 8.5 | 275 | 13 | 275 | 13.2 | 275 | 18.2
274 | 9.25 | 274 | 11 | 274 | 13.6 | 274 | 16.6
273 | 8.5 | 273 | 8 | 273 | 14.2 | 273 | 15.4
272 | 8.75 | 272 | 9 | 272 | 12.4 | 272 | 13.6
271 | 8 | 271 | 10.5 | 271 | 11.8 | 271 | 14
270 | 7.75 | 270 | 12.5 | 270 | 11.6 | 270 | 13.2
269 | 7.75 | 269 | 12.25 | 269 | 12.6 | 269 | 12.4
268 | 8 | 268 | 12.5 | 268 | 13.2 | 268 | 11.6
267 | 8.75 | 267 | 10.75 | 267 | 14.6 | 267 | 12.4
266 | 9 | 266 | 9.75 | 266 | 15.8 | 266 | 11.6
265 | 10.25 | 265 | 10 | 265 | 15.8 | 265 | 12
264 | 11.25 | 264 | 10 | 264 | 14.2 | 264 | 12.2
263 | 11.75 | 263 | 11.75 | 263 | 13.6 | 263 | 11.8
262 | 11.25 | 262 | 9.75 | 262 | 13.2 | 262 | 12.2
261 | 10.5 | 261 | 10.75 | 261 | 12.8 | 261 | 13.8
260 | 8.75 | 260 | 10.75 | 260 | 13 | 260 | 13.8
259 | 8.25 | 259 | 9.25 | 259 | 12.4 | 259 | 13.6
258 | 7.75 | 258 | 11.5 | 258 | 12.6 | 258 | 13.2
257 | 8 | 257 | 10.5 | 257 | 13.8 | 257 | 11.8
256 | 9.75 | 256 | 11 | 256 | 14 | 256 | 11.4
255 | 10.5 | 255 | 9.75 | 255 | 15.4 | 255 | 12.4
254 | 11.25 | 254 | 9 | 254 | 17.6 | 254 | 12.8
253 | 11 | 253 | 10.5 | 253 | 18.4 | 253 | 14
252 | 10.25 | 252 | 10.25 | 252 | 17.2 | 252 | 14.4
251 | 8.75 | 251 | 12.25 | 251 | 16.6 | 251 | 15.6
250 | 8.25 | 250 | 11.25 | 250 | 16 | 250 | 15.8
249 | 8.75 | 249 | 11 | 249 | 14.2 | 249 | 16
248 | 9.25 | 248 | 10.5 | 248 | 14.4 | 248 | 16
247 | 9.25 | 247 | 10.25 | 247 | 14.6 | 247 | 16.4
246 | 8.25 | 246 | 11.25 | 246 | 15.6 | 246 | 13.4
245 | 7.75 | 245 | 10 | 245 | 16.4 | 245 | 11.4
244 | 7 | 244 | 10.5 | 244 | 17.6 | 244 | 11.4
243 | 7.25 | 243 | 11.5 | 243 | 18 | 243 | 12.4
242 | 9.25 | 242 | 11 | 242 | 19.2 | 242 | 13.8
241 | 11.25 | 241 | 11.75 | 241 | 18.4 | 241 | 15.2
240 | 12.75 | 240 | 11.75 | 240 | 16.6 | 240 | 15.6
239 | 12.5 | 239 | 11.25 | 239 | 15.4 | 239 | 15.4
238 | 11.25 | 238 | 12.5 | 238 | 13.8 | 238 | 14.4
237 | 8.25 | 237 | 12.5 | 237 | 12 | 237 | 12.4
236 | 7 | 236 | 11.5 | 236 | 12.8 | 236 | 12
235 | 7.5 | 235 | 10.75 | 235 | 13.2 | 235 | 12.6
234 | 7.5 | 234 | 11 | 234 | 13 | 234 | 12
233 | 8 | 233 | 10 | 233 | 14.4 | 233 | 10.8
232 | 8.25 | 232 | 9.25 | 232 | 15 | 232 | 11.2
231 | 7.5 | 231 | 9.25 | 231 | 14.2 | 231 | 12
230 | 7.75 | 230 | 8 | 230 | 14.4 | 230 | 11.2
229 | 9.5 | 229 | 7.5 | 229 | 13.8 | 229 | 13.2
228 | 11.75 | 228 | 7.5 | 228 | 11 | 228 | 15
227 | 13.25 | 227 | 8 | 227 | 10.2 | 227 | 15.2
226 | 14.5 | 226 | 9.25 | 226 | 9.6 | 226 | 13.4
225 | 12.5 | 225 | 9.5 | 225 | 9.4 | 225 | 14
224 | 9.75 | 224 | 10.75 | 224 | 9.4 | 224 | 13.4
223 | 9.25 | 223 | 10.25 | 223 | 10.6 | 223 | 12.4
222 | 7.25 | 222 | 8.25 | 222 | 11.2 | 222 | 11.6
221 | 8.25 | 221 | 9 | 221 | 12 | 221 | 12.6
220 | 9.25 | 220 | 10 | 220 | 12.4 | 220 | 12.4
219 | 10 | 219 | 11 | 219 | 13.2 | 219 | 10.6
218 | 11.25 | 218 | 11.5 | 218 | 12.2 | 218 | 9.8
217 | 10.25 | 217 | 12 | 217 | 11.4 | 217 | 9.8
216 | 9.5 | 216 | 10.75 | 216 | 11 | 216 | 8.8
215 | 7.75 | 215 | 10 | 215 | 10 | 215 | 8.6
214 | 7.25 | 214 | 10.5 | 214 | 9.4 | 214 | 9.2
213 | 7.5 | 213 | 11 | 213 | 9.6 | 213 | 9.6
212 | 5.75 | 212 | 11.25 | 212 | 9.8 | 212 | 10
211 | 5.25 | 211 | 12.25 | 211 | 10.6 | 211 | 10.6
210 | 5.75 | 210 | 12 | 210 | 11 | 210 | 10.8
209 | 6.5 | 209 | 11.25 | 209 | 10.6 | 209 | 13.2
208 | 10.5 | 208 | 12.75 | 208 | 11.2 | 208 | 15.6
207 | 11.5 | 207 | 12.75 | 207 | 10.8 | 207 | 16
206 | 10.25 | 206 | 13.5 | 206 | 9.2 | 206 | 16.2
205 | 10.25 | 205 | 13.5 | 205 | 9 | 205 | 16.4
204 | 8 | 204 | 10.75 | 204 | 9.6 | 204 | 13.2
203 | 7 | 203 | 10 | 203 | 9.8 | 203 | 11.4
202 | 7.5 | 202 | 9.75 | 202 | 11 | 202 | 9.8
201 | 6 | 201 | 9.25 | 201 | 10.6 | 201 | 9.4
200 | 5 | 200 | 9.5 | 200 | 10.4 | 200 | 9
199 | 5.75 | 199 | 8.25 | 199 | 10.4 | 199 | 8.8
198 | 6.25 | 198 | 8.25 | 198 | 9.6 | 198 | 8.2
197 | 6.25 | 197 | 8.25 | 197 | 9.2 | 197 | 9
196 | 7.75 | 196 | 8.75 | 196 | 9.8 | 196 | 8.2
195 | 8.5 | 195 | 8.75 | 195 | 10.8 | 195 | 7
194 | 7.5 | 194 | 8.75 | 194 | 11.2 | 194 | 7
193 | 9.25 | 193 | 8.5 | 193 | 10.6 | 193 | 7.6
192 | 9.25 | 192 | 9 | 192 | 10.2 | 192 | 8.2
191 | 9.5 | 191 | 10 | 191 | 10.2 | 191 | 9.2
190 | 10.25 | 190 | 10.25 | 190 | 9.6 | 190 | 9.2
189 | 9.25 | 189 | 9.5 | 189 | 8.8 | 189 | 9.6
188 | 8.25 | 188 | 9 | 188 | 9.8 | 188 | 8.6
187 | 6.5 | 187 | 8.75 | 187 | 9.2 | 187 | 8.4
186 | 5.5 | 186 | 7.5 | 186 | 9.4 | 186 | 8.4
185 | 5.25 | 185 | 7.75 | 185 | 8.2 | 185 | 9.8
184 | 4.75 | 184 | 8.25 | 184 | 8.6 | 184 | 10
183 | 5.75 | 183 | 7.25 | 183 | 9 | 183 | 10.2
182 | 6.75 | 182 | 8.25 | 182 | 11.2 | 182 | 9.6
181 | 6.25 | 181 | 8.5 | 181 | 14.4 | 181 | 10
180 | 7.25 | 180 | 8 | 180 | 17.6 | 180 | 10.4
179 | 8 | 179 | 9.25 | 179 | 20.4 | 179 | 12.4
178 | 8.25 | 178 | 10.75 | 178 | 21.2 | 178 | 14
177 | 8.75 | 177 | 11.5 | 177 | 18.8 | 177 | 13.4
176 | 7.75 | 176 | 12 | 176 | 15.4 | 176 | 12.4
175 | 6 | 175 | 13.25 | 175 | 13.8 | 175 | 11
174 | 5.25 | 174 | 11.25 | 174 | 11 | 174 | 8.6
173 | 5 | 173 | 10.5 | 173 | 9.8 | 173 | 6.4
172 | 5.5 | 172 | 9.25 | 172 | 10.4 | 172 | 6.8
171 | 6 | 171 | 8.5 | 171 | 11 | 171 | 7.2
170 | 5.5 | 170 | 9.25 | 170 | 9.6 | 170 | 8
169 | 5 | 169 | 10.25 | 169 | 9.2 | 169 | 8.6
168 | 5 | 168 | 12.5 | 168 | 9.6 | 168 | 9.6
167 | 6.5 | 167 | 10.75 | 167 | 10.8 | 167 | 9.8
166 | 7.5 | 166 | 9.75 | 166 | 12.4 | 166 | 11.4
165 | 8.75 | 165 | 10.25 | 165 | 13.8 | 165 | 12.2
164 | 9.5 | 164 | 9.5 | 164 | 14.4 | 164 | 12.4
163 | 10.5 | 163 | 11.75 | 163 | 13.8 | 163 | 12.8
162 | 11.25 | 162 | 12.75 | 162 | 13 | 162 | 13.2
161 | 10.75 | 161 | 11 | 161 | 11.8 | 161 | 12.4
160 | 10 | 160 | 11 | 160 | 12.2 | 160 | 11.4
159 | 8.5 | 159 | 9.5 | 159 | 11.2 | 159 | 10.6
158 | 7.25 | 158 | 8.25 | 158 | 10.8 | 158 | 10
157 | 8.25 | 157 | 9.75 | 157 | 10.2 | 157 | 10.4
156 | 9.75 | 156 | 10 | 156 | 10.2 | 156 | 9
155 | 10.5 | 155 | 11 | 155 | 10.2 | 155 | 8.8
154 | 11.75 | 154 | 11.75 | 154 | 11.4 | 154 | 8
153 | 11.25 | 153 | 11.25 | 153 | 11.4 | 153 | 7.6
152 | 10.5 | 152 | 12 | 152 | 11.8 | 152 | 8
151 | 10 | 151 | 11.25 | 151 | 11.4 | 151 | 8.4
150 | 9 | 150 | 11.5 | 150 | 12 | 150 | 7.6
149 | 9.25 | 149 | 11.5 | 149 | 11.6 | 149 | 9.4
148 | 8.75 | 148 | 10.75 | 148 | 11.4 | 148 | 9.4
147 | 8 | 147 | 11.25 | 147 | 11.8 | 147 | 8.6
146 | 7.5 | 146 | 11 | 146 | 12 | 146 | 9.2
145 | 7.25 | 145 | 11.5 | 145 | 9.8 | 145 | 11.2
144 | 7.25 | 144 | 9.25 | 144 | 8.6 | 144 | 11
143 | 7.5 | 143 | 8.5 | 143 | 9.2 | 143 | 10.6
142 | 8 | 142 | 8.75 | 142 | 8.2 | 142 | 9.8
141 | 7 | 141 | 8.25 | 141 | 7.4 | 141 | 8.6
140 | 7.25 | 140 | 9 | 140 | 8.6 | 140 | 6.8
139 | 7.75 | 139 | 8.5 | 139 | 10 | 139 | 6.8
138 | 8 | 138 | 6.5 | 138 | 9.8 | 138 | 7.8
137 | 11.5 | 137 | 5.75 | 137 | 10 | 137 | 8.2
136 | 11.5 | 136 | 5 | 136 | 10.2 | 136 | 9.2
135 | 10.75 | 135 | 5.5 | 135 | 10.6 | 135 | 9.4
134 | 9.5 | 134 | 7.25 | 134 | 9.8 | 134 | 9.2
133 | 6.75 | 133 | 7.75 | 133 | 11.6 | 133 | 8.2
132 | 6.75 | 132 | 9.5 | 132 | 12.2 | 132 | 8.4
131 | 7.5 | 131 | 8.75 | 131 | 13.6 | 131 | 8
130 | 8.5 | 130 | 7.75 | 130 | 13 | 130 | 8.4
129 | 10.25 | 129 | 8.75 | 129 | 14 | 129 | 8.6
128 | 11.5 | 128 | 10.25 | 128 | 12 | 128 | 10.2
127 | 11.25 | 127 | 12.75 | 127 | 11.8 | 127 | 9.8
126 | 11.5 | 126 | 13.5 | 126 | 10.4 | 126 | 9.2
125 | 11 | 125 | 13.75 | 125 | 10.6 | 125 | 10
124 | 8.75 | 124 | 13 | 124 | 10.4 | 124 | 9.2
123 | 7.5 | 123 | 12 | 123 | 12.2 | 123 | 8.2
122 | 7.25 | 122 | 12.75 | 122 | 13 | 122 | 9.6
121 | 5.75 | 121 | 12 | 121 | 13.2 | 121 | 11.4
120 | 7.25 | 120 | 10.75 | 120 | 11.6 | 120 | 11.4
119 | 9.25 | 119 | 9.5 | 119 | 11.4 | 119 | 11.2
118 | 12.25 | 118 | 8.75 | 118 | 9.4 | 118 | 11.4
117 | 13.25 | 117 | 8.5 | 117 | 7.6 | 117 | 11
116 | 13.25 | 116 | 8.25 | 116 | 8 | 116 | 10
115 | 11.75 | 115 | 8.75 | 115 | 9.2 | 115 | 9.4
114 | 10.25 | 114 | 8.5 | 114 | 7.8 | 114 | 10.2
113 | 10.25 | 113 | 9.25 | 113 | 9 | 113 | 10.6
112 | 10.75 | 112 | 12.75 | 112 | 9.6 | 112 | 10.4
111 | 12.75 | 111 | 14.75 | 111 | 8.6 | 111 | 11
110 | 12.5 | 110 | 16.25 | 110 | 8.8 | 110 | 12.4
109 | 14 | 109 | 15 | 109 | 10.8 | 109 | 13
108 | 12.75 | 108 | 11.5 | 108 | 10.4 | 108 | 12.6
107 | 12.25 | 107 | 8.75 | 107 | 10.2 | 107 | 13
106 | 12 | 106 | 6.5 | 106 | 10.8 | 106 | 12.4
105 | 9.75 | 105 | 9.25 | 105 | 10.6 | 105 | 10.8
104 | 10.25 | 104 | 11 | 104 | 8.2 | 104 | 10.2
103 | 10.75 | 103 | 11.75 | 103 | 8.4 | 103 | 10.4
102 | 10.75 | 102 | 12.75 | 102 | 9 | 102 | 9.8
101 | 10.75 | 101 | 10.25 | 101 | 10.6 | 101 | 9.4
100 | 11.5 | 100 | 8 | 100 | 10.4 | 100 | 10
99 | 9.75 | 99 | 8.75 | 99 | 11.8 | 99 | 9.2
98 | 9.25 | 98 | 10.75 | 98 | 12.8 | 98 | 8.8
97 | 9.5 | 97 | 13.25 | 97 | 12.8 | 97 | 9.2
96 | 8.75 | 96 | 14 | 96 | 12 | 96 | 10.4
95 | 9.25 | 95 | 12.5 | 95 | 13.8 | 95 | 10.8
94 | 9.75 | 94 | 11 | 94 | 14.6 | 94 | 11.8
93 | 10.75 | 93 | 9.75 | 93 | 13 | 93 | 11.6
92 | 11.5 | 92 | 10.75 | 92 | 14.2 | 92 | 10.4
91 | 11.75 | 91 | 11.5 | 91 | 12.8 | 91 | 9.4
90 | 11.5 | 90 | 10 | 90 | 11 | 90 | 9
89 | 10.25 | 89 | 9 | 89 | 10.6 | 89 | 9
88 | 8.25 | 88 | 8.75 | 88 | 11 | 88 | 10
87 | 8 | 87 | 8 | 87 | 11.8 | 87 | 11.8
86 | 8.25 | 86 | 9 | 86 | 12.8 | 86 | 12.6
85 | 9 | 85 | 10 | 85 | 13.4 | 85 | 12.6
84 | 10.5 | 84 | 10.25 | 84 | 12.2 | 84 | 12.6
83 | 11.25 | 83 | 9.75 | 83 | 12.8 | 83 | 12.2
82 | 10.5 | 82 | 10.25 | 82 | 12.4 | 82 | 11.6
81 | 10.75 | 81 | 8.75 | 81 | 13.2 | 81 | 10.8
80 | 10 | 80 | 8.5 | 80 | 13.4 | 80 | 10.6
79 | 10.75 | 79 | 11.25 | 79 | 14.2 | 79 | 10
78 | 12 | 78 | 11.5 | 78 | 14 | 78 | 10
77 | 12.5 | 77 | 13 | 77 | 12.2 | 77 | 9.4
76 | 13.75 | 76 | 13.5 | 76 | 11.2 | 76 | 9.8
75 | 12.25 | 75 | 12.75 | 75 | 10 | 75 | 10.2
74 | 12.25 | 74 | 13.75 | 74 | 11 | 74 | 11
73 | 12 | 73 | 13.25 | 73 | 11 | 73 | 11.6
72 | 13.5 | 72 | 11.75 | 72 | 12.2 | 72 | 12.2
71 | 15.25 | 71 | 11.5 | 71 | 12 | 71 | 12.6
70 | 16.25 | 70 | 9.25 | 70 | 13.4 | 70 | 12.4
69 | 15.5 | 69 | 9 | 69 | 13 | 69 | 11.2
68 | 13.75 | 68 | 13 | 68 | 13.2 | 68 | 10.6
67 | 12.5 | 67 | 12 | 67 | 12.4 | 67 | 10.4
66 | 10.75 | 66 | 11.75 | 66 | 12 | 66 | 10.8
65 | 11 | 65 | 12.75 | 65 | 10.4 | 65 | 10.8
64 | 10.5 | 64 | 10.75 | 64 | 10 | 64 | 10.8
63 | 11 | 63 | 12.25 | 63 | 9.8 | 63 | 10.6
62 | 12.5 | 62 | 13.75 | 62 | 8.6 | 62 | 10.6
61 | 13.75 | 61 | 12.5 | 61 | 9 | 61 | 10
60 | 13.25 | 60 | 12.5 | 60 | 9 | 60 | 9.4
59 | 12 | 59 | 11.25 | 59 | 9.6 | 59 | 10
58 | 10.75 | 58 | 10 | 58 | 9.4 | 58 | 10
57 | 9 | 57 | 9.75 | 57 | 11 | 57 | 9.6
56 | 10 | 56 | 8.25 | 56 | 12.2 | 56 | 9.6
55 | 11.5 | 55 | 9.25 | 55 | 13.6 | 55 | 8.8
54 | 10.25 | 54 | 13 | 54 | 14.6 | 54 | 9
53 | 10 | 53 | 14.25 | 53 | 15.6 | 53 | 8.2
52 | 9.25 | 52 | 14.5 | 52 | 15.2 | 52 | 8.2
51 | 10.25 | 51 | 13.75 | 51 | 14.8 | 51 | 7
50 | 10.75 | 50 | 9.5 | 50 | 13.8 | 50 | 8.4
49 | 10.5 | 49 | 7.75 | 49 | 12.4 | 49 | 9
48 | 11.5 | 48 | 6.75 | 48 | 11.6 | 48 | 9.6
47 | 9.25 | 47 | 7.25 | 47 | 10.8 | 47 | 10.2
46 | 10.25 | 46 | 9 | 46 | 9.4 | 46 | 11.4
45 | 10.5 | 45 | 9.25 | 45 | 10.6 | 45 | 12.4
44 | 10.5 | 44 | 8.75 | 44 | 12.2 | 44 | 12
43 | 13 | 43 | 7.25 | 43 | 12.8 | 43 | 12.4
42 | 13.25 | 42 | 6.5 | 42 | 14.2 | 42 | 11.8
41 | 14.5 | 41 | 6.75 | 41 | 16.6 | 41 | 12
40 | 15.5 | 40 | 7.75 | 40 | 16.6 | 40 | 10.8
39 | 13.5 | 39 | 8.75 | 39 | 16.2 | 39 | 11.2
38 | 14.25 | 38 | 9.5 | 38 | 17.8 | 38 | 12.2
37 | 15.25 | 37 | 13.5 | 37 | 18.2 | 37 | 14
36 | 15 | 36 | 17 | 36 | 18 | 36 | 13.8
35 | 17.25 | 35 | 19.25 | 35 | 18 | 35 | 15.4
34 | 17.25 | 34 | 19.5 | 34 | 17.4 | 34 | 16
33 | 16.5 | 33 | 16 | 33 | 15.2 | 33 | 14.8
32 | 15.5 | 32 | 12 | 32 | 14.6 | 32 | 13.8
31 | 12 | 31 | 10 | 31 | 13.8 | 31 | 13.8
30 | 11.75 | 30 | 10 | 30 | 14 | 30 | 11.8
29 | 12.5 | 29 | 10.25 | 29 | 15 | 29 | 10.8
28 | 14.75 | 28 | 11 | 28 | 16.6 | 28 | 12
27 | 16.5 | 27 | 10.5 | 27 | 17 | 27 | 10.8
26 | 15 | 26 | 9.25 | 26 | 16 | 26 | 10.4
25 | 12.25 | 25 | 8.75 | 25 | 15.6 | 25 | 10.6
24 | 8.5 | 24 | 8.25 | 24 | 13.6 | 24 | 10.2
23 | 6.5 | 23 | 9.25 | 23 | 11.2 | 23 | 8.6
22 | 6 | 22 | 8.75 | 22 | 9.8 | 22 | 7.8
21 | 6.25 | 21 | 7.25 | 21 | 10.8 | 21 | 7.2
20 | 6 | 20 | 6.25 | 20 | 8.6 | 20 | 6.4
19 | 6.5 | 19 | 5 | 19 | 7.6 | 19 | 6.6
18 | 6.25 | 18 | 5 | 18 | 8.2 | 18 | 7
17 | 5.75 | 17 | 5.75 | 17 | 8 | 17 | 6.8
16 | 9.5 | 16 | 7 | 16 | 6.2 | 16 | 6
15 | 8.75 | 15 | 5.75 | 15 | 6.8 | 15 | 6
14 | 7.75 | 14 | 4.75 | 14 | 6.8 | 14 | 5.4
13 | 7 | 13 | 4.5 | 13 | 4.6 | 13 | 3.8
12 | 3 | 12 | 3 | 12 | 3.6 | 12 | 3.4
11 | 2.5 | 11 | 2.5 | 11 | 2.8 | 11 | 3
10 | 2.5 | 10 | 2.25 | 10 | 1.6 | 10 | 2.6
9 | 2 | 9 | 1 | 9 | 1 | 9 | 1.2
8 | 1.25 | 8 | 0.75 | 8 | 1 | 8 | 1.2
7 | 1 | 7 | 0.75 | 7 | 0.6 | 7 | 1.4
6 | 1 | 6 | 0.5 | 6 | 0.4 | 6 | 1.6
5 | 1.25 | 5 | 0.5 | 5 | 0.6 | 5 | 1.2
4 | 2.25 | 4 | 0.25 | 4 | 1 | 4 | 1.6
3 | 3 | 3 | 0.25 | 3 | 1.4 | 3 | 1.2
2 | 2.75 | 2 | 0.5 | 2 | 1.4 | 2 | 1
1 | 3.25 | 1 | 0.5 | 1 | 1.5 | 1 | 1
0 | 3 | 0 | 0.666667 | 0 | 1.66667 | 0 | 1

## XRD
Li2CO3 product from 1st permeate |  | Li2CO3 product from 2rd permeate
degree | peak | degree | peak
10 | 38 | 10 | 247
10.02 | 39 | 10 | 234
10.04 | 39 | 10 | 151
10.06 | 0 | 10.1 | 429
10.08 | 0 | 10.1 | 294
10.1 | 4 | 10.1 | 275
10.12 | 11 | 10.1 | 300
10.14 | 0 | 10.1 | 314
10.16 | 0 | 10.2 | 348
10.18 | 0 | 10.2 | 356
10.2 | 0 | 10.2 | 392
10.22 | 0 | 10.2 | 298
10.24 | 56 | 10.2 | 175
10.26 | 0 | 10.3 | 200
10.28 | 24 | 10.3 | 294
10.3 | 60 | 10.3 | 355
10.32 | 9 | 10.3 | 242
10.34 | 0 | 10.3 | 197
10.36 | 59 | 10.4 | 319
10.38 | 0 | 10.4 | 322
10.4 | 0 | 10.4 | 245
10.42 | 58 | 10.4 | 253
10.44 | 1 | 10.4 | 303
10.46 | 0 | 10.5 | 135
10.48 | 139 | 10.5 | 287
10.5 | 0 | 10.5 | 236
10.52 | 15 | 10.5 | 155
10.54 | 0 | 10.5 | 194
10.56 | 120 | 10.6 | 186
10.58 | 81 | 10.6 | 194
10.6 | 13 | 10.6 | 315
10.62 | 0 | 10.6 | 163
10.64 | 0 | 10.6 | 277
10.66 | 0 | 10.7 | 320
10.68 | 19 | 10.7 | 336
10.7 | 88 | 10.7 | 149
10.72 | 22 | 10.7 | 263
10.74 | 0 | 10.7 | 212
10.76 | 0 | 10.8 | 294
10.78 | 0 | 10.8 | 209
10.8 | 50 | 10.8 | 125
10.82 | 48 | 10.8 | 171
10.84 | 0 | 10.8 | 234
10.86 | 32 | 10.9 | 109
10.88 | 0 | 10.9 | 103
10.9 | 0 | 10.9 | 188
10.92 | 119 | 10.9 | 154
10.94 | 0 | 10.9 | 184
10.96 | 15 | 11 | 158
10.98 | 0 | 11 | 254
11 | 16 | 11 | 187
11.02 | 46 | 11 | 301
11.04 | 11 | 11 | 161
11.06 | 49 | 11.1 | 130
11.08 | 0 | 11.1 | 136
11.1 | 101 | 11.1 | 165
11.12 | 45 | 11.1 | 101
11.14 | 9 | 11.1 | 218
11.16 | 14 | 11.2 | 154
11.18 | 13 | 11.2 | 137
11.2 | 62 | 11.2 | 200
11.22 | 85 | 11.2 | 124
11.24 | 54 | 11.2 | 213
11.26 | 36 | 11.3 | 84.7
11.28 | 157 | 11.3 | 188
11.3 | 0 | 11.3 | 192
11.32 | 150 | 11.3 | 204
11.34 | 0 | 11.3 | 166
11.36 | 67 | 11.4 | 174
11.38 | 65 | 11.4 | 217
11.4 | 62 | 11.4 | 64.6
11.42 | 9 | 11.4 | 68.1
11.44 | 0 | 11.4 | 92.6
11.46 | 49 | 11.5 | 168
11.48 | 149 | 11.5 | 151
11.5 | 123 | 11.5 | 175
11.52 | 104 | 11.5 | 9.72
11.54 | 0 | 11.5 | 87.2
11.56 | 0 | 11.6 | 53.7
11.58 | 30 | 11.6 | 65.2
11.6 | 47 | 11.6 | 198
11.62 | 11 | 11.6 | 63.2
11.64 | 0 | 11.6 | 60.7
11.66 | 5 | 11.7 | 128
11.68 | 116 | 11.7 | 77.7
11.7 | 0 | 11.7 | -3.86
11.72 | 0 | 11.7 | 101
11.74 | 106 | 11.7 | 68.1
11.76 | 8 | 11.8 | 60.5
11.78 | 80 | 11.8 | 27
11.8 | 0 | 11.8 | 45.5
11.82 | 22 | 11.8 | 118
11.84 | 72 | 11.8 | 43.4
11.86 | 47 | 11.9 | 80.8
11.88 | 53 | 11.9 | 40.2
11.9 | 0 | 11.9 | 53.7
11.92 | 0 | 11.9 | -1.88
11.94 | 20 | 11.9 | 47.5
11.96 | 63 | 12 | 127
11.98 | 31 | 12 | 197
12 | 104 | 12 | -19.2
12.02 | 98 | 12 | 177
12.04 | 35 | 12 | 28.6
12.06 | 0 | 12.1 | 57
12.08 | 0 | 12.1 | 15.4
12.1 | 0 | 12.1 | 121
12.12 | 18 | 12.1 | -57.8
12.14 | 0 | 12.1 | 68.6
12.16 | 0 | 12.2 | 66
12.18 | 0 | 12.2 | 52.4
12.2 | 0 | 12.2 | 74.8
12.22 | 99 | 12.2 | -54.9
12.24 | 55 | 12.2 | 94.5
12.26 | 0 | 12.3 | -49.1
12.28 | 0 | 12.3 | 37.2
12.3 | 0 | 12.3 | 23.6
12.32 | 105 | 12.3 | 74.9
12.34 | 5 | 12.3 | -43.7
12.36 | 114 | 12.4 | -130
12.38 | 0 | 12.4 | 45
12.4 | 74 | 12.4 | 115
12.42 | 15 | 12.4 | -17.4
12.44 | 0 | 12.4 | 68
12.46 | 0 | 12.5 | 56.3
12.48 | 50 | 12.5 | 13.6
12.5 | 24 | 12.5 | 119
12.52 | 31 | 12.5 | 68.2
12.54 | 0 | 12.5 | -31.4
12.56 | 0 | 12.6 | 55.9
12.58 | 0 | 12.6 | 9.16
12.6 | 21 | 12.6 | -58.5
12.62 | 0 | 12.6 | -17.2
12.64 | 16 | 12.6 | -61
12.66 | 0 | 12.7 | 38.3
12.68 | 7 | 12.7 | -42.4
12.7 | 11 | 12.7 | -9.11
12.72 | 49 | 12.7 | 27.2
12.74 | 24 | 12.7 | 8.43
12.76 | 0 | 12.8 | 55.7
12.78 | 30 | 12.8 | 19
12.8 | 0 | 12.8 | 36.2
12.82 | 0 | 12.8 | 17.5
12.84 | 5 | 12.8 | -5.27
12.86 | 14 | 12.9 | 11
12.88 | 0 | 12.9 | -2.78
12.9 | 17 | 12.9 | -75.5
12.92 | 21 | 12.9 | -34.3
12.94 | 0 | 12.9 | -43.1
12.96 | 91 | 13 | 0.152
12.98 | 23 | 13 | -12.6
13 | 80 | 13 | -89.4
13.02 | 39 | 13 | -8.19
13.04 | 0 | 13 | -96
13.06 | 0 | 13.1 | -29.8
13.08 | 0 | 13.1 | -75.6
13.1 | 10 | 13.1 | 0.638
13.12 | 49 | 13.1 | 26.8
13.14 | 20 | 13.1 | 67
13.16 | 0 | 13.2 | -101
13.18 | 42 | 13.2 | 57.4
13.2 | 0 | 13.2 | -69.4
13.22 | 0 | 13.2 | -34.2
13.24 | 0 | 13.2 | -41.1
13.26 | 67 | 13.3 | -84.9
13.28 | 0 | 13.3 | 19.3
13.3 | 76 | 13.3 | 21.4
13.32 | 49 | 13.3 | -8.41
13.34 | 0 | 13.3 | -75.3
13.36 | 95 | 13.4 | 4.89
13.38 | 82 | 13.4 | 120
13.4 | 0 | 13.4 | 21.2
13.42 | 0 | 13.4 | 16.3
13.44 | 12 | 13.4 | -1.54
13.46 | 0 | 13.5 | 29.6
13.48 | 103 | 13.5 | 1.72
13.5 | 2 | 13.5 | 26.8
13.52 | 0 | 13.5 | -42
13.54 | 7 | 13.5 | -55.9
13.56 | 0 | 13.6 | -67.8
13.58 | 0 | 13.6 | 6.29
13.6 | 0 | 13.6 | -56.6
13.62 | 24 | 13.6 | -90.5
13.64 | 0 | 13.6 | 111
13.66 | 0 | 13.7 | -69.3
13.68 | 103 | 13.7 | 22.8
13.7 | 44 | 13.7 | -29.1
13.72 | 30 | 13.7 | -75.1
13.74 | 0 | 13.7 | 63
13.76 | 0 | 13.8 | -34.9
13.78 | 71 | 13.8 | 25.2
13.8 | 37 | 13.8 | 40.2
13.82 | 0 | 13.8 | -9.71
13.84 | 0 | 13.8 | -54.7
13.86 | 0 | 13.9 | 99.4
13.88 | 0 | 13.9 | 103
13.9 | 0 | 13.9 | -72.5
13.92 | 3 | 13.9 | -23.5
13.94 | 40 | 13.9 | 36.6
13.96 | 45 | 14 | -101
13.98 | 49 | 14 | -61.3
14 | 0 | 14 | 1.68
14.02 | 0 | 14 | -16.3
14.04 | 0 | 14 | 57.7
14.06 | 10 | 14.1 | 25.7
14.08 | 0 | 14.1 | -55.2
14.1 | 40 | 14.1 | -90.2
14.12 | 59 | 14.1 | -119
14.14 | 25 | 14.1 | 70.8
14.16 | 0 | 14.2 | -75.2
14.18 | 130 | 14.2 | -42.2
14.2 | 58 | 14.2 | -35.2
14.22 | 0 | 14.2 | 34.7
14.24 | 0 | 14.2 | -128
14.26 | 28 | 14.3 | -24.3
14.28 | 0 | 14.3 | 22.7
14.3 | 27 | 14.3 | -29.4
14.32 | 42 | 14.3 | -70.4
14.34 | 15 | 14.3 | -19.4
14.36 | 0 | 14.4 | -14.5
14.38 | 13 | 14.4 | -27.5
14.4 | 72 | 14.4 | -32.6
14.42 | 0 | 14.4 | -53.6
14.44 | 0 | 14.4 | -40.7
14.46 | 0 | 14.5 | -3.72
14.48 | 42 | 14.5 | 23.2
14.5 | 2 | 14.5 | -24.8
14.52 | 0 | 14.5 | 109
14.54 | 0 | 14.5 | -4.99
14.56 | 0 | 14.6 | 7.93
14.58 | 25 | 14.6 | -33.2
14.6 | 0 | 14.6 | -0.236
14.62 | 43 | 14.6 | 73.7
14.64 | 0 | 14.6 | 34.6
14.66 | 20 | 14.7 | -33.5
14.68 | 0 | 14.7 | 48.4
14.7 | 78 | 14.7 | -21.7
14.72 | 0 | 14.7 | -42.8
14.74 | 0 | 14.7 | 25.1
14.76 | 74 | 14.8 | 11.9
14.78 | 0 | 14.8 | -27.2
14.8 | 0 | 14.8 | -41.3
14.82 | 58 | 14.8 | 23.6
14.84 | 29 | 14.8 | -29.5
14.86 | 0 | 14.9 | -55.7
14.88 | 0 | 14.9 | -20.8
14.9 | 18 | 14.9 | 79
14.92 | 0 | 14.9 | -45.1
14.94 | 0 | 14.9 | -40.3
14.96 | 0 | 15 | -66.4
14.98 | 0 | 15 | -8.56
15 | 0 | 15 | 62.3
15.02 | 61 | 15 | -46.9
15.04 | 0 | 15 | -50.1
15.06 | 0 | 15.1 | 37.8
15.08 | 21 | 15.1 | 5.6
15.1 | 30 | 15.1 | -35.6
15.12 | 29 | 15.1 | -10.8
15.14 | 0 | 15.1 | 2.06
15.16 | 0 | 15.2 | 94.9
15.18 | 0 | 15.2 | -52.3
15.2 | 11 | 15.2 | 0.479
15.22 | 28 | 15.2 | -30.7
15.24 | 52 | 15.2 | 79.1
15.26 | 0 | 15.3 | -12.1
15.28 | 56 | 15.3 | 62.7
15.3 | 0 | 15.3 | 48.4
15.32 | 41 | 15.3 | -40.8
15.34 | 0 | 15.3 | 10
15.36 | 49 | 15.4 | 37.8
15.38 | 61 | 15.4 | 33.5
15.4 | 0 | 15.4 | -72.7
15.42 | 0 | 15.4 | 48.1
15.44 | 0 | 15.4 | -36.2
15.46 | 9 | 15.5 | -98.4
15.48 | 1 | 15.5 | 18.3
15.5 | 0 | 15.5 | 66.1
15.52 | 0 | 15.5 | -10.2
15.54 | 0 | 15.5 | -33.4
15.56 | 0 | 15.6 | -105
15.58 | 0 | 15.6 | -37
15.6 | 0 | 15.6 | -77.2
15.62 | 0 | 15.6 | 29.5
15.64 | 0 | 15.6 | -51.8
15.66 | 40 | 15.7 | -53.1
15.68 | 68 | 15.7 | 26.7
15.7 | 52 | 15.7 | -46.6
15.72 | 29 | 15.7 | 47.1
15.74 | 0 | 15.7 | -34.2
15.76 | 0 | 15.8 | 91.5
15.78 | 0 | 15.8 | -13.8
15.8 | 0 | 15.8 | -68.1
15.82 | 38 | 15.8 | 53.6
15.84 | 22 | 15.8 | 30.2
15.86 | 0 | 15.9 | -25.1
15.88 | 0 | 15.9 | 21.6
15.9 | 0 | 15.9 | -35.7
15.92 | 0 | 15.9 | -79
15.94 | 0 | 15.9 | -93.4
15.96 | 13 | 16 | 29.3
15.98 | 0 | 16 | -69
16 | 55 | 16 | 71.6
16.02 | 83 | 16 | -21.7
16.04 | 0 | 16 | -41.1
16.06 | 0 | 16.1 | -9.44
16.08 | 0 | 16.1 | -54.8
16.1 | 0 | 16.1 | -10.2
16.12 | 0 | 16.1 | -78.5
16.14 | 10 | 16.1 | -34.9
16.16 | 0 | 16.2 | -9.26
16.18 | 5 | 16.2 | -19.6
16.2 | 0 | 16.2 | 13
16.22 | 0 | 16.2 | -11.4
16.24 | 0 | 16.2 | -53.8
16.26 | 0 | 16.3 | 7.82
16.28 | 0 | 16.3 | -95.6
16.3 | 4 | 16.3 | -18
16.32 | 0 | 16.3 | -103
16.34 | 0 | 16.3 | -98.8
16.36 | 0 | 16.4 | -38.2
16.38 | 0 | 16.4 | 17.4
16.4 | 0 | 16.4 | -78
16.42 | 54 | 16.4 | -35.4
16.44 | 0 | 16.4 | 139
16.46 | 0 | 16.5 | -25.3
16.48 | 0 | 16.5 | -45.7
16.5 | 0 | 16.5 | -12.1
16.52 | 0 | 16.5 | -47.6
16.54 | 12 | 16.5 | 70
16.56 | 9 | 16.6 | -62.5
16.58 | 49 | 16.6 | 27.1
16.6 | 45 | 16.6 | -79.4
16.62 | 0 | 16.6 | -87.8
16.64 | 24 | 16.6 | -48.3
16.66 | 0 | 16.7 | -23.7
16.68 | 31 | 16.7 | -41.2
16.7 | 52 | 16.7 | 50.3
16.72 | 0 | 16.7 | 60.9
16.74 | 0 | 16.7 | -43.6
16.76 | 0 | 16.8 | -0.086
16.78 | 0 | 16.8 | -45.6
16.8 | 0 | 16.8 | 57.9
16.82 | 0 | 16.8 | -23.5
16.84 | 0 | 16.8 | -109
16.86 | 0 | 16.9 | -38.5
16.88 | 0 | 16.9 | 20
16.9 | 0 | 16.9 | 7.46
16.92 | 0 | 16.9 | -38
16.94 | 0 | 16.9 | -11.6
16.96 | 0 | 17 | -152
16.98 | 0 | 17 | 22.4
17 | 0 | 17 | -86.1
17.02 | 0 | 17 | -20.6
17.04 | 32 | 17 | -38.2
17.06 | 15 | 17.1 | 7.3
17.08 | 0 | 17.1 | -25.2
17.1 | 0 | 17.1 | 47.2
17.12 | 0 | 17.1 | -25.3
17.14 | 0 | 17.1 | -67.9
17.16 | 0 | 17.2 | -22.4
17.18 | 0 | 17.2 | -102
17.2 | 0 | 17.2 | -9.52
17.22 | 81 | 17.2 | 5.92
17.24 | 36 | 17.2 | -30.6
17.26 | 0 | 17.3 | -11.2
17.28 | 20 | 17.3 | -9.79
17.3 | 0 | 17.3 | -28.4
17.32 | 0 | 17.3 | -108
17.34 | 0 | 17.3 | 0.48
17.36 | 0 | 17.4 | -0.105
17.38 | 0 | 17.4 | -42.7
17.4 | 0 | 17.4 | -63.3
17.42 | 0 | 17.4 | -46.9
17.44 | 0 | 17.4 | 2.52
17.46 | 0 | 17.5 | 2.92
17.48 | 89 | 17.5 | -32.7
17.5 | 0 | 17.5 | -56.3
17.52 | 0 | 17.5 | -159
17.54 | 29 | 17.5 | -32.5
17.56 | 0 | 17.6 | -111
17.58 | 0 | 17.6 | 83.2
17.6 | 0 | 17.6 | 57.6
17.62 | 44 | 17.6 | -41
17.64 | 34 | 17.6 | 51.3
17.66 | 2 | 17.7 | 75.7
17.68 | 0 | 17.7 | -52.9
17.7 | 0 | 17.7 | -110
17.72 | 0 | 17.7 | 53.8
17.74 | 52 | 17.7 | -132
17.76 | 0 | 17.8 | -95.5
17.78 | 28 | 17.8 | 41.8
17.8 | 80 | 17.8 | -27.9
17.82 | 29 | 17.8 | -72.5
17.84 | 26 | 17.8 | -43.2
17.86 | 30 | 17.9 | -57.9
17.88 | 14 | 17.9 | -0.538
17.9 | 17 | 17.9 | -25.2
17.92 | 31 | 17.9 | -46.9
17.94 | 23 | 17.9 | -101
17.96 | 0 | 18 | -86.3
17.98 | 2 | 18 | -83
18 | 30 | 18 | 36.3
18.02 | 161 | 18 | -10.4
18.04 | 0 | 18 | -58.1
18.06 | 7 | 18.1 | -25.8
18.08 | 0 | 18.1 | -65.5
18.1 | 0 | 18.1 | -57.2
18.12 | 67 | 18.1 | 34.1
18.14 | 6 | 18.1 | -50.6
18.16 | 5 | 18.2 | 0.643
18.18 | 0 | 18.2 | -41.1
18.2 | 12 | 18.2 | -38.8
18.22 | 0 | 18.2 | -12.5
18.24 | 14 | 18.2 | -48.3
18.26 | 82 | 18.3 | 44
18.28 | 36 | 18.3 | -27.8
18.3 | 0 | 18.3 | -26.5
18.32 | 0 | 18.3 | -122
18.34 | 0 | 18.3 | -50
18.36 | 27 | 18.4 | -22.8
18.38 | 0 | 18.4 | 94.5
18.4 | 69 | 18.4 | -29.3
18.42 | 40 | 18.4 | -34.1
18.44 | 14 | 18.4 | 53.2
18.46 | 0 | 18.5 | -7.62
18.48 | 2 | 18.5 | 69.6
18.5 | 36 | 18.5 | -6.18
18.52 | 39 | 18.5 | -122
18.54 | 52 | 18.5 | -43.8
18.56 | 55 | 18.6 | -69.5
18.58 | 77 | 18.6 | -31.3
18.6 | 15 | 18.6 | -12.1
18.62 | 111 | 18.6 | -10.9
18.64 | 51 | 18.6 | -43.8
18.66 | 121 | 18.7 | -13.6
18.68 | 110 | 18.7 | -51.4
18.7 | 110 | 18.7 | -57.2
18.72 | 20 | 18.7 | -62
18.74 | 7 | 18.7 | -16.8
18.76 | 0 | 18.8 | -6.66
18.78 | 146 | 18.8 | 10.5
18.8 | 81 | 18.8 | 5.68
18.82 | 36 | 18.8 | -60.2
18.84 | 27 | 18.8 | -41
18.86 | 0 | 18.9 | -99.8
18.88 | 0 | 18.9 | 1.32
18.9 | 0 | 18.9 | -82.5
18.92 | 0 | 18.9 | 71.6
18.94 | 0 | 18.9 | -52.2
18.96 | 19 | 19 | -106
18.98 | 93 | 19 | -42
19 | 8 | 19 | -29.8
19.02 | 2 | 19 | -24.7
19.04 | 17 | 19 | -109
19.06 | 60 | 19.1 | -84.4
19.08 | 78 | 19.1 | -49.3
19.1 | 64 | 19.1 | -8.21
19.12 | 19 | 19.1 | -47.1
19.14 | 38 | 19.1 | 37
19.16 | 28 | 19.2 | -18.9
19.18 | 55 | 19.2 | 17.2
19.2 | 91 | 19.2 | 69.3
19.22 | 114 | 19.2 | 31.4
19.24 | 93 | 19.2 | 8.51
19.26 | 75 | 19.3 | 38.6
19.28 | 1 | 19.3 | 21.7
19.3 | 33 | 19.3 | -2.22
19.32 | 0 | 19.3 | 59.9
19.34 | 29 | 19.3 | -46.1
19.36 | 29 | 19.4 | 2.01
19.38 | 15 | 19.4 | -31.9
19.4 | 0 | 19.4 | 53.1
19.42 | 0 | 19.4 | -46.8
19.44 | 7 | 19.4 | -66.7
19.46 | 16 | 19.5 | -3.68
19.48 | 0 | 19.5 | 76.4
19.5 | 0 | 19.5 | -13.6
19.52 | 0 | 19.5 | -5.52
19.54 | 0 | 19.5 | -59.5
19.56 | 90 | 19.6 | -62.4
19.58 | 51 | 19.6 | -52.4
19.6 | 0 | 19.6 | -7.37
19.62 | 0 | 19.6 | 11.7
19.64 | 0 | 19.6 | 11.7
19.66 | 66 | 19.7 | -68.3
19.68 | 39 | 19.7 | -11.3
19.7 | 0 | 19.7 | -38.3
19.72 | 4 | 19.7 | -39.2
19.74 | 72 | 19.7 | -22.2
19.76 | 76 | 19.8 | -150
19.78 | 0 | 19.8 | -62.2
19.8 | 11 | 19.8 | 47.8
19.82 | 97 | 19.8 | 16.8
19.84 | 117 | 19.8 | 11.8
19.86 | 54 | 19.9 | -91.2
19.88 | 0 | 19.9 | 89.8
19.9 | 39 | 19.9 | -49.3
19.92 | 44 | 19.9 | 34.7
19.94 | 0 | 19.9 | 44.7
19.96 | 81 | 20 | 55.7
19.98 | 0 | 20 | 50.6
20 | 37 | 20 | 69.6
20.02 | 0 | 20 | 2.58
20.04 | 0 | 20 | -102
20.06 | 59 | 20.1 | -40.5
20.08 | 0 | 20.1 | -89.5
20.1 | 0 | 20.1 | -68.6
20.12 | 10 | 20.1 | -15.6
20.14 | 0 | 20.1 | 3.3
20.16 | 0 | 20.2 | 9.24
20.18 | 31 | 20.2 | -74.8
20.2 | 16 | 20.2 | -37.9
20.22 | 0 | 20.2 | -30
20.24 | 0 | 20.2 | -73
20.26 | 0 | 20.3 | -132
20.28 | 16 | 20.3 | -58.2
20.3 | 28 | 20.3 | 23.7
20.32 | 0 | 20.3 | -21.3
20.34 | 10 | 20.3 | -55.4
20.36 | 0 | 20.4 | -103
20.38 | 9 | 20.4 | -36.6
20.4 | 0 | 20.4 | -62.7
20.42 | 34 | 20.4 | 31.2
20.44 | 0 | 20.4 | -26.9
20.46 | 0 | 20.5 | -53
20.48 | 0 | 20.5 | -144
20.5 | 0 | 20.5 | -38.2
20.52 | 0 | 20.5 | 2.64
20.54 | 23 | 20.5 | -24.5
20.56 | 67 | 20.6 | 14.4
20.58 | 7 | 20.6 | -36.7
20.6 | 14 | 20.6 | -17.9
20.62 | 74 | 20.6 | -85
20.64 | 20 | 20.6 | -44.1
20.66 | 53 | 20.7 | -25.3
20.68 | 21 | 20.7 | 4.59
20.7 | 25 | 20.7 | -23.6
20.72 | 0 | 20.7 | -0.703
20.74 | 0 | 20.7 | 40.1
20.76 | 9 | 20.8 | 137
20.78 | 0 | 20.8 | 95.8
20.8 | 0 | 20.8 | 50.7
20.82 | 11 | 20.8 | 83.5
20.84 | 0 | 20.8 | 63.3
20.86 | 48 | 20.9 | 16.2
20.88 | 0 | 20.9 | 23
20.9 | 0 | 20.9 | 53.8
20.92 | 0 | 20.9 | -20.4
20.94 | 13 | 20.9 | 68.4
20.96 | 0 | 21 | 77.3
20.98 | 38 | 21 | 101
21 | 124 | 21 | 89.9
21.02 | 128 | 21 | 101
21.04 | 100 | 21 | 101
21.06 | 85 | 21.1 | 236
21.08 | 173 | 21.1 | 280
21.1 | 304 | 21.1 | 415
21.12 | 381 | 21.1 | 462
21.14 | 490 | 21.1 | 516
21.16 | 586 | 21.2 | 665
21.18 | 897 | 21.2 | 938
21.2 | 1292 | 21.2 | 1410
21.22 | 1803 | 21.2 | 1850
21.24 | 2509 | 21.2 | 2560
21.26 | 3615 | 21.3 | 3840
21.28 | 5512 | 21.3 | 5320
21.3 | 7427 | 21.3 | 7190
21.32 | 9085 | 21.3 | 9300
21.34 | 9593 | 21.3 | 11300
21.36 | 8466 | 21.4 | 12800
21.38 | 5778 | 21.4 | 13200
21.4 | 3493 | 21.4 | 12600
21.42 | 1746 | 21.4 | 11300
21.44 | 1027 | 21.4 | 9080
21.46 | 554 | 21.5 | 7080
21.48 | 383 | 21.5 | 5050
21.5 | 237 | 21.5 | 3340
21.52 | 209 | 21.5 | 2170
21.54 | 141 | 21.5 | 1200
21.56 | 74 | 21.6 | 788
21.58 | 4 | 21.6 | 373
21.6 | 41 | 21.6 | 250
21.62 | 23 | 21.6 | 342
21.64 | 0 | 21.6 | 153
21.66 | 32 | 21.7 | 182
21.68 | 19 | 21.7 | 70.4
21.7 | 21 | 21.7 | 109
21.72 | 0 | 21.7 | 29.8
21.74 | 56 | 21.7 | 115
21.76 | 0 | 21.8 | 13.2
21.78 | 0 | 21.8 | 7.87
21.8 | 0 | 21.8 | -1.45
21.82 | 0 | 21.8 | -53.8
21.84 | 0 | 21.8 | 46.9
21.86 | 0 | 21.9 | 25.6
21.88 | 0 | 21.9 | -28.8
21.9 | 0 | 21.9 | -103
21.92 | 29 | 21.9 | -30.4
21.94 | 10 | 21.9 | 29.2
21.96 | 0 | 22 | -110
21.98 | 0 | 22 | -17.5
22 | 0 | 22 | 17.2
22.02 | 22 | 22 | 62.8
22.04 | 0 | 22 | -13.5
22.06 | 0 | 22.1 | 25.1
22.08 | 0 | 22.1 | -5.24
22.1 | 0 | 22.1 | 50.4
22.12 | 0 | 22.1 | -42
22.14 | 0 | 22.1 | 63.6
22.16 | 0 | 22.2 | 54.3
22.18 | 0 | 22.2 | -15.1
22.2 | 0 | 22.2 | -59.5
22.22 | 0 | 22.2 | 46.1
22.24 | 0 | 22.2 | -45.3
22.26 | 0 | 22.3 | 39.4
22.28 | 0 | 22.3 | 4.96
22.3 | 93 | 22.3 | -21.4
22.32 | 0 | 22.3 | 30.2
22.34 | 30 | 22.3 | -45.2
22.36 | 18 | 22.4 | -6.65
22.38 | 35 | 22.4 | 31.9
22.4 | 113 | 22.4 | 49.5
22.42 | 41 | 22.4 | 54.1
22.44 | 198 | 22.4 | 72.7
22.46 | 33 | 22.5 | 83.3
22.48 | 113 | 22.5 | 76.9
22.5 | 37 | 22.5 | 44.4
22.52 | 241 | 22.5 | 151
22.54 | 151 | 22.5 | 136
22.56 | 172 | 22.6 | 134
22.58 | 141 | 22.6 | 119
22.6 | 264 | 22.6 | 90.2
22.62 | 310 | 22.6 | 195
22.64 | 225 | 22.6 | 168
22.66 | 285 | 22.7 | 198
22.68 | 198 | 22.7 | 187
22.7 | 138 | 22.7 | 145
22.72 | 0 | 22.7 | 105
22.74 | 0 | 22.7 | 34.1
22.76 | 0 | 22.8 | 82.6
22.78 | 105 | 22.8 | 44.1
22.8 | 31 | 22.8 | -3.35
22.82 | 93 | 22.8 | 65.2
22.84 | 0 | 22.8 | 102
22.86 | 0 | 22.9 | 51.2
22.88 | 0 | 22.9 | 29.7
22.9 | 0 | 22.9 | 10.2
22.92 | 0 | 22.9 | -11.2
22.94 | 27 | 22.9 | 54.3
22.96 | 17 | 23 | 15.8
22.98 | 48 | 23 | 25.3
23 | 0 | 23 | 12.8
23.02 | 0 | 23 | -16.7
23.04 | 42 | 23 | -47.3
23.06 | 42 | 23.1 | -34.8
23.08 | 4 | 23.1 | 18.7
23.1 | 0 | 23.1 | -49.8
23.12 | 0 | 23.1 | 36.7
23.14 | 68 | 23.1 | 42.2
23.16 | 140 | 23.2 | 16.6
23.18 | 130 | 23.2 | 54.1
23.2 | 101 | 23.2 | 12.6
23.22 | 141 | 23.2 | 148
23.24 | 302 | 23.2 | 124
23.26 | 370 | 23.3 | 176
23.28 | 365 | 23.3 | 332
23.3 | 422 | 23.3 | 332
23.32 | 601 | 23.3 | 626
23.34 | 842 | 23.3 | 768
23.36 | 1143 | 23.4 | 990
23.38 | 1391 | 23.4 | 1350
23.4 | 1658 | 23.4 | 1730
23.42 | 1795 | 23.4 | 1980
23.44 | 1859 | 23.4 | 2350
23.46 | 1577 | 23.5 | 2650
23.48 | 1288 | 23.5 | 2720
23.5 | 912 | 23.5 | 2510
23.52 | 757 | 23.5 | 2440
23.54 | 399 | 23.5 | 2060
23.56 | 411 | 23.6 | 1700
23.58 | 313 | 23.6 | 1350
23.6 | 601 | 23.6 | 878
23.62 | 421 | 23.6 | 637
23.64 | 361 | 23.6 | 431
23.66 | 160 | 23.7 | 357
23.68 | 191 | 23.7 | 318
23.7 | 144 | 23.7 | 208
23.72 | 115 | 23.7 | 88.7
23.74 | 35 | 23.7 | 97
23.76 | 55 | 23.8 | 85.4
23.78 | 0 | 23.8 | 32.8
23.8 | 0 | 23.8 | 25.2
23.82 | 0 | 23.8 | -27.4
23.84 | 0 | 23.8 | 28.9
23.86 | 20 | 23.9 | 19.3
23.88 | 38 | 23.9 | 56.7
23.9 | 45 | 23.9 | 7.04
23.92 | 0 | 23.9 | -102
23.94 | 0 | 23.9 | -84.2
23.96 | 0 | 24 | -93.9
23.98 | 0 | 24 | -72.5
24 | 0 | 24 | -48.2
24.02 | 0 | 24 | -9.85
24.04 | 0 | 24 | -27.5
24.06 | 7 | 24.1 | -43.2
24.08 | 21 | 24.1 | -96.8
24.1 | 39 | 24.1 | 0.507
24.12 | 18 | 24.1 | -72.2
24.14 | 0 | 24.1 | -19.8
24.16 | 30 | 24.2 | -10.5
24.18 | 0 | 24.2 | -47.2
24.2 | 9 | 24.2 | -54.9
24.22 | 0 | 24.2 | -140
24.24 | 8 | 24.2 | -19.2
24.26 | 81 | 24.3 | -12.9
24.28 | 0 | 24.3 | 27.4
24.3 | 29 | 24.3 | -62.3
24.32 | 0 | 24.3 | -108
24.34 | 0 | 24.3 | -131
24.36 | 3 | 24.4 | -43.4
24.38 | 21 | 24.4 | -29.1
24.4 | 0 | 24.4 | -35.8
24.42 | 0 | 24.4 | -65.5
24.44 | 16 | 24.4 | -56.3
24.46 | 1 | 24.5 | -34
24.48 | 42 | 24.5 | -73.7
24.5 | 0 | 24.5 | -82.4
24.52 | 0 | 24.5 | 6.85
24.54 | 19 | 24.5 | -69.9
24.56 | 0 | 24.6 | -19.6
24.58 | 43 | 24.6 | -64.3
24.6 | 0 | 24.6 | -14.1
24.62 | 14 | 24.6 | -62.8
24.64 | 0 | 24.6 | -69.6
24.66 | 21 | 24.7 | -36.3
24.68 | 0 | 24.7 | -70.1
24.7 | 0 | 24.7 | -16.8
24.72 | 0 | 24.7 | -75.6
24.74 | 28 | 24.7 | -30.3
24.76 | 75 | 24.8 | -34.1
24.78 | 0 | 24.8 | -130
24.8 | 28 | 24.8 | -86.6
24.82 | 2 | 24.8 | -135
24.84 | 0 | 24.8 | -32.2
24.86 | 73 | 24.9 | -75.9
24.88 | 0 | 24.9 | -25.7
24.9 | 12 | 24.9 | -69.5
24.92 | 49 | 24.9 | -130
24.94 | 0 | 24.9 | -14.1
24.96 | 27 | 25 | 24.1
24.98 | 19 | 25 | -74.6
25 | 5 | 25 | -57.4
25.02 | 0 | 25 | -146
25.04 | 0 | 25 | -55
25.06 | 7 | 25.1 | -85.8
25.08 | 30 | 25.1 | -88.7
25.1 | 55 | 25.1 | -30.5
25.12 | 0 | 25.1 | -54.3
25.14 | 12 | 25.1 | -6.09
25.16 | 0 | 25.2 | -86.9
25.18 | 21 | 25.2 | -120
25.2 | 40 | 25.2 | -68.6
25.22 | 110 | 25.2 | -65.4
25.24 | 79 | 25.2 | -132
25.26 | 0 | 25.3 | -54
25.28 | 0 | 25.3 | -121
25.3 | 0 | 25.3 | -34.7
25.32 | 30 | 25.3 | -29.6
25.34 | 32 | 25.3 | -44.4
25.36 | 138 | 25.4 | -32.2
25.38 | 71 | 25.4 | -58.1
25.4 | 0 | 25.4 | -50.9
25.42 | 0 | 25.4 | 6.2
25.44 | 39 | 25.4 | -106
25.46 | 95 | 25.5 | -48.5
25.48 | 69 | 25.5 | -32.4
25.5 | 138 | 25.5 | 62.8
25.52 | 126 | 25.5 | 17.9
25.54 | 273 | 25.5 | 119
25.56 | 231 | 25.6 | 47.1
25.58 | 217 | 25.6 | 97.3
25.6 | 103 | 25.6 | 12.4
25.62 | 122 | 25.6 | 43.5
25.64 | 67 | 25.6 | 18.6
25.66 | 50 | 25.7 | 29.7
25.68 | 46 | 25.7 | 50.8
25.7 | 58 | 25.7 | -5.05
25.72 | 34 | 25.7 | -98.9
25.74 | 79 | 25.7 | -59.8
25.76 | 29 | 25.8 | -49.7
25.78 | 1 | 25.8 | -82.6
25.8 | 100 | 25.8 | -28.6
25.82 | 51 | 25.8 | -102
25.84 | 37 | 25.8 | -45.4
25.86 | 32 | 25.9 | -105
25.88 | 21 | 25.9 | -41.2
25.9 | 62 | 25.9 | -13.1
25.92 | 0 | 25.9 | -34.1
25.94 | 6 | 25.9 | -28
25.96 | 16 | 26 | -61.9
25.98 | 60 | 26 | -37.8
26 | 79 | 26 | -91.8
26.02 | 32 | 26 | -57.7
26.04 | 8 | 26 | -16.7
26.06 | 0 | 26.1 | -53.6
26.08 | 0 | 26.1 | -15.5
26.1 | 27 | 26.1 | -7.49
26.12 | 0 | 26.1 | -61.4
26.14 | 27 | 26.1 | -74.4
26.16 | 0 | 26.2 | -82.4
26.18 | 0 | 26.2 | -24.3
26.2 | 41 | 26.2 | -18.3
26.22 | 19 | 26.2 | -59.2
26.24 | 2 | 26.2 | -80.2
26.26 | 0 | 26.3 | -61.2
26.28 | 0 | 26.3 | -102
26.3 | 37 | 26.3 | -71.1
26.32 | 73 | 26.3 | -131
26.34 | 85 | 26.3 | -92.1
26.36 | 36 | 26.4 | -89.1
26.38 | 63 | 26.4 | -110
26.4 | 0 | 26.4 | -104
26.42 | 12 | 26.4 | -39
26.44 | 0 | 26.4 | -101
26.46 | 0 | 26.5 | -26
26.48 | 0 | 26.5 | -78
26.5 | 24 | 26.5 | -85
26.52 | 25 | 26.5 | -61
26.54 | 44 | 26.5 | -45
26.56 | 0 | 26.6 | -134
26.58 | 74 | 26.6 | -60.1
26.6 | 62 | 26.6 | -23.1
26.62 | 61 | 26.6 | -53.1
26.64 | 0 | 26.6 | -39.1
26.66 | 6 | 26.7 | -48.2
26.68 | 1 | 26.7 | -0.182
26.7 | 0 | 26.7 | -94.2
26.72 | 72 | 26.7 | -65.2
26.74 | 61 | 26.7 | -22.3
26.76 | 92 | 26.8 | -93.3
26.78 | 0 | 26.8 | -69.4
26.8 | 24 | 26.8 | -89.4
26.82 | 33 | 26.8 | -53.4
26.84 | 51 | 26.8 | -23.5
26.86 | 57 | 26.9 | -95.5
26.88 | 26 | 26.9 | -86.6
26.9 | 42 | 26.9 | -79.7
26.92 | 22 | 26.9 | -43.7
26.94 | 15 | 26.9 | 5.22
26.96 | 11 | 27 | -41.8
26.98 | 0 | 27 | -58.9
27 | 19 | 27 | -28
27.02 | 41 | 27 | -103
27.04 | 57 | 27 | -38.1
27.06 | 73 | 27.1 | -36.2
27.08 | 67 | 27.1 | -71.3
27.1 | 10 | 27.1 | -29.4
27.12 | 7 | 27.1 | -45.5
27.14 | 1 | 27.1 | -95.5
27.16 | 37 | 27.2 | -32.6
27.18 | 28 | 27.2 | -18.7
27.2 | 27 | 27.2 | -53.8
27.22 | 96 | 27.2 | -56.9
27.24 | 56 | 27.2 | -100
27.26 | 0 | 27.3 | -42.1
27.28 | 0 | 27.3 | -87.2
27.3 | 34 | 27.3 | -76.3
27.32 | 0 | 27.3 | -26.5
27.34 | 23 | 27.3 | -53.6
27.36 | 22 | 27.4 | -69.7
27.38 | 38 | 27.4 | -52.8
27.4 | 81 | 27.4 | -116
27.42 | 26 | 27.4 | 2.94
27.44 | 84 | 27.4 | -43.2
27.46 | 51 | 27.5 | -48.3
27.48 | 58 | 27.5 | 16.6
27.5 | 29 | 27.5 | 13.4
27.52 | 90 | 27.5 | -2.72
27.54 | 96 | 27.5 | -40.9
27.56 | 93 | 27.6 | 43
27.58 | 93 | 27.6 | 26.8
27.6 | 72 | 27.6 | -4.3
27.62 | 10 | 27.6 | -9.45
27.64 | 9 | 27.6 | -39.6
27.66 | 32 | 27.7 | -40.8
27.68 | 26 | 27.7 | -54.9
27.7 | 0 | 27.7 | -77.1
27.72 | 0 | 27.7 | -42.3
27.74 | 19 | 27.7 | -0.418
27.76 | 0 | 27.8 | -93.6
27.78 | 99 | 27.8 | -94.8
27.8 | 73 | 27.8 | -19.9
27.82 | 74 | 27.8 | -45.1
27.84 | 29 | 27.8 | -77.3
27.86 | 4 | 27.9 | -95.5
27.88 | 16 | 27.9 | -4.66
27.9 | 10 | 27.9 | -54.8
27.92 | 0 | 27.9 | -34
27.94 | 0 | 27.9 | -23.2
27.96 | 90 | 28 | -27.4
27.98 | 26 | 28 | -43.6
28 | 85 | 28 | 24.2
28.02 | 67 | 28 | -99
28.04 | 26 | 28 | -33.2
28.06 | 2 | 28.1 | -71.4
28.08 | 4 | 28.1 | -39.7
28.1 | 1 | 28.1 | -114
28.12 | 0 | 28.1 | -91.1
28.14 | 0 | 28.1 | -32.3
28.16 | 0 | 28.2 | -58.5
28.18 | 28 | 28.2 | -17.7
28.2 | 19 | 28.2 | -79
28.22 | 0 | 28.2 | -52.2
28.24 | 0 | 28.2 | -20.4
28.26 | 63 | 28.3 | -59.7
28.28 | 0 | 28.3 | -81.9
28.3 | 39 | 28.3 | -44.1
28.32 | 0 | 28.3 | -80.4
28.34 | 12 | 28.3 | -75.6
28.36 | 43 | 28.4 | -107
28.38 | 33 | 28.4 | -85.1
28.4 | 8 | 28.4 | -16.4
28.42 | 0 | 28.4 | -34.6
28.44 | 53 | 28.4 | -34.9
28.46 | 20 | 28.5 | -66.1
28.48 | 0 | 28.5 | -29.4
28.5 | 0 | 28.5 | 3.33
28.52 | 47 | 28.5 | -44.9
28.54 | 0 | 28.5 | -48.2
28.56 | 27 | 28.6 | -4.48
28.58 | 51 | 28.6 | -65.8
28.6 | 83 | 28.6 | 21
28.62 | 55 | 28.6 | -23.3
28.64 | 6 | 28.6 | 36.4
28.66 | 48 | 28.7 | 74.1
28.68 | 58 | 28.7 | 17.8
28.7 | 61 | 28.7 | 53.5
28.72 | 34 | 28.7 | 52.3
28.74 | 47 | 28.7 | 29
28.76 | 36 | 28.8 | -5.34
28.78 | 0 | 28.8 | 124
28.8 | 22 | 28.8 | 57.1
28.82 | 0 | 28.8 | 19.8
28.84 | 11 | 28.8 | -22.6
28.86 | 0 | 28.9 | -16.9
28.88 | 16 | 28.9 | -59.2
28.9 | 79 | 28.9 | -24.5
28.92 | 0 | 28.9 | -14.8
28.94 | 0 | 28.9 | -41.1
28.96 | 0 | 29 | 28.6
28.98 | 0 | 29 | 5.23
29 | 17 | 29 | -41.1
29.02 | 0 | 29 | 72.6
29.04 | 31 | 29 | 1.24
29.06 | 0 | 29.1 | -80.1
29.08 | 18 | 29.1 | -10.4
29.1 | 0 | 29.1 | -28.8
29.12 | 19 | 29.1 | 40.9
29.14 | 0 | 29.1 | 61.5
29.16 | 86 | 29.2 | 61.2
29.18 | 14 | 29.2 | 104
29.2 | 80 | 29.2 | 133
29.22 | 47 | 29.2 | 77.1
29.24 | 28 | 29.2 | 134
29.26 | 207 | 29.3 | 172
29.28 | 117 | 29.3 | 216
29.3 | 203 | 29.3 | 267
29.32 | 322 | 29.3 | 384
29.34 | 465 | 29.3 | 545
29.36 | 656 | 29.4 | 679
29.38 | 975 | 29.4 | 903
29.4 | 1149 | 29.4 | 1240
29.42 | 1642 | 29.4 | 1650
29.44 | 2062 | 29.4 | 2070
29.46 | 2220 | 29.5 | 2620
29.48 | 2363 | 29.5 | 3060
29.5 | 2225 | 29.5 | 3420
29.52 | 2106 | 29.5 | 3760
29.54 | 1826 | 29.5 | 3770
29.56 | 1448 | 29.6 | 3660
29.58 | 1128 | 29.6 | 3380
29.6 | 720 | 29.6 | 3060
29.62 | 508 | 29.6 | 2550
29.64 | 341 | 29.6 | 2130
29.66 | 285 | 29.7 | 1690
29.68 | 222 | 29.7 | 1280
29.7 | 121 | 29.7 | 922
29.72 | 159 | 29.7 | 764
29.74 | 69 | 29.7 | 536
29.76 | 43 | 29.8 | 347
29.78 | 61 | 29.8 | 284
29.8 | 46 | 29.8 | 254
29.82 | 84 | 29.8 | 131
29.84 | 54 | 29.8 | 161
29.86 | 14 | 29.9 | 106
29.88 | 29 | 29.9 | 168
29.9 | 4 | 29.9 | 109
29.92 | 0 | 29.9 | 138
29.94 | 0 | 29.9 | 83.8
29.96 | 0 | 30 | 81.3
29.98 | 11 | 30 | 62.9
30 | 0 | 30 | 78.4
30.02 | 38 | 30 | 128
30.04 | 48 | 30 | 49.5
30.06 | 17 | 30.1 | 14.1
30.08 | 0 | 30.1 | 156
30.1 | 17 | 30.1 | 131
30.12 | 44 | 30.1 | 89.7
30.14 | 25 | 30.1 | 110
30.16 | 54 | 30.2 | 151
30.18 | 45 | 30.2 | 198
30.2 | 119 | 30.2 | 161
30.22 | 132 | 30.2 | 144
30.24 | 167 | 30.2 | 202
30.26 | 123 | 30.3 | 249
30.28 | 191 | 30.3 | 401
30.3 | 306 | 30.3 | 411
30.32 | 463 | 30.3 | 562
30.34 | 615 | 30.3 | 703
30.36 | 734 | 30.4 | 926
30.38 | 1038 | 30.4 | 1140
30.4 | 1485 | 30.4 | 1490
30.42 | 1938 | 30.4 | 2040
30.44 | 2452 | 30.4 | 2740
30.46 | 3370 | 30.5 | 3720
30.48 | 4343 | 30.5 | 4840
30.5 | 5489 | 30.5 | 5950
30.52 | 6463 | 30.5 | 7460
30.54 | 7395 | 30.5 | 9010
30.56 | 7933 | 30.6 | 10500
30.58 | 7639 | 30.6 | 12000
30.6 | 6997 | 30.6 | 12500
30.62 | 5939 | 30.6 | 12700
30.64 | 4716 | 30.6 | 12400
30.66 | 3446 | 30.7 | 11400
30.68 | 2501 | 30.7 | 10300
30.7 | 1756 | 30.7 | 8730
30.72 | 1238 | 30.7 | 7270
30.74 | 937 | 30.7 | 5640
30.76 | 577 | 30.8 | 4540
30.78 | 354 | 30.8 | 3280
30.8 | 288 | 30.8 | 2430
30.82 | 280 | 30.8 | 1740
30.84 | 218 | 30.8 | 1330
30.86 | 181 | 30.9 | 1050
30.88 | 146 | 30.9 | 757
30.9 | 56 | 30.9 | 633
30.92 | 70 | 30.9 | 451
30.94 | 88 | 30.9 | 429
30.96 | 31 | 31 | 358
30.98 | 57 | 31 | 351
31 | 33 | 31 | 337
31.02 | 4 | 31 | 276
31.04 | 34 | 31 | 225
31.06 | 14 | 31.1 | 235
31.08 | 37 | 31.1 | 249
31.1 | 1 | 31.1 | 217
31.12 | 3 | 31.1 | 265
31.14 | 24 | 31.1 | 201
31.16 | 0 | 31.2 | 270
31.18 | 96 | 31.2 | 305
31.2 | 0 | 31.2 | 204
31.22 | 67 | 31.2 | 171
31.24 | 57 | 31.2 | 322
31.26 | 38 | 31.3 | 284
31.28 | 101 | 31.3 | 259
31.3 | 79 | 31.3 | 210
31.32 | 29 | 31.3 | 240
31.34 | 83 | 31.3 | 253
31.36 | 12 | 31.4 | 246
31.38 | 50 | 31.4 | 288
31.4 | 78 | 31.4 | 265
31.42 | 90 | 31.4 | 292
31.44 | 271 | 31.4 | 357
31.46 | 211 | 31.5 | 412
31.48 | 256 | 31.5 | 423
31.5 | 274 | 31.5 | 532
31.52 | 351 | 31.5 | 594
31.54 | 388 | 31.5 | 701
31.56 | 607 | 31.6 | 862
31.58 | 901 | 31.6 | 1120
31.6 | 1122 | 31.6 | 1350
31.62 | 1484 | 31.6 | 1620
31.64 | 1993 | 31.6 | 2040
31.66 | 2427 | 31.7 | 2590
31.68 | 3283 | 31.7 | 3350
31.7 | 4336 | 31.7 | 4530
31.72 | 5645 | 31.7 | 5830
31.74 | 7338 | 31.7 | 7420
31.76 | 8878 | 31.8 | 9150
31.78 | 10267 | 31.8 | 11300
31.8 | 11246 | 31.8 | 13100
31.82 | 11411 | 31.8 | 14900
31.84 | 10677 | 31.8 | 16200
31.86 | 9553 | 31.9 | 17100
31.88 | 8284 | 31.9 | 17000
31.9 | 6811 | 31.9 | 16300
31.92 | 5286 | 31.9 | 15400
31.94 | 4012 | 31.9 | 14000
31.96 | 2892 | 32 | 11900
31.98 | 2293 | 32 | 10000
32 | 1834 | 32 | 8260
32.02 | 1256 | 32 | 6710
32.04 | 973 | 32 | 5200
32.06 | 700 | 32.1 | 3990
32.08 | 470 | 32.1 | 2990
32.1 | 451 | 32.1 | 2270
32.12 | 273 | 32.1 | 1760
32.14 | 218 | 32.1 | 1260
32.16 | 253 | 32.2 | 1090
32.18 | 154 | 32.2 | 884
32.2 | 223 | 32.2 | 603
32.22 | 127 | 32.2 | 572
32.24 | 103 | 32.2 | 433
32.26 | 66 | 32.3 | 366
32.28 | 43 | 32.3 | 388
32.3 | 41 | 32.3 | 384
32.32 | 0 | 32.3 | 300
32.34 | 34 | 32.3 | 234
32.36 | 45 | 32.4 | 266
32.38 | 58 | 32.4 | 262
32.4 | 103 | 32.4 | 247
32.42 | 32 | 32.4 | 216
32.44 | 75 | 32.4 | 239
32.46 | 54 | 32.5 | 260
32.48 | 87 | 32.5 | 202
32.5 | 93 | 32.5 | 195
32.52 | 59 | 32.5 | 223
32.54 | 185 | 32.5 | 174
32.56 | 103 | 32.6 | 207
32.58 | 75 | 32.6 | 264
32.6 | 150 | 32.6 | 206
32.62 | 44 | 32.6 | 195
32.64 | 53 | 32.6 | 211
32.66 | 64 | 32.7 | 193
32.68 | 55 | 32.7 | 199
32.7 | 92 | 32.7 | 203
32.72 | 4 | 32.7 | 203
32.74 | 0 | 32.7 | 134
32.76 | 20 | 32.8 | 139
32.78 | 2 | 32.8 | 142
32.8 | 0 | 32.8 | 131
32.82 | 35 | 32.8 | 117
32.84 | 55 | 32.8 | 77.2
32.86 | 54 | 32.9 | 107
32.88 | 50 | 32.9 | 139
32.9 | 0 | 32.9 | 163
32.92 | 0 | 32.9 | 125
32.94 | 0 | 32.9 | 111
32.96 | 0 | 33 | 130
32.98 | 13 | 33 | 128
33 | 0 | 33 | 89.9
33.02 | 54 | 33 | 108
33.04 | 13 | 33 | 113
33.06 | 0 | 33.1 | 139
33.08 | 29 | 33.1 | 128
33.1 | 35 | 33.1 | 154
33.12 | 32 | 33.1 | 117
33.14 | 0 | 33.1 | 157
33.16 | 0 | 33.2 | 103
33.18 | 26 | 33.2 | 53.7
33.2 | 3 | 33.2 | 125
33.22 | 1 | 33.2 | 129
33.24 | 0 | 33.2 | 80.3
33.26 | 3 | 33.3 | 162
33.28 | 75 | 33.3 | 168
33.3 | 59 | 33.3 | 199
33.32 | 54 | 33.3 | 118
33.34 | 9 | 33.3 | 150
33.36 | 9 | 33.4 | 94.3
33.38 | 1 | 33.4 | 126
33.4 | 0 | 33.4 | 206
33.42 | 0 | 33.4 | 101
33.44 | 0 | 33.4 | 124
33.46 | 0 | 33.5 | 155
33.48 | 26 | 33.5 | 99.3
33.5 | 20 | 33.5 | 133
33.52 | 13 | 33.5 | 112
33.54 | 51 | 33.5 | 106
33.56 | 0 | 33.6 | 92.9
33.58 | 0 | 33.6 | 119
33.6 | 20 | 33.6 | 67.2
33.62 | 32 | 33.6 | 50.4
33.64 | 2 | 33.6 | 149
33.66 | 92 | 33.7 | 138
33.68 | 1 | 33.7 | 134
33.7 | 17 | 33.7 | 195
33.72 | 71 | 33.7 | 147
33.74 | 54 | 33.7 | 155
33.76 | 53 | 33.8 | 175
33.78 | 153 | 33.8 | 224
33.8 | 124 | 33.8 | 193
33.82 | 154 | 33.8 | 217
33.84 | 266 | 33.8 | 320
33.86 | 236 | 33.9 | 401
33.88 | 304 | 33.9 | 352
33.9 | 398 | 33.9 | 482
33.92 | 618 | 33.9 | 521
33.94 | 799 | 33.9 | 673
33.96 | 975 | 34 | 905
33.98 | 1411 | 34 | 1190
34 | 1716 | 34 | 1610
34.02 | 2172 | 34 | 2110
34.04 | 2638 | 34 | 2660
34.06 | 3131 | 34.1 | 3330
34.08 | 3615 | 34.1 | 4140
34.1 | 3732 | 34.1 | 4710
34.12 | 3570 | 34.1 | 5140
34.14 | 3168 | 34.1 | 5470
34.16 | 2465 | 34.2 | 5650
34.18 | 1888 | 34.2 | 5460
34.2 | 1207 | 34.2 | 4920
34.22 | 842 | 34.2 | 4480
34.24 | 586 | 34.2 | 3830
34.26 | 469 | 34.3 | 2960
34.28 | 352 | 34.3 | 2480
34.3 | 296 | 34.3 | 1830
34.32 | 239 | 34.3 | 1430
34.34 | 169 | 34.3 | 1080
34.36 | 122 | 34.4 | 728
34.38 | 26 | 34.4 | 621
34.4 | 38 | 34.4 | 389
34.42 | 107 | 34.4 | 296
34.44 | 51 | 34.4 | 305
34.46 | 20 | 34.5 | 219
34.48 | 16 | 34.5 | 116
34.5 | 5 | 34.5 | 139
34.52 | 8 | 34.5 | 179
34.54 | 48 | 34.5 | 171
34.56 | 20 | 34.6 | 177
34.58 | 10 | 34.6 | 139
34.6 | 11 | 34.6 | 147
34.62 | 47 | 34.6 | 111
34.64 | 35 | 34.6 | 103
34.66 | 64 | 34.7 | 96.1
34.68 | 0 | 34.7 | 108
34.7 | 0 | 34.7 | 132
34.72 | 0 | 34.7 | 131
34.74 | 13 | 34.7 | 57.3
34.76 | 5 | 34.8 | 95.3
34.78 | 52 | 34.8 | 91.3
34.8 | 52 | 34.8 | 77.4
34.82 | 50 | 34.8 | 106
34.84 | 17 | 34.8 | 148
34.86 | 26 | 34.9 | 146
34.88 | 6 | 34.9 | 133
34.9 | 0 | 34.9 | 122
34.92 | 25 | 34.9 | 78.5
34.94 | 46 | 34.9 | 124
34.96 | 25 | 35 | 112
34.98 | 0 | 35 | 104
35 | 38 | 35 | 54.5
35.02 | 0 | 35 | 61.5
35.04 | 93 | 35 | 98.5
35.06 | 0 | 35.1 | 124
35.08 | 0 | 35.1 | 95.5
35.1 | 16 | 35.1 | 54.5
35.12 | 12 | 35.1 | 144
35.14 | 10 | 35.1 | 42.5
35.16 | 41 | 35.2 | 109
35.18 | 0 | 35.2 | 92.5
35.2 | 0 | 35.2 | 116
35.22 | 101 | 35.2 | 132
35.24 | 39 | 35.2 | 65.4
35.26 | 22 | 35.3 | 105
35.28 | 0 | 35.3 | 52.4
35.3 | 0 | 35.3 | 82.4
35.32 | 0 | 35.3 | 69.4
35.34 | 16 | 35.3 | 65.3
35.36 | 0 | 35.4 | 119
35.38 | 25 | 35.4 | 132
35.4 | 0 | 35.4 | 83.2
35.42 | 17 | 35.4 | 125
35.44 | 0 | 35.4 | 108
35.46 | 0 | 35.5 | 112
35.48 | 35 | 35.5 | 141
35.5 | 0 | 35.5 | 82
35.52 | 19 | 35.5 | 145
35.54 | 15 | 35.5 | 178
35.56 | 25 | 35.6 | 73.9
35.58 | 22 | 35.6 | 96.9
35.6 | 18 | 35.6 | 146
35.62 | 42 | 35.6 | 98.7
35.64 | 24 | 35.6 | 145
35.66 | 6 | 35.7 | 93.6
35.68 | 25 | 35.7 | 151
35.7 | 52 | 35.7 | 118
35.72 | 27 | 35.7 | 112
35.74 | 41 | 35.7 | 149
35.76 | 56 | 35.8 | 219
35.78 | 33 | 35.8 | 149
35.8 | 86 | 35.8 | 155
35.82 | 60 | 35.8 | 158
35.84 | 51 | 35.8 | 217
35.86 | 112 | 35.9 | 249
35.88 | 185 | 35.9 | 254
35.9 | 145 | 35.9 | 317
35.92 | 280 | 35.9 | 338
35.94 | 304 | 35.9 | 401
35.96 | 443 | 36 | 631
35.98 | 748 | 36 | 765
36 | 1166 | 36 | 1110
36.02 | 1721 | 36 | 1610
36.04 | 2353 | 36 | 2140
36.06 | 2734 | 36.1 | 2710
36.08 | 2828 | 36.1 | 3200
36.1 | 2553 | 36.1 | 3550
36.12 | 1820 | 36.1 | 3610
36.14 | 1145 | 36.1 | 3510
36.16 | 784 | 36.2 | 3490
36.18 | 566 | 36.2 | 3100
36.2 | 291 | 36.2 | 2640
36.22 | 169 | 36.2 | 2200
36.24 | 92 | 36.2 | 1700
36.26 | 75 | 36.3 | 1330
36.28 | 32 | 36.3 | 930
36.3 | 27 | 36.3 | 749
36.32 | 100 | 36.3 | 524
36.34 | 47 | 36.3 | 351
36.36 | 87 | 36.4 | 249
36.38 | 89 | 36.4 | 262
36.4 | 58 | 36.4 | 223
36.42 | 90 | 36.4 | 212
36.44 | 32 | 36.4 | 203
36.46 | 25 | 36.5 | 170
36.48 | 56 | 36.5 | 166
36.5 | 51 | 36.5 | 182
36.52 | 75 | 36.5 | 217
36.54 | 109 | 36.5 | 193
36.56 | 44 | 36.6 | 199
36.58 | 70 | 36.6 | 193
36.6 | 104 | 36.6 | 240
36.62 | 139 | 36.6 | 306
36.64 | 151 | 36.6 | 257
36.66 | 206 | 36.7 | 377
36.68 | 316 | 36.7 | 397
36.7 | 436 | 36.7 | 484
36.72 | 501 | 36.7 | 622
36.74 | 711 | 36.7 | 769
36.76 | 883 | 36.8 | 1050
36.78 | 1166 | 36.8 | 1350
36.8 | 1616 | 36.8 | 1640
36.82 | 2035 | 36.8 | 2260
36.84 | 2670 | 36.8 | 2930
36.86 | 3353 | 36.9 | 3700
36.88 | 3968 | 36.9 | 4440
36.9 | 4310 | 36.9 | 5340
36.92 | 4583 | 36.9 | 6100
36.94 | 4215 | 36.9 | 6740
36.96 | 3550 | 37 | 6930
36.98 | 2954 | 37 | 7200
37 | 2335 | 37 | 6860
37.02 | 1704 | 37 | 6390
37.04 | 1394 | 37 | 5690
37.06 | 983 | 37.1 | 4850
37.08 | 623 | 37.1 | 4340
37.1 | 447 | 37.1 | 3460
37.12 | 279 | 37.1 | 2650
37.14 | 234 | 37.1 | 2020
37.16 | 47 | 37.2 | 1640
37.18 | 100 | 37.2 | 1220
37.2 | 92 | 37.2 | 879
37.22 | 112 | 37.2 | 658
37.24 | 131 | 37.2 | 500
37.26 | 122 | 37.3 | 444
37.28 | 85 | 37.3 | 315
37.3 | 32 | 37.3 | 291
37.32 | 24 | 37.3 | 238
37.34 | 0 | 37.3 | 224
37.36 | 7 | 37.4 | 178
37.38 | 0 | 37.4 | 160
37.4 | 0 | 37.4 | 173
37.42 | 0 | 37.4 | 161
37.44 | 50 | 37.4 | 144
37.46 | 31 | 37.5 | 223
37.48 | 0 | 37.5 | 187
37.5 | 31 | 37.5 | 153
37.52 | 5 | 37.5 | 106
37.54 | 5 | 37.5 | 60
37.56 | 5 | 37.6 | 146
37.58 | 3 | 37.6 | 122
37.6 | 0 | 37.6 | 101
37.62 | 14 | 37.6 | 119
37.64 | 31 | 37.6 | 139
37.66 | 27 | 37.7 | 101
37.68 | 28 | 37.7 | 59.3
37.7 | 51 | 37.7 | 113
37.72 | 32 | 37.7 | 92.8
37.74 | 50 | 37.7 | 120
37.76 | 55 | 37.8 | 167
37.78 | 162 | 37.8 | 152
37.8 | 148 | 37.8 | 191
37.82 | 151 | 37.8 | 167
37.84 | 138 | 37.8 | 206
37.86 | 145 | 37.9 | 176
37.88 | 6 | 37.9 | 163
37.9 | 65 | 37.9 | 212
37.92 | 53 | 37.9 | 202
37.94 | 2 | 37.9 | 158
37.96 | 51 | 38 | 178
37.98 | 39 | 38 | 119
38 | 31 | 38 | 158
38.02 | 0 | 38 | 94
38.04 | 0 | 38 | 64.7
38.06 | 0 | 38.1 | 142
38.08 | 0 | 38.1 | 59.2
38.1 | 0 | 38.1 | 149
38.12 | 6 | 38.1 | 108
38.14 | 0 | 38.1 | 100
38.16 | 0 | 38.2 | 137
38.18 | 0 | 38.2 | 61.8
38.2 | 0 | 38.2 | 98.5
38.22 | 0 | 38.2 | 63.2
38.24 | 0 | 38.2 | 73.9
38.26 | 0 | 38.3 | 87.6
38.28 | 0 | 38.3 | 139
38.3 | 0 | 38.3 | 148
38.32 | 0 | 38.3 | 122
38.34 | 27 | 38.3 | 103
38.36 | 0 | 38.4 | 155
38.38 | 0 | 38.4 | 134
38.4 | 0 | 38.4 | 90.5
38.42 | 0 | 38.4 | 78.2
38.44 | 0 | 38.4 | 99.9
38.46 | 0 | 38.5 | 66.6
38.48 | 14 | 38.5 | 83.3
38.5 | 0 | 38.5 | 57
38.52 | 0 | 38.5 | 85.7
38.54 | 0 | 38.5 | 109
38.56 | 0 | 38.6 | 88.1
38.58 | 0 | 38.6 | 62.7
38.6 | 34 | 38.6 | 61.4
38.62 | 20 | 38.6 | 61.1
38.64 | 0 | 38.6 | 149
38.66 | 0 | 38.7 | 57.5
38.68 | 19 | 38.7 | 120
38.7 | 8 | 38.7 | 95.8
38.72 | 0 | 38.7 | 84.5
38.74 | 0 | 38.7 | 110
38.76 | 0 | 38.8 | 107
38.78 | 35 | 38.8 | 53.5
38.8 | 0 | 38.8 | 51.2
38.82 | 0 | 38.8 | 74.8
38.84 | 0 | 38.8 | 75.5
38.86 | 0 | 38.9 | 138
38.88 | 0 | 38.9 | 124
38.9 | 1 | 38.9 | 76.5
38.92 | 5 | 38.9 | 122
38.94 | 5 | 38.9 | 92.8
38.96 | 0 | 39 | 125
38.98 | 0 | 39 | 39.1
39 | 11 | 39 | 98.7
39.02 | 0 | 39 | 104
39.04 | 0 | 39 | 144
39.06 | 32 | 39.1 | 52.7
39.08 | 18 | 39.1 | 127
39.1 | 0 | 39.1 | 142
39.12 | 17 | 39.1 | 91.6
39.14 | 0 | 39.1 | 78.2
39.16 | 0 | 39.2 | 78.9
39.18 | 0 | 39.2 | 124
39.2 | 0 | 39.2 | 125
39.22 | 4 | 39.2 | 105
39.24 | 58 | 39.2 | 137
39.26 | 15 | 39.3 | 125
39.28 | 83 | 39.3 | 148
39.3 | 63 | 39.3 | 162
39.32 | 65 | 39.3 | 158
39.34 | 19 | 39.3 | 118
39.36 | 55 | 39.4 | 188
39.38 | 105 | 39.4 | 244
39.4 | 114 | 39.4 | 296
39.42 | 232 | 39.4 | 349
39.44 | 312 | 39.4 | 409
39.46 | 408 | 39.5 | 524
39.48 | 637 | 39.5 | 637
39.5 | 889 | 39.5 | 997
39.52 | 1219 | 39.5 | 1240
39.54 | 1587 | 39.5 | 1730
39.56 | 2006 | 39.6 | 2180
39.58 | 2223 | 39.6 | 2640
39.6 | 2202 | 39.6 | 2890
39.62 | 1881 | 39.6 | 3190
39.64 | 1391 | 39.6 | 3200
39.66 | 1094 | 39.7 | 3220
39.68 | 747 | 39.7 | 2900
39.7 | 448 | 39.7 | 2640
39.72 | 371 | 39.7 | 2400
39.74 | 348 | 39.7 | 2030
39.76 | 300 | 39.8 | 1670
39.78 | 281 | 39.8 | 1390
39.8 | 411 | 39.8 | 1180
39.82 | 448 | 39.8 | 1110
39.84 | 566 | 39.8 | 1050
39.86 | 823 | 39.9 | 978
39.88 | 1149 | 39.9 | 1360
39.9 | 1456 | 39.9 | 1590
39.92 | 1730 | 39.9 | 1910
39.94 | 1666 | 39.9 | 2080
39.96 | 1605 | 40 | 2300
39.98 | 1316 | 40 | 2400
40 | 873 | 40 | 2370
40.02 | 526 | 40 | 2210
40.04 | 362 | 40 | 2040
40.06 | 178 | 40.1 | 1850
40.08 | 135 | 40.1 | 1540
40.1 | 74 | 40.1 | 1290
40.12 | 157 | 40.1 | 1010
40.14 | 48 | 40.1 | 877
40.16 | 41 | 40.2 | 566
40.18 | 73 | 40.2 | 472
40.2 | 48 | 40.2 | 331
40.22 | 80 | 40.2 | 228
40.24 | 28 | 40.2 | 130
40.26 | 60 | 40.3 | 167
40.28 | 39 | 40.3 | 163
40.3 | 40 | 40.3 | 130
40.32 | 0 | 40.3 | 119
40.34 | 73 | 40.3 | 154
40.36 | 42 | 40.4 | 98.2
40.38 | 0 | 40.4 | 147
40.4 | 72 | 40.4 | 148
40.42 | 0 | 40.4 | 102
40.44 | 42 | 40.4 | 84.3
40.46 | 14 | 40.5 | 126
40.48 | 7 | 40.5 | 105
40.5 | 20 | 40.5 | 109
40.52 | 1 | 40.5 | 59.5
40.54 | 0 | 40.5 | 103
40.56 | 0 | 40.6 | 49.5
40.58 | 0 | 40.6 | 102
40.6 | 0 | 40.6 | 122
40.62 | 40 | 40.6 | 68.1
40.64 | 23 | 40.6 | 98.6
40.66 | 0 | 40.7 | 77.2
40.68 | 0 | 40.7 | 59.7
40.7 | 14 | 40.7 | 91.2
40.72 | 1 | 40.7 | 62.7
40.74 | 9 | 40.7 | 53.2
40.76 | 9 | 40.8 | 106
40.78 | 0 | 40.8 | 79.3
40.8 | 0 | 40.8 | 108
40.82 | 50 | 40.8 | 78.3
40.84 | 54 | 40.8 | 90.8
40.86 | 27 | 40.9 | 45.3
40.88 | 54 | 40.9 | 61.8
40.9 | 6 | 40.9 | 55.3
40.92 | 0 | 40.9 | 19.8
40.94 | 0 | 40.9 | 48.3
40.96 | 0 | 41 | 65.8
40.98 | 0 | 41 | 17.3
41 | 15 | 41 | 65.8
41.02 | 22 | 41 | 63.3
41.04 | 0 | 41 | 20.8
41.06 | 0 | 41.1 | 67.3
41.08 | 13 | 41.1 | 69.8
41.1 | 23 | 41.1 | 82.3
41.12 | 12 | 41.1 | 41.8
41.14 | 0 | 41.1 | 79.2
41.16 | 0 | 41.2 | 60.7
41.18 | 0 | 41.2 | 69.2
41.2 | 4 | 41.2 | 78.7
41.22 | 4 | 41.2 | 69.2
41.24 | 0 | 41.2 | 41.7
41.26 | 0 | 41.3 | 89.1
41.28 | 0 | 41.3 | 87.6
41.3 | 0 | 41.3 | 72.1
41.32 | 0 | 41.3 | 22.6
41.34 | 0 | 41.3 | 102
41.36 | 18 | 41.4 | 43.5
41.38 | 18 | 41.4 | 69
41.4 | 4 | 41.4 | 54.4
41.42 | 10 | 41.4 | 39.9
41.44 | 0 | 41.4 | 56.4
41.46 | 37 | 41.5 | 44.8
41.48 | 1 | 41.5 | 42.3
41.5 | 10 | 41.5 | 16.8
41.52 | 8 | 41.5 | 35.2
41.54 | 12 | 41.5 | 50.7
41.56 | 0 | 41.6 | 23.1
41.58 | 0 | 41.6 | 80.6
41.6 | 3 | 41.6 | 47
41.62 | 0 | 41.6 | 32.5
41.64 | 0 | 41.6 | 56
41.66 | 0 | 41.7 | 52.4
41.68 | 33 | 41.7 | 17.9
41.7 | 0 | 41.7 | 37.3
41.72 | 12 | 41.7 | 63.7
41.74 | 0 | 41.7 | 63.2
41.76 | 15 | 41.8 | 63.6
41.78 | 2 | 41.8 | 51.1
41.8 | 31 | 41.8 | 56.5
41.82 | 17 | 41.8 | 69
41.84 | 0 | 41.8 | 49.4
41.86 | 1 | 41.9 | 11.8
41.88 | 0 | 41.9 | 58.3
41.9 | 0 | 41.9 | 36.7
41.92 | 47 | 41.9 | 46.1
41.94 | 0 | 41.9 | 50.6
41.96 | 58 | 42 | 46
41.98 | 80 | 42 | 55.4
42 | 0 | 42 | 33.9
42.02 | 77 | 42 | 107
42.04 | 16 | 42 | 26.7
42.06 | 44 | 42.1 | 78.1
42.08 | 18 | 42.1 | 52.5
42.1 | 45 | 42.1 | 64
42.12 | 10 | 42.1 | 43.4
42.14 | 0 | 42.1 | 24.8
42.16 | 22 | 42.2 | 54.2
42.18 | 29 | 42.2 | 75.6
42.2 | 32 | 42.2 | 36
42.22 | 29 | 42.2 | 58.5
42.24 | 0 | 42.2 | 67.9
42.26 | 26 | 42.3 | 70.3
42.28 | 20 | 42.3 | 24.7
42.3 | 32 | 42.3 | 46.1
42.32 | 47 | 42.3 | 58.5
42.34 | 66 | 42.3 | 72.9
42.36 | 65 | 42.4 | 74.3
42.38 | 100 | 42.4 | 43.7
42.4 | 48 | 42.4 | 121
42.42 | 48 | 42.4 | 64.5
42.44 | 2 | 42.4 | 105
42.46 | 61 | 42.5 | 112
42.48 | 58 | 42.5 | 124
42.5 | 34 | 42.5 | 100
42.52 | 79 | 42.5 | 145
42.54 | 104 | 42.5 | 170
42.56 | 152 | 42.6 | 185
42.58 | 194 | 42.6 | 213
42.6 | 264 | 42.6 | 267
42.62 | 280 | 42.6 | 331
42.64 | 384 | 42.6 | 481
42.66 | 395 | 42.7 | 552
42.68 | 411 | 42.7 | 592
42.7 | 356 | 42.7 | 623
42.72 | 396 | 42.7 | 682
42.74 | 292 | 42.7 | 671
42.76 | 296 | 42.8 | 725
42.78 | 221 | 42.8 | 666
42.8 | 136 | 42.8 | 582
42.82 | 144 | 42.8 | 512
42.84 | 66 | 42.8 | 452
42.86 | 50 | 42.9 | 404
42.88 | 34 | 42.9 | 364
42.9 | 0 | 42.9 | 288
42.92 | 43 | 42.9 | 262
42.94 | 57 | 42.9 | 193
42.96 | 131 | 43 | 174
42.98 | 61 | 43 | 156
43 | 71 | 43 | 134
43.02 | 88 | 43 | 117
43.04 | 67 | 43 | 108
43.06 | 26 | 43.1 | 70.6
43.08 | 34 | 43.1 | 79
43.1 | 105 | 43.1 | 83.3
43.12 | 19 | 43.1 | 109
43.14 | 5 | 43.1 | 81
43.16 | 12 | 43.2 | 81.4
43.18 | 21 | 43.2 | 84.7
43.2 | 16 | 43.2 | 120
43.22 | 29 | 43.2 | 89.4
43.24 | 70 | 43.2 | 140
43.26 | 134 | 43.3 | 128
43.28 | 146 | 43.3 | 134
43.3 | 123 | 43.3 | 119
43.32 | 186 | 43.3 | 223
43.34 | 235 | 43.3 | 267
43.36 | 334 | 43.4 | 346
43.38 | 408 | 43.4 | 491
43.4 | 649 | 43.4 | 629
43.42 | 953 | 43.4 | 911
43.44 | 983 | 43.4 | 1080
43.46 | 1030 | 43.5 | 1240
43.48 | 977 | 43.5 | 1330
43.5 | 743 | 43.5 | 1320
43.52 | 467 | 43.5 | 1330
43.54 | 336 | 43.5 | 1270
43.56 | 220 | 43.6 | 1220
43.58 | 144 | 43.6 | 1000
43.6 | 54 | 43.6 | 919
43.62 | 97 | 43.6 | 816
43.64 | 36 | 43.6 | 649
43.66 | 51 | 43.7 | 463
43.68 | 0 | 43.7 | 398
43.7 | 55 | 43.7 | 305
43.72 | 55 | 43.7 | 217
43.74 | 46 | 43.7 | 171
43.76 | 65 | 43.8 | 82.4
43.78 | 34 | 43.8 | 148
43.8 | 28 | 43.8 | 118
43.82 | 70 | 43.8 | 74.3
43.84 | 63 | 43.8 | 102
43.86 | 33 | 43.9 | 83.9
43.88 | 7 | 43.9 | 103
43.9 | 102 | 43.9 | 68.5
43.92 | 67 | 43.9 | 103
43.94 | 33 | 43.9 | 118
43.96 | 35 | 44 | 41.5
43.98 | 50 | 44 | 50.8
44 | 38 | 44 | 54.1
44.02 | 1 | 44 | 36.4
44.04 | 12 | 44 | 22.7
44.06 | 13 | 44.1 | 68
44.08 | 41 | 44.1 | 72.3
44.1 | 21 | 44.1 | 40.6
44.12 | 10 | 44.1 | 3.85
44.14 | 46 | 44.1 | 59.1
44.16 | 5 | 44.2 | 21.4
44.18 | 58 | 44.2 | 50.7
44.2 | 44 | 44.2 | 54
44.22 | 24 | 44.2 | 55.3
44.24 | 10 | 44.2 | 49.6
44.26 | 39 | 44.3 | 33.9
44.28 | 25 | 44.3 | 77.2
44.3 | 23 | 44.3 | 60.4
44.32 | 14 | 44.3 | 54.7
44.34 | 1 | 44.3 | 39
44.36 | 60 | 44.4 | 13.3
44.38 | 1 | 44.4 | 13.6
44.4 | 0 | 44.4 | 52.8
44.42 | 10 | 44.4 | 36.1
44.44 | 36 | 44.4 | 40.4
44.46 | 25 | 44.5 | 5.67
44.48 | 0 | 44.5 | 37.9
44.5 | 34 | 44.5 | 22.2
44.52 | 18 | 44.5 | 30.5
44.54 | 44 | 44.5 | 15.8
44.56 | 28 | 44.6 | 54
44.58 | 15 | 44.6 | 46.3
44.6 | 69 | 44.6 | 35.6
44.62 | 14 | 44.6 | 51.8
44.64 | 59 | 44.6 | 52.1
44.66 | 20 | 44.7 | 48.4
44.68 | 68 | 44.7 | 39.6
44.7 | 61 | 44.7 | 70.9
44.72 | 37 | 44.7 | 124
44.74 | 116 | 44.7 | 91.4
44.76 | 58 | 44.8 | 54.7
44.78 | 76 | 44.8 | 117
44.8 | 88 | 44.8 | 95.2
44.82 | 113 | 44.8 | 140
44.84 | 92 | 44.8 | 127
44.86 | 155 | 44.9 | 210
44.88 | 135 | 44.9 | 175
44.9 | 117 | 44.9 | 251
44.92 | 210 | 44.9 | 226
44.94 | 199 | 44.9 | 256
44.96 | 159 | 45 | 214
44.98 | 130 | 45 | 266
45 | 174 | 45 | 268
45.02 | 156 | 45 | 282
45.04 | 115 | 45 | 317
45.06 | 98 | 45.1 | 323
45.08 | 71 | 45.1 | 296
45.1 | 84 | 45.1 | 275
45.12 | 56 | 45.1 | 276
45.14 | 52 | 45.1 | 306
45.16 | 24 | 45.2 | 190
45.18 | 68 | 45.2 | 181
45.2 | 55 | 45.2 | 177
45.22 | 65 | 45.2 | 140
45.24 | 18 | 45.2 | 162
45.26 | 35 | 45.3 | 123
45.28 | 52 | 45.3 | 28
45.3 | 48 | 45.3 | 51.2
45.32 | 0 | 45.3 | 18.4
45.34 | 0 | 45.3 | 33.7
45.36 | 34 | 45.4 | 43.9
45.38 | 32 | 45.4 | 46.1
45.4 | 0 | 45.4 | 3.34
45.42 | 0 | 45.4 | 68.6
45.44 | 27 | 45.4 | 72.8
45.46 | 6 | 45.5 | 52
45.48 | 19 | 45.5 | 31.2
45.5 | 13 | 45.5 | 28.4
45.52 | 0 | 45.5 | 39.7
45.54 | 46 | 45.5 | 62.9
45.56 | 14 | 45.6 | 7.09
45.58 | 30 | 45.6 | 78.3
45.6 | 3 | 45.6 | -0.488
45.62 | 5 | 45.6 | -7.28
45.64 | 31 | 45.6 | 28.9
45.66 | 4 | 45.7 | 79.1
45.68 | 22 | 45.7 | 65.4
45.7 | 33 | 45.7 | 34.6
45.72 | 69 | 45.7 | 57.8
45.74 | 18 | 45.7 | -16
45.76 | 10 | 45.8 | 34.2
45.78 | 57 | 45.8 | 23.4
45.8 | 29 | 45.8 | 36.6
45.82 | 9 | 45.8 | 16.8
45.84 | 7 | 45.8 | 54
45.86 | 1 | 45.9 | 31.2
45.88 | 38 | 45.9 | 3.39
45.9 | 0 | 45.9 | 19.6
45.92 | 26 | 45.9 | 60.8
45.94 | 41 | 45.9 | 58
45.96 | 75 | 46 | 50.2
45.98 | 0 | 46 | 38.4
46 | 97 | 46 | 60.6
46.02 | 57 | 46 | 60.7
46.04 | 79 | 46 | 68.9
46.06 | 28 | 46.1 | 68.1
46.08 | 25 | 46.1 | 79.3
46.1 | 103 | 46.1 | 59.5
46.12 | 77 | 46.1 | 112
46.14 | 109 | 46.1 | 91.9
46.16 | 141 | 46.2 | 64.1
46.18 | 160 | 46.2 | 110
46.2 | 212 | 46.2 | 112
46.22 | 177 | 46.2 | 114
46.24 | 161 | 46.2 | 159
46.26 | 81 | 46.3 | 124
46.28 | 104 | 46.3 | 159
46.3 | 64 | 46.3 | 60.3
46.32 | 25 | 46.3 | 74.5
46.34 | 45 | 46.3 | 81.7
46.36 | 42 | 46.4 | 56.9
46.38 | 89 | 46.4 | 52
46.4 | 43 | 46.4 | 72.2
46.42 | 36 | 46.4 | 62.4
46.44 | 40 | 46.4 | 11.5
46.46 | 0 | 46.5 | 39.7
46.48 | 1 | 46.5 | 12.9
46.5 | 0 | 46.5 | 23.1
46.52 | 5 | 46.5 | 0.218
46.54 | 0 | 46.5 | -25.6
46.56 | 0 | 46.6 | 27.5
46.58 | 0 | 46.6 | 49.7
46.6 | 34 | 46.6 | 35.9
46.62 | 15 | 46.6 | 36
46.64 | 0 | 46.6 | 17.2
46.66 | 0 | 46.7 | 42.4
46.68 | 28 | 46.7 | 51.5
46.7 | 38 | 46.7 | 5.68
46.72 | 36 | 46.7 | 1.84
46.74 | 0 | 46.7 | 27
46.76 | 0 | 46.8 | 71.2
46.78 | 24 | 46.8 | 17.3
46.8 | 34 | 46.8 | 59.5
46.82 | 60 | 46.8 | 25.6
46.84 | 0 | 46.8 | 103
46.86 | 13 | 46.9 | 46.9
46.88 | 16 | 46.9 | 40.1
46.9 | 0 | 46.9 | 62.2
46.92 | 0 | 46.9 | 52.4
46.94 | 0 | 46.9 | -55.5
46.96 | 22 | 47 | -30.3
46.98 | 9 | 47 | -14.2
47 | 67 | 47 | 45.9
47.02 | 0 | 47 | 36.1
47.04 | 0 | 47 | 62.2
47.06 | 31 | 47.1 | 22.4
47.08 | 36 | 47.1 | 88.5
47.1 | 20 | 47.1 | 13.7
47.12 | 0 | 47.1 | 43.8
47.14 | 14 | 47.1 | 15.9
47.16 | 0 | 47.2 | 33.1
47.18 | 0 | 47.2 | 32.2
47.2 | 0 | 47.2 | 15.3
47.22 | 4 | 47.2 | 58.5
47.24 | 0 | 47.2 | 21.6
47.26 | 0 | 47.3 | 51.8
47.28 | 23 | 47.3 | 27.9
47.3 | 3 | 47.3 | 35
47.32 | 14 | 47.3 | -1.86
47.34 | 0 | 47.3 | 21.3
47.36 | 0 | 47.4 | 10.4
47.38 | 51 | 47.4 | 79.5
47.4 | 0 | 47.4 | 75.7
47.42 | 11 | 47.4 | 65.8
47.44 | 25 | 47.4 | 98.9
47.46 | 30 | 47.5 | 82
47.48 | 68 | 47.5 | 53.2
47.5 | 92 | 47.5 | 101
47.52 | 91 | 47.5 | 94.4
47.54 | 106 | 47.5 | 134
47.56 | 83 | 47.6 | 124
47.58 | 127 | 47.6 | 170
47.6 | 88 | 47.6 | 163
47.62 | 116 | 47.6 | 197
47.64 | 97 | 47.6 | 206
47.66 | 116 | 47.7 | 208
47.68 | 100 | 47.7 | 198
47.7 | 80 | 47.7 | 214
47.72 | 73 | 47.7 | 206
47.74 | 86 | 47.7 | 199
47.76 | 74 | 47.8 | 187
47.78 | 50 | 47.8 | 173
47.8 | 41 | 47.8 | 210
47.82 | 81 | 47.8 | 189
47.84 | 62 | 47.8 | 208
47.86 | 82 | 47.9 | 160
47.88 | 41 | 47.9 | 148
47.9 | 57 | 47.9 | 195
47.92 | 141 | 47.9 | 229
47.94 | 113 | 47.9 | 239
47.96 | 100 | 48 | 215
47.98 | 103 | 48 | 285
48 | 136 | 48 | 271
48.02 | 147 | 48 | 282
48.04 | 66 | 48 | 263
48.06 | 136 | 48.1 | 202
48.08 | 102 | 48.1 | 247
48.1 | 87 | 48.1 | 234
48.12 | 106 | 48.1 | 169
48.14 | 53 | 48.1 | 197
48.16 | 55 | 48.2 | 152
48.18 | 80 | 48.2 | 137
48.2 | 11 | 48.2 | 206
48.22 | 44 | 48.2 | 151
48.24 | 47 | 48.2 | 178
48.26 | 85 | 48.3 | 182
48.28 | 108 | 48.3 | 151
48.3 | 99 | 48.3 | 135
48.32 | 97 | 48.3 | 116
48.34 | 113 | 48.3 | 119
48.36 | 47 | 48.4 | 115
48.38 | 17 | 48.4 | 94.8
48.4 | 117 | 48.4 | 116
48.42 | 67 | 48.4 | 176
48.44 | 64 | 48.4 | 178
48.46 | 63 | 48.5 | 182
48.48 | 117 | 48.5 | 175
48.5 | 107 | 48.5 | 184
48.52 | 85 | 48.5 | 188
48.54 | 122 | 48.5 | 248
48.56 | 171 | 48.6 | 332
48.58 | 223 | 48.6 | 391
48.6 | 358 | 48.6 | 425
48.62 | 441 | 48.6 | 513
48.64 | 526 | 48.6 | 650
48.66 | 691 | 48.7 | 758
48.68 | 897 | 48.7 | 984
48.7 | 1001 | 48.7 | 1260
48.72 | 1277 | 48.7 | 1520
48.74 | 1429 | 48.7 | 1880
48.76 | 1590 | 48.8 | 2130
48.78 | 1700 | 48.8 | 2320
48.8 | 1657 | 48.8 | 2550
48.82 | 1693 | 48.8 | 2650
48.84 | 1531 | 48.8 | 2830
48.86 | 1357 | 48.9 | 2850
48.88 | 1153 | 48.9 | 2850
48.9 | 987 | 48.9 | 2780
48.92 | 750 | 48.9 | 2560
48.94 | 659 | 48.9 | 2330
48.96 | 505 | 49 | 2140
48.98 | 381 | 49 | 1900
49 | 361 | 49 | 1650
49.02 | 276 | 49 | 1460
49.04 | 237 | 49 | 1130
49.06 | 140 | 49.1 | 955
49.08 | 117 | 49.1 | 834
49.1 | 106 | 49.1 | 649
49.12 | 50 | 49.1 | 491
49.14 | 27 | 49.1 | 436
49.16 | 0 | 49.2 | 381
49.18 | 9 | 49.2 | 320
49.2 | 20 | 49.2 | 221
49.22 | 31 | 49.2 | 199
49.24 | 58 | 49.2 | 140
49.26 | 15 | 49.3 | 119
49.28 | 20 | 49.3 | 127
49.3 | 53 | 49.3 | 86
49.32 | 3 | 49.3 | 74
49.34 | 3 | 49.3 | 42.1
49.36 | 0 | 49.4 | 70.1
49.38 | 0 | 49.4 | 80.2
49.4 | 0 | 49.4 | 58.2
49.42 | 0 | 49.4 | 95.3
49.44 | 0 | 49.4 | 25.3
49.46 | 18 | 49.5 | 46.4
49.48 | 43 | 49.5 | 59.4
49.5 | 66 | 49.5 | 52.5
49.52 | 39 | 49.5 | 28.5
49.54 | 0 | 49.5 | 59.5
49.56 | 0 | 49.6 | 26.6
49.58 | 24 | 49.6 | 36.6
49.6 | 50 | 49.6 | 18.7
49.62 | 0 | 49.6 | 2.71
49.64 | 4 | 49.6 | 23.7
49.66 | 11 | 49.7 | 51.8
49.68 | 0 | 49.7 | 12.8
49.7 | 0 | 49.7 | -12.1
49.72 | 0 | 49.7 | 45.9
49.74 | 24 | 49.7 | 57.9
49.76 | 36 | 49.8 | 28
49.78 | 54 | 49.8 | 32
49.8 | 17 | 49.8 | 11
49.82 | 12 | 49.8 | 74.1
49.84 | 35 | 49.8 | 90.1
49.86 | 0 | 49.9 | 77.1
49.88 | 12 | 49.9 | 71.2
49.9 | 0 | 49.9 | 47.2
49.92 | 0 | 49.9 | 58.2
49.94 | 27 | 49.9 | 41.3
49.96 | 72 | 50 | 29.3
49.98 | 70 | 50 | 54.3
50 | 103 | 50 | 78.4
50.02 | 80 | 50 | 83.4
50.04 | 127 | 50 | 118
50.06 | 113 | 50.1 | 114
50.08 | 82 | 50.1 | 235
50.1 | 184 | 50.1 | 189
50.12 | 222 | 50.1 | 277
50.14 | 213 | 50.1 | 323
50.16 | 248 | 50.2 | 359
50.18 | 271 | 50.2 | 387
50.2 | 383 | 50.2 | 482
50.22 | 427 | 50.2 | 517
50.24 | 432 | 50.2 | 623
50.26 | 369 | 50.3 | 658
50.28 | 440 | 50.3 | 669
50.3 | 396 | 50.3 | 643
50.32 | 351 | 50.3 | 713
50.34 | 235 | 50.3 | 650
50.36 | 246 | 50.4 | 648
50.38 | 193 | 50.4 | 606
50.4 | 208 | 50.4 | 490
50.42 | 105 | 50.4 | 483
50.44 | 45 | 50.4 | 437
50.46 | 48 | 50.5 | 358
50.48 | 65 | 50.5 | 394
50.5 | 60 | 50.5 | 389
50.52 | 41 | 50.5 | 283
50.54 | 6 | 50.5 | 198
50.56 | 75 | 50.6 | 139
50.58 | 66 | 50.6 | 144
50.6 | 58 | 50.6 | 81.9
50.62 | 37 | 50.6 | 51.9
50.64 | 53 | 50.6 | 76.9
50.66 | 65 | 50.7 | 32.9
50.68 | 23 | 50.7 | 64.9
50.7 | 10 | 50.7 | 83.9
50.72 | 30 | 50.7 | 31.9
50.74 | 9 | 50.7 | 30.9
50.76 | 0 | 50.8 | 29.9
50.78 | 26 | 50.8 | 70.9
50.8 | 11 | 50.8 | 16
50.82 | 37 | 50.8 | 50
50.84 | 18 | 50.8 | -31
50.86 | 41 | 50.9 | 27
50.88 | 42 | 50.9 | -20
50.9 | 27 | 50.9 | 27
50.92 | 27 | 50.9 | 24
50.94 | 36 | 50.9 | 12
50.96 | 22 | 51 | 15
50.98 | 28 | 51 | 42
51 | 13 | 51 | 22
51.02 | 11 | 51 | 3.95
51.04 | 0 | 51 | 16.9
51.06 | 46 | 51.1 | 43.9
51.08 | 3 | 51.1 | 15.9
51.1 | 59 | 51.1 | -4.07
51.12 | 58 | 51.1 | -9.07
51.14 | 58 | 51.1 | 22.9
51.16 | 34 | 51.2 | 31.9
51.18 | 85 | 51.2 | -7.1
51.2 | 10 | 51.2 | -18.1
51.22 | 37 | 51.2 | 10.9
51.24 | 10 | 51.2 | -7.12
51.26 | 18 | 51.3 | -30.1
51.28 | 18 | 51.3 | -7.14
51.3 | 0 | 51.3 | 30.8
51.32 | 0 | 51.3 | 28.8
51.34 | 8 | 51.3 | 12.8
51.36 | 21 | 51.4 | 14.8
51.38 | 40 | 51.4 | 49.8
51.4 | 52 | 51.4 | 10.8
51.42 | 15 | 51.4 | 30.8
51.44 | 53 | 51.4 | 58.8
51.46 | 70 | 51.5 | 6.74
51.48 | 81 | 51.5 | 17.7
51.5 | 60 | 51.5 | -9.29
51.52 | 26 | 51.5 | -21.3
51.54 | 12 | 51.5 | 53.7
51.56 | 5 | 51.6 | -3.34
51.58 | 16 | 51.6 | 29.6
51.6 | 32 | 51.6 | 40.6
51.62 | 26 | 51.6 | 15.6
51.64 | 4 | 51.6 | 17.6
51.66 | 67 | 51.7 | 26.6
51.68 | 35 | 51.7 | -18.5
51.7 | 32 | 51.7 | 36.5
51.72 | 54 | 51.7 | -17.5
51.74 | 22 | 51.7 | -18.5
51.76 | 28 | 51.8 | 26.5
51.78 | 66 | 51.8 | 19.4
51.8 | 13 | 51.8 | 20.4
51.82 | 18 | 51.8 | -1.61
51.84 | 54 | 51.8 | 21.4
51.86 | 36 | 51.9 | 4.34
51.88 | 29 | 51.9 | -6.69
51.9 | 23 | 51.9 | -28.7
51.92 | 21 | 51.9 | -22.7
51.94 | 57 | 51.9 | 35.2
51.96 | 41 | 52 | -14.8
51.98 | 65 | 52 | 27.2
52 | 68 | 52 | 2.15
52.02 | 59 | 52 | 1.12
52.04 | 57 | 52 | -33.9
52.06 | 77 | 52.1 | -33.9
52.08 | 14 | 52.1 | 11
52.1 | 12 | 52.1 | 14
52.12 | 2 | 52.1 | 4.97
52.14 | 2 | 52.1 | 9.94
52.16 | 6 | 52.2 | 13.9
52.18 | 42 | 52.2 | -14.1
52.2 | 17 | 52.2 | 9.84
52.22 | 50 | 52.2 | 27.8
52.24 | 45 | 52.2 | -6.23
52.26 | 94 | 52.3 | 19.7
52.28 | 61 | 52.3 | 43.7
52.3 | 72 | 52.3 | 8.67
52.32 | 55 | 52.3 | 27.6
52.34 | 78 | 52.3 | 24.6
52.36 | 79 | 52.4 | 90.6
52.38 | 95 | 52.4 | 71.5
52.4 | 95 | 52.4 | 69.5
52.42 | 116 | 52.4 | 52.4
52.44 | 137 | 52.4 | 59.4
52.46 | 152 | 52.5 | 36.4
52.48 | 191 | 52.5 | 65.3
52.5 | 193 | 52.5 | 121
52.52 | 164 | 52.5 | 54.3
52.54 | 142 | 52.5 | 95.2
52.56 | 126 | 52.6 | 80.2
52.58 | 95 | 52.6 | 118
52.6 | 55 | 52.6 | 72.1
52.62 | 4 | 52.6 | 69
52.64 | 86 | 52.6 | 45
52.66 | 48 | 52.7 | 124
52.68 | 11 | 52.7 | 35.9
52.7 | 23 | 52.7 | 59.9
52.72 | 8 | 52.7 | 66.8
52.74 | 45 | 52.7 | 21.8
52.76 | 35 | 52.8 | 29.7
52.78 | 0 | 52.8 | 22.7
52.8 | 47 | 52.8 | 22.6
52.82 | 52 | 52.8 | 4.6
52.84 | 52 | 52.8 | 59.6
52.86 | 29 | 52.9 | 14.5
52.88 | 29 | 52.9 | 25.5
52.9 | 60 | 52.9 | 19.4
52.92 | 30 | 52.9 | 62.4
52.94 | 0 | 52.9 | 29.3
52.96 | 0 | 53 | -3.73
52.98 | 0 | 53 | 8.22
53 | 0 | 53 | 49.2
53.02 | 17 | 53 | 0.116
53.04 | 18 | 53 | -35.9
53.06 | 2 | 53.1 | -47
53.08 | 19 | 53.1 | -4.04
53.1 | 0 | 53.1 | 26.9
53.12 | 8 | 53.1 | 16.9
53.14 | 35 | 53.1 | -19.2
53.16 | 8 | 53.2 | 11.8
53.18 | 0 | 53.2 | 32.7
53.2 | 42 | 53.2 | 9.65
53.22 | 23 | 53.2 | -52.4
53.24 | 14 | 53.2 | 22.5
53.26 | 0 | 53.3 | 18.5
53.28 | 0 | 53.3 | 12.4
53.3 | 15 | 53.3 | -19.6
53.32 | 72 | 53.3 | 26.3
53.34 | 0 | 53.3 | -18.7
53.36 | 5 | 53.4 | 0.205
53.38 | 26 | 53.4 | -27.9
53.4 | 21 | 53.4 | 17.1
53.42 | 26 | 53.4 | -4.97
53.44 | 70 | 53.4 | 27
53.46 | 22 | 53.5 | 15.9
53.48 | 33 | 53.5 | 48.9
53.5 | 38 | 53.5 | 81.8
53.52 | 0 | 53.5 | 3.74
53.54 | 35 | 53.5 | -4.32
53.56 | 30 | 53.6 | 3.62
53.58 | 7 | 53.6 | -15.4
53.6 | 7 | 53.6 | -5.5
53.62 | 4 | 53.6 | -11.6
53.64 | 24 | 53.6 | -7.62
53.66 | 0 | 53.7 | 48.3
53.68 | 19 | 53.7 | 18.3
53.7 | 3 | 53.7 | -32.8
53.72 | 7 | 53.7 | 28.1
53.74 | 0 | 53.7 | 2.07
53.76 | 1 | 53.8 | -12
53.78 | 20 | 53.8 | -9.06
53.8 | 19 | 53.8 | -0.126
53.82 | 14 | 53.8 | 5.81
53.84 | 48 | 53.8 | 6.75
53.86 | 0 | 53.9 | 7.68
53.88 | 50 | 53.9 | -17.4
53.9 | 23 | 53.9 | -7.45
53.92 | 2 | 53.9 | 32.5
53.94 | 15 | 53.9 | -9.58
53.96 | 21 | 54 | 19.4
53.98 | 8 | 54 | -20.7
54 | 9 | 54 | -75.8
54.02 | 9 | 54 | -28.8
54.04 | 55 | 54 | -11.9
54.06 | 13 | 54.1 | 27
54.08 | 26 | 54.1 | 44.9
54.1 | 45 | 54.1 | 30.9
54.12 | 48 | 54.1 | -9.19
54.14 | 10 | 54.1 | -16.3
54.16 | 40 | 54.2 | 6.67
54.18 | 15 | 54.2 | -0.399
54.2 | 20 | 54.2 | -19.5
54.22 | 18 | 54.2 | -1.54
54.24 | 0 | 54.2 | -9.61
54.26 | 0 | 54.3 | -20.7
54.28 | 0 | 54.3 | 1.25
54.3 | 10 | 54.3 | 16.2
54.32 | 41 | 54.3 | -17.9
54.34 | 13 | 54.3 | -14
54.36 | 6 | 54.4 | 8.96
54.38 | 0 | 54.4 | 5.89
54.4 | 0 | 54.4 | -14.2
54.42 | 0 | 54.4 | -36.3
54.44 | 32 | 54.4 | -1.33
54.46 | 22 | 54.5 | 22.6
54.48 | 9 | 54.5 | -18.5
54.5 | 7 | 54.5 | -10.6
54.52 | 4 | 54.5 | 2.38
54.54 | 34 | 54.5 | -42.7
54.56 | 31 | 54.6 | 0.226
54.58 | 0 | 54.6 | -19.8
54.6 | 37 | 54.6 | -12.9
54.62 | 33 | 54.6 | -5
54.64 | 0 | 54.6 | 8.92
54.66 | 84 | 54.7 | -51.2
54.68 | 27 | 54.7 | 0.773
54.7 | 19 | 54.7 | -18.3
54.72 | 0 | 54.7 | -12.4
54.74 | 10 | 54.7 | 9.54
54.76 | 7 | 54.8 | -62.5
54.78 | 0 | 54.8 | 26.4
54.8 | 19 | 54.8 | -18.7
54.82 | 4 | 54.8 | -4.77
54.84 | 5 | 54.8 | 1.15
54.86 | 38 | 54.9 | 8.08
54.88 | 15 | 54.9 | 44
54.9 | 11 | 54.9 | 0.919
54.92 | 49 | 54.9 | 2.84
54.94 | 65 | 54.9 | 10.8
54.96 | 60 | 55 | 8.68
54.98 | 28 | 55 | -20.4
55 | 28 | 55 | -20.5
55.02 | 11 | 55 | -55.6
55.04 | 0 | 55 | -17.6
55.06 | 36 | 55.1 | -10.7
55.08 | 3 | 55.1 | -10.8
55.1 | 4 | 55.1 | 0.12
55.12 | 3 | 55.1 | 1.04
55.14 | 0 | 55.1 | -36
55.16 | 0 | 55.2 | -4.12
55.18 | 7 | 55.2 | 29.8
55.2 | 32 | 55.2 | -0.287
55.22 | 0 | 55.2 | 35.6
55.24 | 0 | 55.2 | -9.45
55.26 | 18 | 55.3 | 43.5
55.28 | 48 | 55.3 | 38.4
55.3 | 42 | 55.3 | -10.7
55.32 | 0 | 55.3 | -34.8
55.34 | 15 | 55.3 | 15.1
55.36 | 7 | 55.4 | 17.1
55.38 | 6 | 55.4 | 3.97
55.4 | 8 | 55.4 | 17.9
55.42 | 34 | 55.4 | 12.8
55.44 | 12 | 55.4 | 23.7
55.46 | 16 | 55.5 | -43.4
55.48 | 51 | 55.5 | -30.5
55.5 | 24 | 55.5 | 24.5
55.52 | 4 | 55.5 | -20.6
55.54 | 34 | 55.5 | -57.7
55.56 | 9 | 55.6 | -36.8
55.58 | 12 | 55.6 | 0.123
55.6 | 30 | 55.6 | 7.04
55.62 | 16 | 55.6 | 67
55.64 | 0 | 55.6 | -19.1
55.66 | 17 | 55.7 | -33.2
55.68 | 43 | 55.7 | -5.31
55.7 | 7 | 55.7 | 5.61
55.72 | 27 | 55.7 | -5.48
55.74 | 34 | 55.7 | -0.564
55.76 | 0 | 55.8 | -12.7
55.78 | 11 | 55.8 | -0.737
55.8 | 30 | 55.8 | 14.2
55.82 | 25 | 55.8 | -4.91
55.84 | 29 | 55.8 | 12
55.86 | 7 | 55.9 | 26.9
55.88 | 14 | 55.9 | -10.2
55.9 | 2 | 55.9 | 15.7
55.92 | 56 | 55.9 | 12.7
55.94 | 27 | 55.9 | 13.6
55.96 | 32 | 56 | 4.48
55.98 | 36 | 56 | -9.61
56 | 51 | 56 | -21.7
56.02 | 72 | 56 | 20.2
56.04 | 52 | 56 | -13.9
56.06 | 42 | 56.1 | 3.03
56.08 | 6 | 56.1 | -30.1
56.1 | 0 | 56.1 | 5.86
56.12 | 0 | 56.1 | 28.8
56.14 | 21 | 56.1 | -10.3
56.16 | 1 | 56.2 | -27.4
56.18 | 4 | 56.2 | 11.5
56.2 | 7 | 56.2 | -42.6
56.22 | 2 | 56.2 | -7.68
56.24 | 35 | 56.2 | -0.769
56.26 | 3 | 56.3 | -10.9
56.28 | 40 | 56.3 | 9.05
56.3 | 16 | 56.3 | 13
56.32 | 39 | 56.3 | -7.13
56.34 | 29 | 56.3 | -21.2
56.36 | 21 | 56.4 | 15.7
56.38 | 56 | 56.4 | 5.6
56.4 | 29 | 56.4 | -7.49
56.42 | 29 | 56.4 | 24.4
56.44 | 3 | 56.4 | 25.3
56.46 | 41 | 56.5 | 24.2
56.48 | 10 | 56.5 | 63.1
56.5 | 50 | 56.5 | 48.1
56.52 | 50 | 56.5 | 49
56.54 | 49 | 56.5 | 30.9
56.56 | 48 | 56.6 | 95.8
56.58 | 56 | 56.6 | 94.7
56.6 | 90 | 56.6 | 58.6
56.62 | 123 | 56.6 | 74.5
56.64 | 153 | 56.6 | 146
56.66 | 158 | 56.7 | 147
56.68 | 267 | 56.7 | 295
56.7 | 410 | 56.7 | 322
56.72 | 568 | 56.7 | 474
56.74 | 632 | 56.7 | 657
56.76 | 723 | 56.8 | 748
56.78 | 733 | 56.8 | 796
56.8 | 644 | 56.8 | 901
56.82 | 510 | 56.8 | 898
56.84 | 330 | 56.8 | 811
56.86 | 253 | 56.9 | 730
56.88 | 201 | 56.9 | 649
56.9 | 102 | 56.9 | 620
56.92 | 98 | 56.9 | 567
56.94 | 71 | 56.9 | 560
56.96 | 37 | 57 | 582
56.98 | 73 | 57 | 515
57 | 51 | 57 | 357
57.02 | 23 | 57 | 308
57.04 | 103 | 57 | 255
57.06 | 61 | 57.1 | 157
57.08 | 54 | 57.1 | 146
57.1 | 27 | 57.1 | 108
57.12 | 0 | 57.1 | 93.2
57.14 | 46 | 57.1 | 84.1
57.16 | 21 | 57.2 | 28
57.18 | 47 | 57.2 | 80.9
57.2 | 20 | 57.2 | 4.84
57.22 | 0 | 57.2 | 27.7
57.24 | 59 | 57.2 | 24.7
57.26 | 58 | 57.3 | 30.6
57.28 | 17 | 57.3 | 36.5
57.3 | 8 | 57.3 | 43.4
57.32 | 6 | 57.3 | 9.29
57.34 | 3 | 57.3 | 34.2
57.36 | 43 | 57.4 | 104
57.38 | 41 | 57.4 | 44
57.4 | 10 | 57.4 | 78.9
57.42 | 58 | 57.4 | 72.8
57.44 | 76 | 57.4 | 121
57.46 | 71 | 57.5 | 95.6
57.48 | 36 | 57.5 | 98.5
57.5 | 92 | 57.5 | 141
57.52 | 152 | 57.5 | 158
57.54 | 141 | 57.5 | 174
57.56 | 212 | 57.6 | 192
57.58 | 190 | 57.6 | 317
57.6 | 254 | 57.6 | 314
57.62 | 330 | 57.6 | 416
57.64 | 488 | 57.6 | 510
57.66 | 494 | 57.7 | 596
57.68 | 661 | 57.7 | 829
57.7 | 741 | 57.7 | 955
57.72 | 777 | 57.7 | 1050
57.74 | 817 | 57.7 | 1180
57.76 | 653 | 57.8 | 1180
57.78 | 620 | 57.8 | 1150
57.8 | 440 | 57.8 | 1190
57.82 | 350 | 57.8 | 1040
57.84 | 300 | 57.8 | 1010
57.86 | 225 | 57.9 | 868
57.88 | 153 | 57.9 | 850
57.9 | 148 | 57.9 | 728
57.92 | 123 | 57.9 | 720
57.94 | 130 | 57.9 | 701
57.96 | 184 | 58 | 575
57.98 | 82 | 58 | 549
58 | 154 | 58 | 522
58.02 | 165 | 58 | 478
58.04 | 213 | 58 | 399
58.06 | 193 | 58.1 | 393
58.08 | 293 | 58.1 | 433
58.1 | 293 | 58.1 | 383
58.12 | 254 | 58.1 | 474
58.14 | 337 | 58.1 | 480
58.16 | 343 | 58.2 | 476
58.18 | 318 | 58.2 | 489
58.2 | 316 | 58.2 | 489
58.22 | 301 | 58.2 | 474
58.24 | 252 | 58.2 | 502
58.26 | 210 | 58.3 | 591
58.28 | 320 | 58.3 | 554
58.3 | 273 | 58.3 | 587
58.32 | 268 | 58.3 | 542
58.34 | 355 | 58.3 | 627
58.36 | 298 | 58.4 | 633
58.38 | 346 | 58.4 | 647
58.4 | 422 | 58.4 | 704
58.42 | 488 | 58.4 | 718
58.44 | 399 | 58.4 | 807
58.46 | 465 | 58.5 | 868
58.48 | 578 | 58.5 | 881
58.5 | 525 | 58.5 | 971
58.52 | 516 | 58.5 | 937
58.54 | 606 | 58.5 | 1010
58.56 | 528 | 58.6 | 987
58.58 | 458 | 58.6 | 1090
58.6 | 681 | 58.6 | 1010
58.62 | 535 | 58.6 | 1180
58.64 | 477 | 58.6 | 1060
58.66 | 450 | 58.7 | 1080
58.68 | 521 | 58.7 | 1030
58.7 | 421 | 58.7 | 1010
58.72 | 443 | 58.7 | 1030
58.74 | 470 | 58.7 | 1020
58.76 | 411 | 58.8 | 1020
58.78 | 461 | 58.8 | 1080
58.8 | 564 | 58.8 | 1160
58.82 | 749 | 58.8 | 1130
58.84 | 719 | 58.8 | 1250
58.86 | 736 | 58.9 | 1270
58.88 | 868 | 58.9 | 1370
58.9 | 877 | 58.9 | 1390
58.92 | 904 | 58.9 | 1490
58.94 | 871 | 58.9 | 1540
58.96 | 843 | 59 | 1520
58.98 | 715 | 59 | 1510
59 | 712 | 59 | 1470
59.02 | 585 | 59 | 1460
59.04 | 503 | 59 | 1260
59.06 | 419 | 59.1 | 1210
59.08 | 326 | 59.1 | 1140
59.1 | 273 | 59.1 | 1070
59.12 | 208 | 59.1 | 927
59.14 | 193 | 59.1 | 887
59.16 | 180 | 59.2 | 798
59.18 | 191 | 59.2 | 728
59.2 | 112 | 59.2 | 575
59.22 | 100 | 59.2 | 535
59.24 | 50 | 59.2 | 426
59.26 | 86 | 59.3 | 365
59.28 | 57 | 59.3 | 342
59.3 | 75 | 59.3 | 251
59.32 | 46 | 59.3 | 232
59.34 | 31 | 59.3 | 214
59.36 | 1 | 59.4 | 166
59.38 | 16 | 59.4 | 186
59.4 | 89 | 59.4 | 137
59.42 | 23 | 59.4 | 143
59.44 | 126 | 59.4 | 206
59.46 | 156 | 59.5 | 157
59.48 | 90 | 59.5 | 204
59.5 | 150 | 59.5 | 226
59.52 | 200 | 59.5 | 275
59.54 | 224 | 59.5 | 329
59.56 | 213 | 59.6 | 357
59.58 | 364 | 59.6 | 386
59.6 | 380 | 59.6 | 482
59.62 | 445 | 59.6 | 617
59.64 | 634 | 59.6 | 716
59.66 | 721 | 59.7 | 843
59.68 | 867 | 59.7 | 1140
59.7 | 966 | 59.7 | 1330
59.72 | 1139 | 59.7 | 1390
59.74 | 1162 | 59.7 | 1710
59.76 | 1118 | 59.8 | 1750
59.78 | 1004 | 59.8 | 1840
59.8 | 940 | 59.8 | 1870
59.82 | 802 | 59.8 | 1770
59.84 | 736 | 59.8 | 1730
59.86 | 510 | 59.9 | 1640
59.88 | 406 | 59.9 | 1460
59.9 | 359 | 59.9 | 1500
59.92 | 261 | 59.9 | 1310
59.94 | 305 | 59.9 | 1220
59.96 | 194 | 60 | 1160
59.98 | 131 | 60 | 959
60 | 38 | 60 | 854
60.02 | 115 | 60 | 678
60.04 | 11 | 60 | 599
60.06 | 67 | 60.1 | 471
60.08 | 14 | 60.1 | 367
60.1 | 14 | 60.1 | 294
60.12 | 3 | 60.1 | 256
60.14 | 5 | 60.1 | 204
60.16 | 70 | 60.2 | 122
60.18 | 20 | 60.2 | 144
60.2 | 21 | 60.2 | 85.7
60.22 | 3 | 60.2 | 118
60.24 | 0 | 60.2 | 80.6
60.26 | 5 | 60.3 | 97.5
60.28 | 75 | 60.3 | 95.4
60.3 | 38 | 60.3 | 84.4
60.32 | 2 | 60.3 | 88.3
60.34 | 30 | 60.3 | 46.2
60.36 | 45 | 60.4 | 104
60.38 | 41 | 60.4 | 57.1
60.4 | 5 | 60.4 | 77
60.42 | 50 | 60.4 | 12.9
60.44 | 30 | 60.4 | 16.8
60.46 | 20 | 60.5 | 38.8
60.48 | 72 | 60.5 | 30.7
60.5 | 44 | 60.5 | 40.6
60.52 | 21 | 60.5 | 19.5
60.54 | 41 | 60.5 | 26.5
60.56 | 27 | 60.6 | 49.4
60.58 | 34 | 60.6 | 0.336
60.6 | 28 | 60.6 | 57.3
60.62 | 29 | 60.6 | 12.2
60.64 | 16 | 60.6 | 79.1
60.66 | 21 | 60.7 | 62.1
60.68 | 6 | 60.7 | 78
60.7 | 15 | 60.7 | 48.9
60.72 | 0 | 60.7 | 28.8
60.74 | 33 | 60.7 | 81.8
60.76 | 23 | 60.8 | 72.7
60.78 | 8 | 60.8 | 102
60.8 | 33 | 60.8 | 23.6
60.82 | 17 | 60.8 | 57.5
60.84 | 66 | 60.8 | -6.56
60.86 | 67 | 60.9 | 47.4
60.88 | 70 | 60.9 | 121
60.9 | 16 | 60.9 | 55.2
60.92 | 44 | 60.9 | 128
60.94 | 80 | 60.9 | 59.1
60.96 | 99 | 61 | 139
60.98 | 165 | 61 | 142
61 | 145 | 61 | 183
61.02 | 168 | 61 | 221
61.04 | 195 | 61 | 267
61.06 | 254 | 61.1 | 332
61.08 | 250 | 61.1 | 426
61.1 | 273 | 61.1 | 468
61.12 | 279 | 61.1 | 430
61.14 | 393 | 61.1 | 466
61.16 | 377 | 61.2 | 613
61.18 | 419 | 61.2 | 651
61.2 | 471 | 61.2 | 723
61.22 | 425 | 61.2 | 721
61.24 | 384 | 61.2 | 677
61.26 | 442 | 61.3 | 730
61.28 | 441 | 61.3 | 816
61.3 | 414 | 61.3 | 752
61.32 | 448 | 61.3 | 824
61.34 | 588 | 61.3 | 887
61.36 | 545 | 61.4 | 926
61.38 | 548 | 61.4 | 938
61.4 | 573 | 61.4 | 984
61.42 | 423 | 61.4 | 1070
61.44 | 341 | 61.4 | 888
61.46 | 354 | 61.5 | 807
61.48 | 398 | 61.5 | 836
61.5 | 284 | 61.5 | 796
61.52 | 271 | 61.5 | 757
61.54 | 297 | 61.5 | 689
61.56 | 213 | 61.6 | 726
61.58 | 202 | 61.6 | 697
61.6 | 282 | 61.6 | 696
61.62 | 227 | 61.6 | 624
61.64 | 197 | 61.6 | 638
61.66 | 211 | 61.7 | 580
61.68 | 110 | 61.7 | 484
61.7 | 186 | 61.7 | 460
61.72 | 129 | 61.7 | 409
61.74 | 156 | 61.7 | 359
61.76 | 73 | 61.8 | 308
61.78 | 33 | 61.8 | 328
61.8 | 76 | 61.8 | 307
61.82 | 98 | 61.8 | 283
61.84 | 109 | 61.8 | 235
61.86 | 129 | 61.9 | 214
61.88 | 64 | 61.9 | 211
61.9 | 45 | 61.9 | 247
61.92 | 75 | 61.9 | 214
61.94 | 123 | 61.9 | 228
61.96 | 100 | 62 | 198
61.98 | 43 | 62 | 186
62 | 107 | 62 | 185
62.02 | 72 | 62 | 125
62.04 | 31 | 62 | 161
62.06 | 87 | 62.1 | 123
62.08 | 50 | 62.1 | 90.9
62.1 | 73 | 62.1 | 77.9
62.12 | 34 | 62.1 | 76.8
62.14 | 17 | 62.1 | 113
62.16 | 50 | 62.2 | 102
62.18 | 17 | 62.2 | 68.7
62.2 | 24 | 62.2 | 130
62.22 | 16 | 62.2 | 78.6
62.24 | 36 | 62.2 | 30.6
62.26 | 30 | 62.3 | 33.5
62.28 | 18 | 62.3 | 17.5
62.3 | 21 | 62.3 | 40.5
62.32 | 0 | 62.3 | 21.4
62.34 | 35 | 62.3 | 53.4
62.36 | 31 | 62.4 | 8.34
62.38 | 30 | 62.4 | -0.702
62.4 | 0 | 62.4 | -13.7
62.42 | 24 | 62.4 | -48.8
62.44 | 0 | 62.4 | -13.8
62.46 | 30 | 62.5 | 9.15
62.48 | 15 | 62.5 | -15.9
62.5 | 14 | 62.5 | -22.9
62.52 | 9 | 62.5 | -31
62.54 | 49 | 62.5 | 28
62.56 | 8 | 62.6 | 3.97
62.58 | 5 | 62.6 | -19.1
62.6 | 17 | 62.6 | 34.9
62.62 | 55 | 62.6 | -7.14
62.64 | 11 | 62.6 | -1.17
62.66 | 0 | 62.7 | -11.2
62.68 | 1 | 62.7 | -12.2
62.7 | 2 | 62.7 | 31.7
62.72 | 13 | 62.7 | -4.3
62.74 | 43 | 62.7 | -1.33
62.76 | 16 | 62.8 | -29.4
62.78 | 10 | 62.8 | 36.6
62.8 | 25 | 62.8 | 5.58
62.82 | 85 | 62.8 | 5.55
62.84 | 30 | 62.8 | 10.5
62.86 | 53 | 62.9 | 15.5
62.88 | 105 | 62.9 | 37.5
62.9 | 114 | 62.9 | 69.4
62.92 | 43 | 62.9 | 102
62.94 | 69 | 62.9 | 79.4
62.96 | 115 | 63 | 80.4
62.98 | 86 | 63 | 45.3
63 | 126 | 63 | 116
63.02 | 144 | 63 | 152
63.04 | 133 | 63 | 183
63.06 | 116 | 63.1 | 158
63.08 | 136 | 63.1 | 213
63.1 | 167 | 63.1 | 237
63.12 | 192 | 63.1 | 279
63.14 | 206 | 63.1 | 300
63.16 | 300 | 63.2 | 347
63.18 | 229 | 63.2 | 290
63.2 | 268 | 63.2 | 412
63.22 | 271 | 63.2 | 445
63.24 | 289 | 63.2 | 442
63.26 | 273 | 63.3 | 430
63.28 | 279 | 63.3 | 479
63.3 | 269 | 63.3 | 488
63.32 | 257 | 63.3 | 453
63.34 | 261 | 63.3 | 512
63.36 | 183 | 63.4 | 526
63.38 | 231 | 63.4 | 509
63.4 | 188 | 63.4 | 500
63.42 | 155 | 63.4 | 493
63.44 | 209 | 63.4 | 456
63.46 | 284 | 63.5 | 478
63.48 | 292 | 63.5 | 444
63.5 | 254 | 63.5 | 499
63.52 | 248 | 63.5 | 566
63.54 | 359 | 63.5 | 521
63.56 | 256 | 63.6 | 577
63.58 | 372 | 63.6 | 545
63.6 | 351 | 63.6 | 663
63.62 | 373 | 63.6 | 595
63.64 | 247 | 63.6 | 577
63.66 | 240 | 63.7 | 628
63.68 | 211 | 63.7 | 540
63.7 | 220 | 63.7 | 480
63.72 | 126 | 63.7 | 437
63.74 | 160 | 63.7 | 429
63.76 | 23 | 63.8 | 382
63.78 | 57 | 63.8 | 343
63.8 | 56 | 63.8 | 325
63.82 | 43 | 63.8 | 272
63.84 | 59 | 63.8 | 265
63.86 | 94 | 63.9 | 223
63.88 | 29 | 63.9 | 213
63.9 | 40 | 63.9 | 137
63.92 | 83 | 63.9 | 132
63.94 | 110 | 63.9 | 128
63.96 | 91 | 64 | 155
63.98 | 102 | 64 | 123
64 | 108 | 64 | 153
64.02 | 119 | 64 | 135
64.04 | 100 | 64 | 146
64.06 | 117 | 64.1 | 140
64.08 | 85 | 64.1 | 153
64.1 | 102 | 64.1 | 178
64.12 | 84 | 64.1 | 96.8
64.14 | 93 | 64.1 | 136
64.16 | 59 | 64.2 | 58.8
64.18 | 27 | 64.2 | 118
64.2 | 11 | 64.2 | 113
64.22 | 89 | 64.2 | 105
64.24 | 34 | 64.2 | 88.8
64.26 | 50 | 64.3 | 59.8
64.28 | 5 | 64.3 | 74.8
64.3 | 0 | 64.3 | 47.8
64.32 | 14 | 64.3 | 102
64.34 | 10 | 64.3 | 4.85
64.36 | 31 | 64.4 | 30.9
64.38 | 38 | 64.4 | 46.9
64.4 | 0 | 64.4 | -20.1
64.42 | 0 | 64.4 | -15.1
64.44 | 20 | 64.4 | -27.1
64.46 | 42 | 64.5 | -10.1
64.48 | 15 | 64.5 | -37
64.5 | 11 | 64.5 | 3.97
64.52 | 27 | 64.5 | -28
64.54 | 8 | 64.5 | -31
64.56 | 34 | 64.6 | -19
64.58 | 59 | 64.6 | 12
64.6 | 64 | 64.6 | 2.06
64.62 | 52 | 64.6 | 30.1
64.64 | 24 | 64.6 | -10.9
64.66 | 76 | 64.7 | 11.1
64.68 | 39 | 64.7 | 13.1
64.7 | 9 | 64.7 | 3.17
64.72 | 69 | 64.7 | 17.2
64.74 | 41 | 64.7 | 38.2
64.76 | 16 | 64.8 | 26.2
64.78 | 32 | 64.8 | 52.3
64.8 | 72 | 64.8 | 73.3
64.82 | 139 | 64.8 | 91.3
64.84 | 72 | 64.8 | 81.3
64.86 | 145 | 64.9 | 100
64.88 | 148 | 64.9 | 99.4
64.9 | 77 | 64.9 | 149
64.92 | 135 | 64.9 | 151
64.94 | 182 | 64.9 | 119
64.96 | 139 | 65 | 208
64.98 | 90 | 65 | 180
65 | 62 | 65 | 116
65.02 | 132 | 65 | 143
65.04 | 60 | 65 | 167
65.06 | 42 | 65.1 | 192
65.08 | 126 | 65.1 | 153
65.1 | 64 | 65.1 | 123
65.12 | 37 | 65.1 | 164
65.14 | 48 | 65.1 | 101
65.16 | 90 | 65.2 | 151
65.18 | 114 | 65.2 | 141
65.2 | 92 | 65.2 | 77
65.22 | 130 | 65.2 | 169
65.24 | 131 | 65.2 | 129
65.26 | 107 | 65.3 | 151
65.28 | 222 | 65.3 | 201
65.3 | 278 | 65.3 | 288
65.32 | 371 | 65.3 | 315
65.34 | 393 | 65.3 | 423
65.36 | 420 | 65.4 | 547
65.38 | 556 | 65.4 | 623
65.4 | 590 | 65.4 | 702
65.42 | 609 | 65.4 | 738
65.44 | 623 | 65.4 | 844
65.46 | 598 | 65.5 | 897
65.48 | 430 | 65.5 | 832
65.5 | 290 | 65.5 | 768
65.52 | 260 | 65.5 | 744
65.54 | 225 | 65.5 | 695
65.56 | 164 | 65.6 | 603
65.58 | 54 | 65.6 | 583
65.6 | 37 | 65.6 | 578
65.62 | 107 | 65.6 | 472
65.64 | 10 | 65.6 | 447
65.66 | 89 | 65.7 | 359
65.68 | 97 | 65.7 | 345
65.7 | 50 | 65.7 | 324
65.72 | 0 | 65.7 | 221
65.74 | 0 | 65.7 | 140
65.76 | 7 | 65.8 | 87.3
65.78 | 24 | 65.8 | 32.4
65.8 | 0 | 65.8 | 81.5
65.82 | 45 | 65.8 | 12.5
65.84 | 0 | 65.8 | -6.42
65.86 | 0 | 65.9 | -21.4
65.88 | 31 | 65.9 | 5.71
65.9 | 16 | 65.9 | -5.23
65.92 | 0 | 65.9 | -40.2
65.94 | 37 | 65.9 | -5.1
65.96 | 0 | 66 | -60
65.98 | 10 | 66 | -32
66 | 0 | 66 | -13.9
66.02 | 19 | 66 | -59.8
66.04 | 5 | 66 | -9.76
66.06 | 0 | 66.1 | -29.7
66.08 | 0 | 66.1 | -51.6
66.1 | 0 | 66.1 | -30.5
66.12 | 37 | 66.1 | -43.5
66.14 | 4 | 66.1 | -58.4
66.16 | 32 | 66.2 | -25.3
66.18 | 65 | 66.2 | -50.2
66.2 | 12 | 66.2 | -16.2
66.22 | 0 | 66.2 | -51.1
66.24 | 57 | 66.2 | -73
66.26 | 0 | 66.3 | -64.9
66.28 | 44 | 66.3 | 19.1
66.3 | 0 | 66.3 | -45.8
66.32 | 14 | 66.3 | -44.7
66.34 | 58 | 66.3 | -53.6
66.36 | 30 | 66.4 | -20.5
66.38 | 20 | 66.4 | -26.5
66.4 | 104 | 66.4 | 13.6
66.42 | 66 | 66.4 | 8.71
66.44 | 31 | 66.4 | -10.2
66.46 | 27 | 66.5 | 45.9
66.48 | 34 | 66.5 | 0.967
66.5 | 79 | 66.5 | 2.05
66.52 | 54 | 66.5 | -10.9
66.54 | 55 | 66.5 | 61.2
66.56 | 75 | 66.6 | 5.32
66.58 | 30 | 66.6 | 69.4
66.6 | 47 | 66.6 | 20.5
66.62 | 68 | 66.6 | 68.6
66.64 | 43 | 66.6 | 27.7
66.66 | 61 | 66.7 | 37.8
66.68 | 43 | 66.7 | 48.9
66.7 | 55 | 66.7 | 87
66.72 | 47 | 66.7 | 14.1
66.74 | 28 | 66.7 | 52.2
66.76 | 148 | 66.8 | 81.3
66.78 | 85 | 66.8 | 84.4
66.8 | 60 | 66.8 | 39.5
66.82 | 78 | 66.8 | 41.6
66.84 | 112 | 66.8 | 61.7
66.86 | 93 | 66.9 | 77.8
66.88 | 87 | 66.9 | 77.9
66.9 | 60 | 66.9 | 45
66.92 | 165 | 66.9 | 113
66.94 | 105 | 66.9 | 125
66.96 | 48 | 67 | 133
66.98 | 68 | 67 | 150
67 | 189 | 67 | 184
67.02 | 134 | 67 | 152
67.04 | 139 | 67 | 197
67.06 | 153 | 67.1 | 228
67.08 | 215 | 67.1 | 287
67.1 | 137 | 67.1 | 278
67.12 | 159 | 67.1 | 278
67.14 | 178 | 67.1 | 275
67.16 | 150 | 67.2 | 213
67.18 | 150 | 67.2 | 215
67.2 | 90 | 67.2 | 220
67.22 | 100 | 67.2 | 271
67.24 | 82 | 67.2 | 210
67.26 | 54 | 67.3 | 170
67.28 | 67 | 67.3 | 177
67.3 | 67 | 67.3 | 141
67.32 | 28 | 67.3 | 142
67.34 | 0 | 67.3 | 156
67.36 | 36 | 67.4 | 68.6
67.38 | 37 | 67.4 | 118
67.4 | 55 | 67.4 | 115
67.42 | 75 | 67.4 | 170
67.44 | 63 | 67.4 | 111
67.46 | 76 | 67.5 | 89.2
67.48 | 120 | 67.5 | 135
67.5 | 44 | 67.5 | 118
67.52 | 68 | 67.5 | 61.6
67.54 | 28 | 67.5 | 83.7
67.56 | 8 | 67.6 | 12.9
67.58 | 39 | 67.6 | 34
67.6 | 76 | 67.6 | 45.1
67.62 | 29 | 67.6 | 2.26
67.64 | 23 | 67.6 | 61.4
67.66 | 0 | 67.7 | 29.5
67.68 | 48 | 67.7 | 32.7
67.7 | 18 | 67.7 | 2.81
67.72 | 28 | 67.7 | 11.9
67.74 | 38 | 67.7 | 11.1
67.76 | 18 | 67.8 | 8.23
67.78 | 22 | 67.8 | -22.6
67.8 | 2 | 67.8 | -32.5
67.82 | 14 | 67.8 | -45.3
67.84 | 1 | 67.8 | -19.2
67.86 | 0 | 67.9 | -47.1
67.88 | 24 | 67.9 | 0.0884
67.9 | 42 | 67.9 | -20.8
67.92 | 23 | 67.9 | -2.62
67.94 | 21 | 67.9 | 12.5
67.96 | 107 | 68 | 48.7
67.98 | 74 | 68 | 28.8
68 | 95 | 68 | 60
68.02 | 108 | 68 | 35.1
68.04 | 127 | 68 | 72.3
68.06 | 151 | 68.1 | 92.4
68.08 | 83 | 68.1 | 138
68.1 | 158 | 68.1 | 114
68.12 | 147 | 68.1 | 152
68.14 | 147 | 68.1 | 87.1
68.16 | 132 | 68.2 | 108
68.18 | 103 | 68.2 | 106
68.2 | 54 | 68.2 | 137
68.22 | 55 | 68.2 | 102
68.24 | 90 | 68.2 | 86.9
68.26 | 65 | 68.3 | 47
68.28 | 33 | 68.3 | 89.2
68.3 | 0 | 68.3 | 33.4
68.32 | 45 | 68.3 | 28.5
68.34 | 18 | 68.3 | 37.7
68.36 | 10 | 68.4 | 0.874
68.38 | 3 | 68.4 | 3.04
68.4 | 20 | 68.4 | -13.8
68.42 | 10 | 68.4 | 8.39
68.44 | 23 | 68.4 | 16.6
68.46 | 0 | 68.5 | -32.3
68.48 | 0 | 68.5 | -22.1
68.5 | 0 | 68.5 | -21.9
68.52 | 0 | 68.5 | -73.7
68.54 | 0 | 68.5 | -72.6
68.56 | 52 | 68.6 | -44.4
68.58 | 0 | 68.6 | -38.2
68.6 | 1 | 68.6 | -52
68.62 | 0 | 68.6 | -55.8
68.64 | 0 | 68.6 | -28.7
68.66 | 26 | 68.7 | -70.5
68.68 | 49 | 68.7 | -69.3
68.7 | 15 | 68.7 | -38.1
68.72 | 1 | 68.7 | -76.9
68.74 | 0 | 68.7 | -58.7
68.76 | 0 | 68.8 | -93.6
68.78 | 2 | 68.8 | -99.4
68.8 | 57 | 68.8 | -73.2
68.82 | 0 | 68.8 | -75
68.84 | 1 | 68.8 | -67.8
68.86 | 0 | 68.9 | -35.6
68.88 | 0 | 68.9 | -68.4
68.9 | 0 | 68.9 | -90.2
68.92 | 0 | 68.9 | -52
68.94 | 0 | 68.9 | -24.8
68.96 | 22 | 69 | -89.6
68.98 | 2 | 69 | -42.4
69 | 0 | 69 | -67.2
69.02 | 0 | 69 | -73
69.04 | 25 | 69 | -61.8
69.06 | 0 | 69.1 | -65.6
69.08 | 0 | 69.1 | -61.4
69.1 | 26 | 69.1 | -63.2
69.12 | 18 | 69.1 | -97
69.14 | 0 | 69.1 | -40.8
69.16 | 0 | 69.2 | -57.6
69.18 | 18 | 69.2 | -76.4
69.2 | 26 | 69.2 | -26.2
69.22 | 17 | 69.2 | -19.9
69.24 | 15 | 69.2 | -49.7
69.26 | 18 | 69.3 | -51.5
69.28 | 11 | 69.3 | 14.7
69.3 | 21 | 69.3 | -40.1
69.32 | 37 | 69.3 | -32.9
69.34 | 81 | 69.3 | -14.7
69.36 | 77 | 69.4 | 5.56
69.38 | 109 | 69.4 | 15.8
69.4 | 67 | 69.4 | 38
69.42 | 138 | 69.4 | 61.2
69.44 | 120 | 69.4 | 117
69.46 | 92 | 69.5 | 134
69.48 | 130 | 69.5 | 137
69.5 | 145 | 69.5 | 111
69.52 | 162 | 69.5 | 109
69.54 | 121 | 69.5 | 134
69.56 | 90 | 69.6 | 143
69.58 | 86 | 69.6 | 129
69.6 | 110 | 69.6 | 187
69.62 | 78 | 69.6 | 108
69.64 | 128 | 69.6 | 113
69.66 | 73 | 69.7 | 110
69.68 | 75 | 69.7 | 149
69.7 | 39 | 69.7 | 107
69.72 | 23 | 69.7 | 104
69.74 | 41 | 69.7 | 102
69.76 | 40 | 69.8 | 82.2
69.78 | 57 | 69.8 | 47.4
69.8 | 0 | 69.8 | 86.6
69.82 | 23 | 69.8 | 29.9
69.84 | 3 | 69.8 | 54.1
69.86 | 14 | 69.9 | 24.4
69.88 | 0 | 69.9 | 5.61
69.9 | 33 | 69.9 | 41.9
69.92 | 20 | 69.9 | 52.1
69.94 | 0 | 69.9 | -3.64
69.96 | 8 | 70 | -39.4
69.98 | 0 | 70 | -39.1
70 | 36 | 70 | -23.9
70.02 | 0 | 70 | -42.6
70.04 | 19 | 70 | -69.4
70.06 | 4 | 70.1 | -63.1
70.08 | 5 | 70.1 | -48.9
70.1 | 7 | 70.1 | -54.6
70.12 | 19 | 70.1 | -67.3
70.14 | 33 | 70.1 | -38.1
70.16 | 0 | 70.2 | -13.8
70.18 | 26 | 70.2 | -55.6
70.2 | 21 | 70.2 | -47.3
70.22 | 17 | 70.2 | -48
70.24 | 0 | 70.2 | -34.8
70.26 | 29 | 70.3 | -59.5
70.28 | 41 | 70.3 | -16.2
70.3 | 7 | 70.3 | -91
70.32 | 31 | 70.3 | -21.7
70.34 | 7 | 70.3 | 9.58
70.36 | 68 | 70.4 | -18.1
70.38 | 2 | 70.4 | -2.87
70.4 | 75 | 70.4 | 25.4
70.42 | 4 | 70.4 | 72.7
70.44 | 111 | 70.4 | -8.04
70.46 | 25 | 70.5 | 34.2
70.48 | 54 | 70.5 | 46.5
70.5 | 12 | 70.5 | 7.8
70.52 | 53 | 70.5 | 66.1
70.54 | 64 | 70.5 | 57.4
70.56 | 65 | 70.6 | 70.6
70.58 | 65 | 70.6 | 80.9
70.6 | 44 | 70.6 | 46.2
70.62 | 66 | 70.6 | -6.49
70.64 | 59 | 70.6 | 35.8
70.66 | 29 | 70.7 | 91.1
70.68 | 35 | 70.7 | 41.4
70.7 | 51 | 70.7 | 55.7
70.72 | 69 | 70.7 | 31
70.74 | 21 | 70.7 | 45.3
70.76 | 0 | 70.8 | 20.6
70.78 | 0 | 70.8 | 40.8
70.8 | 30 | 70.8 | 0.147
70.82 | 29 | 70.8 | 3.45
70.84 | 5 | 70.8 | 27.7
70.86 | 0 | 70.9 | -0.951
70.88 | 7 | 70.9 | 31.4
70.9 | 0 | 70.9 | -16.3
70.92 | 0 | 70.9 | -54
70.94 | 0 | 70.9 | -29.7
70.96 | 9 | 71 | -82.4
70.98 | 0 | 71 | -46.1
71 | 17 | 71 | -39.8
71.02 | 23 | 71 | -40.5
71.04 | 6 | 71 | -84.2
71.06 | 10 | 71.1 | -58.9
71.08 | 14 | 71.1 | -22.6
71.1 | 25 | 71.1 | -7.24
71.12 | 0 | 71.1 | -78.9
71.14 | 17 | 71.1 | -45.6
71.16 | 0 | 71.2 | -46.3
71.18 | 0 | 71.2 | -38
71.2 | 12 | 71.2 | -55.6
71.22 | 14 | 71.2 | -62.3
71.24 | 17 | 71.2 | -44
71.26 | 0 | 71.3 | -25.7
71.28 | 9 | 71.3 | -58.3
71.3 | 0 | 71.3 | -45
71.32 | 36 | 71.3 | -43.7
71.34 | 17 | 71.3 | -18.4
71.36 | 32 | 71.4 | -32
71.38 | 12 | 71.4 | -28.7
71.4 | 40 | 71.4 | -39.4
71.42 | 6 | 71.4 | -69
71.44 | 30 | 71.4 | -46.7
71.46 | 0 | 71.5 | -35.3
71.48 | 0 | 71.5 | -55
71.5 | 30 | 71.5 | -38.7
71.52 | 12 | 71.5 | -13.3
71.54 | 36 | 71.5 | -42
71.56 | 6 | 71.6 | -25.6
71.58 | 47 | 71.6 | -4.29
71.6 | 11 | 71.6 | 8.05
71.62 | 51 | 71.6 | 14.4
71.64 | 14 | 71.6 | -19.3
71.66 | 98 | 71.7 | 36.1
71.68 | 150 | 71.7 | 70.5
71.7 | 139 | 71.7 | 94.8
71.72 | 139 | 71.7 | 95.2
71.74 | 161 | 71.7 | 133
71.76 | 160 | 71.8 | 165
71.78 | 156 | 71.8 | 208
71.8 | 174 | 71.8 | 175
71.82 | 169 | 71.8 | 206
71.84 | 233 | 71.8 | 245
71.86 | 151 | 71.9 | 155
71.88 | 147 | 71.9 | 294
71.9 | 107 | 71.9 | 230
71.92 | 159 | 71.9 | 221
71.94 | 142 | 71.9 | 242
71.96 | 36 | 72 | 210
71.98 | 52 | 72 | 159
72 | 92 | 72 | 151
72.02 | 67 | 72 | 160
72.04 | 13 | 72 | 139
72.06 | 93 | 72.1 | 207
72.08 | 82 | 72.1 | 167
72.1 | 55 | 72.1 | 113
72.12 | 77 | 72.1 | 104
72.14 | 35 | 72.1 | 123
72.16 | 78 | 72.2 | 113
72.18 | 63 | 72.2 | 78.6
72.2 | 12 | 72.2 | 86
72.22 | 47 | 72.2 | 101
72.24 | 71 | 72.2 | 132
72.26 | 58 | 72.3 | 92.2
72.28 | 57 | 72.3 | 47.6
72.3 | 42 | 72.3 | 85
72.32 | 66 | 72.3 | 80.4
72.34 | 71 | 72.3 | 84.8
72.36 | 8 | 72.4 | 56.1
72.38 | 38 | 72.4 | 43.5
72.4 | 67 | 72.4 | 76.9
72.42 | 15 | 72.4 | 70.3
72.44 | 60 | 72.4 | 16.7
72.46 | 42 | 72.5 | 51.1
72.48 | 37 | 72.5 | 19.5
72.5 | 28 | 72.5 | 46.9
72.52 | 8 | 72.5 | 38.4
72.54 | 3 | 72.5 | 16.8
72.56 | 61 | 72.6 | 50.2
72.58 | 58 | 72.6 | 23.6
72.6 | 29 | 72.6 | 72
72.62 | 33 | 72.6 | 9.4
72.64 | 36 | 72.6 | -23.2
72.66 | 19 | 72.7 | 4.23
72.68 | 52 | 72.7 | 17.6
72.7 | 35 | 72.7 | -13.9
72.72 | 26 | 72.7 | -47.5
72.74 | 19 | 72.7 | -17.1
72.76 | 15 | 72.8 | -2.68
72.78 | 11 | 72.8 | -47.3
72.8 | 8 | 72.8 | -11.8
72.82 | 3 | 72.8 | 5.59
72.84 | 10 | 72.8 | -9.98
72.86 | 21 | 72.9 | -56.6
72.88 | 16 | 72.9 | -4.13
72.9 | 33 | 72.9 | -13.7
72.92 | 25 | 72.9 | -51.3
72.94 | 10 | 72.9 | -6.83
72.96 | 43 | 73 | 20.6
72.98 | 1 | 73 | 4.04
73 | 29 | 73 | -13.5
73.02 | 77 | 73 | -31.1
73.04 | 32 | 73 | -1.64
73.06 | 32 | 73.1 | -26.2
73.08 | 37 | 73.1 | 18.2
73.1 | 44 | 73.1 | -14.3
73.12 | 23 | 73.1 | -32.9
73.14 | 36 | 73.1 | -0.423
73.16 | 34 | 73.2 | 18
73.18 | 55 | 73.2 | -23.5
73.2 | 29 | 73.2 | 11.9
73.22 | 20 | 73.2 | 12.4
73.24 | 13 | 73.2 | 23.8
73.26 | 16 | 73.3 | 21.3
73.28 | 0 | 73.3 | 14.7
73.3 | 28 | 73.3 | 1.2
73.32 | 13 | 73.3 | 23.7
73.34 | 23 | 73.3 | 10.1
73.36 | 27 | 73.4 | 20.6
73.38 | 21 | 73.4 | 30
73.4 | 64 | 73.4 | 17.5
73.42 | 12 | 73.4 | 42
73.44 | 84 | 73.4 | 69.4
73.46 | 69 | 73.5 | 54.9
73.48 | 97 | 73.5 | 19.4
73.5 | 70 | 73.5 | 38.9
73.52 | 86 | 73.5 | 34.3
73.54 | 56 | 73.5 | 121
73.56 | 135 | 73.6 | 84.3
73.58 | 108 | 73.6 | 97.8
73.6 | 163 | 73.6 | 140
73.62 | 129 | 73.6 | 160
73.64 | 192 | 73.6 | 179
73.66 | 140 | 73.7 | 171
73.68 | 181 | 73.7 | 214
73.7 | 196 | 73.7 | 239
73.72 | 242 | 73.7 | 303
73.74 | 237 | 73.7 | 382
73.76 | 231 | 73.8 | 312
73.78 | 265 | 73.8 | 343
73.8 | 213 | 73.8 | 345
73.82 | 207 | 73.8 | 376
73.84 | 203 | 73.8 | 374
73.86 | 168 | 73.9 | 330
73.88 | 219 | 73.9 | 342
73.9 | 295 | 73.9 | 472
73.92 | 320 | 73.9 | 459
73.94 | 308 | 73.9 | 472
73.96 | 353 | 74 | 589
73.98 | 364 | 74 | 642
74 | 385 | 74 | 706
74.02 | 392 | 74 | 726
74.04 | 353 | 74 | 700
74.06 | 346 | 74.1 | 640
74.08 | 339 | 74.1 | 553
74.1 | 252 | 74.1 | 590
74.12 | 186 | 74.1 | 546
74.14 | 172 | 74.1 | 452
74.16 | 195 | 74.2 | 385
74.18 | 123 | 74.2 | 388
74.2 | 136 | 74.2 | 418
74.22 | 159 | 74.2 | 450
74.24 | 87 | 74.2 | 397
74.26 | 52 | 74.3 | 357
74.28 | 27 | 74.3 | 357
74.3 | 47 | 74.3 | 322
74.32 | 22 | 74.3 | 206
74.34 | 45 | 74.3 | 215
74.36 | 12 | 74.4 | 148
74.38 | 15 | 74.4 | 178
74.4 | 49 | 74.4 | 130
74.42 | 23 | 74.4 | 51.1
74.44 | 2 | 74.4 | 111
74.46 | 51 | 74.5 | 86.2
74.48 | 71 | 74.5 | 70.7
74.5 | 29 | 74.5 | 80.3
74.52 | 44 | 74.5 | 22.8
74.54 | 43 | 74.5 | 48.4
74.56 | 43 | 74.6 | 37.9
74.58 | 62 | 74.6 | 89.5
74.6 | 19 | 74.6 | 58
74.62 | 27 | 74.6 | 12.6
74.64 | 19 | 74.6 | 66.1
74.66 | 15 | 74.7 | 23.7
74.68 | 27 | 74.7 | 37.2
74.7 | 51 | 74.7 | 74.8
74.72 | 32 | 74.7 | 22.4
74.74 | 52 | 74.7 | 80.9
74.76 | 36 | 74.8 | 97.5
74.78 | 57 | 74.8 | 48.1
74.8 | 55 | 74.8 | 82.6
74.82 | 111 | 74.8 | 84.2
74.84 | 103 | 74.8 | 102
74.86 | 162 | 74.9 | 213
74.88 | 211 | 74.9 | 213
74.9 | 236 | 74.9 | 242
74.92 | 294 | 74.9 | 271
74.94 | 272 | 74.9 | 358
74.96 | 360 | 75 | 414
74.98 | 387 | 75 | 531
75 | 335 | 75 | 575
75.02 | 368 | 75 | 556
75.04 | 350 | 75 | 568
75.06 | 364 | 75.1 | 606
75.08 | 239 | 75.1 | 519
75.1 | 204 | 75.1 | 499
75.12 | 164 | 75.1 | 422
75.14 | 207 | 75.1 | 425
75.16 | 183 | 75.2 | 371
75.18 | 121 | 75.2 | 454
75.2 | 88 | 75.2 | 411
75.22 | 129 | 75.2 | 371
75.24 | 105 | 75.2 | 407
75.26 | 138 | 75.3 | 382
75.28 | 44 | 75.3 | 374
75.3 | 94 | 75.3 | 347
75.32 | 117 | 75.3 | 378
75.34 | 124 | 75.3 | 344
75.36 | 81 | 75.4 | 235
75.38 | 52 | 75.4 | 242
75.4 | 128 | 75.4 | 249
75.42 | 104 | 75.4 | 250
75.44 | 57 | 75.4 | 220
75.46 | 98 | 75.5 | 187
75.48 | 92 | 75.5 | 160
75.5 | 116 | 75.5 | 210
75.52 | 91 | 75.5 | 192
75.54 | 89 | 75.5 | 181
75.56 | 41 | 75.6 | 185
75.58 | 63 | 75.6 | 178
75.6 | 72 | 75.6 | 159
75.62 | 57 | 75.6 | 198
75.64 | 80 | 75.6 | 154
75.66 | 72 | 75.7 | 100
75.68 | 27 | 75.7 | 118
75.7 | 54 | 75.7 | 133
75.72 | 43 | 75.7 | 152
75.74 | 47 | 75.7 | 100
75.76 | 53 | 75.8 | 110
75.78 | 60 | 75.8 | 103
75.8 | 74 | 75.8 | 125
75.82 | 54 | 75.8 | 117
75.84 | 11 | 75.8 | 100
75.86 | 30 | 75.9 | 69.9
75.88 | 47 | 75.9 | 26.5
75.9 | 73 | 75.9 | 111
75.92 | 47 | 75.9 | 76.9
75.94 | 49 | 75.9 | 90.5
75.96 | 72 | 76 | 94.2
75.98 | 39 | 76 | 83.8
76 | 38 | 76 | 43.5
76.02 | 28 | 76 | 69.2
76.04 | 0 | 76 | 45.8
76.06 | 34 | 76.1 | 71.5
76.08 | 2 | 76.1 | 56.1
76.1 | 20 | 76.1 | 19.8
76.12 | 19 | 76.1 | 54.5
76.14 | 62 | 76.1 | 44.2
76.16 | 55 | 76.2 | 76.8
76.18 | 38 | 76.2 | 91.5
76.2 | 18 | 76.2 | 46.2
76.22 | 39 | 76.2 | 64.9
76.24 | 51 | 76.2 | 84.5
76.26 | 63 | 76.3 | 56.2
76.28 | 39 | 76.3 | 60.9
76.3 | 78 | 76.3 | 44.6
76.32 | 60 | 76.3 | 79.3
76.34 | 62 | 76.3 | 77
76.36 | 33 | 76.4 | 90.7
76.38 | 15 | 76.4 | 74.4
76.4 | 44 | 76.4 | 49.1
76.42 | 37 | 76.4 | 103
76.44 | 39 | 76.4 | 38.4
76.46 | 38 | 76.5 | 72.1
76.48 | 9 | 76.5 | 61.8
76.5 | 44 | 76.5 | 32.6
76.52 | 27 | 76.5 | 32.3
76.54 | 65 | 76.5 | 84
76.56 | 11 | 76.6 | 80.7
76.58 | 27 | 76.6 | 49.4
76.6 | 0 | 76.6 | 48.1
76.62 | 0 | 76.6 | 55.8
76.64 | 2 | 76.6 | 97.5
76.66 | 45 | 76.7 | 74.2
76.68 | 3 | 76.7 | 52.9
76.7 | 15 | 76.7 | 69.7
76.72 | 29 | 76.7 | 68.4
76.74 | 12 | 76.7 | 66.1
76.76 | 6 | 76.8 | 35.8
76.78 | 51 | 76.8 | 92.6
76.8 | 41 | 76.8 | 77.3
76.82 | 54 | 76.8 | 50
76.84 | 18 | 76.8 | 68.7
76.86 | 37 | 76.9 | 71.5
76.88 | 0 | 76.9 | 52.2
76.9 | 57 | 76.9 | 56.9
76.92 | 61 | 76.9 | 33.7
76.94 | 40 | 76.9 | 61.4
76.96 | 64 | 77 | 55.2
76.98 | 35 | 77 | 95.9
77 | 14 | 77 | 56.7
77.02 | 36 | 77 | 86.4
77.04 | 46 | 77 | 101
77.06 | 39 | 77.1 | 75.9
77.08 | 55 | 77.1 | 66.7
77.1 | 24 | 77.1 | 126
77.12 | 49 | 77.1 | 84.2
77.14 | 27 | 77.1 | 126
77.16 | 49 | 77.2 | 116
77.18 | 53 | 77.2 | 109
77.2 | 27 | 77.2 | 104
77.22 | 58 | 77.2 | 150
77.24 | 87 | 77.2 | 138
77.26 | 76 | 77.3 | 127
77.28 | 88 | 77.3 | 130
77.3 | 64 | 77.3 | 154
77.32 | 90 | 77.3 | 176
77.34 | 77 | 77.3 | 192
77.36 | 98 | 77.4 | 190
77.38 | 126 | 77.4 | 149
77.4 | 70 | 77.4 | 188
77.42 | 93 | 77.4 | 141
77.44 | 56 | 77.4 | 160
77.46 | 32 | 77.5 | 224
77.48 | 86 | 77.5 | 165
77.5 | 84 | 77.5 | 229
77.52 | 59 | 77.5 | 221
77.54 | 36 | 77.5 | 227
77.56 | 39 | 77.6 | 189
77.58 | 17 | 77.6 | 196
77.6 | 41 | 77.6 | 165
77.62 | 20 | 77.6 | 200
77.64 | 109 | 77.6 | 134
77.66 | 42 | 77.7 | 175
77.68 | 70 | 77.7 | 186
77.7 | 62 | 77.7 | 163
77.72 | 43 | 77.7 | 171
77.74 | 47 | 77.7 | 145
77.76 | 78 | 77.8 | 168
77.78 | 85 | 77.8 | 156
77.8 | 61 | 77.8 | 139
77.82 | 39 | 77.8 | 96.7
77.84 | 18 | 77.8 | 154
77.86 | 21 | 77.9 | 112
77.88 | 52 | 77.9 | 119
77.9 | 3 | 77.9 | 147
77.92 | 2 | 77.9 | 129
77.94 | 27 | 77.9 | 92.6
77.96 | 93 | 78 | 115
77.98 | 45 | 78 | 127
78 | 16 | 78 | 122
78.02 | 7 | 78 | 139
78.04 | 42 | 78 | 131
78.06 | 49 | 78.1 | 132
78.08 | 35 | 78.1 | 86.4
78.1 | 14 | 78.1 | 97.3
78.12 | 26 | 78.1 | 92.1
78.14 | 21 | 78.1 | 67
78.16 | 77 | 78.2 | 126
78.18 | 4 | 78.2 | 123
78.2 | 0 | 78.2 | 85.5
78.22 | 9 | 78.2 | 135
78.24 | 0 | 78.2 | 104
78.26 | 35 | 78.3 | 118
78.28 | 12 | 78.3 | 132
78.3 | 10 | 78.3 | 120
78.32 | 56 | 78.3 | 124
78.34 | 29 | 78.3 | 121
78.36 | 22 | 78.4 | 155
78.38 | 3 | 78.4 | 88.3
78.4 | 35 | 78.4 | 106
78.42 | 44 | 78.4 | 112
78.44 | 5 | 78.4 | 114
78.46 | 19 | 78.5 | 108
78.48 | 19 | 78.5 | 117
78.5 | 2 | 78.5 | 166
78.52 | 64 | 78.5 | 80.4
78.54 | 34 | 78.5 | 102
78.56 | 11 | 78.6 | 136
78.58 | 14 | 78.6 | 124
78.6 | 42 | 78.6 | 103
78.62 | 36 | 78.6 | 94.8
78.64 | 29 | 78.6 | 103
78.66 | 40 | 78.7 | 122
78.68 | 21 | 78.7 | 155
78.7 | 69 | 78.7 | 149
78.72 | 78 | 78.7 | 174
78.74 | 33 | 78.7 | 148
78.76 | 19 | 78.8 | 200
78.78 | 71 | 78.8 | 165
78.8 | 54 | 78.8 | 143
78.82 | 57 | 78.8 | 156
78.84 | 32 | 78.8 | 147
78.86 | 32 | 78.9 | 151
78.88 | 44 | 78.9 | 166
78.9 | 29 | 78.9 | 173
78.92 | 9 | 78.9 | 111
78.94 | 11 | 78.9 | 154
78.96 | 6 | 79 | 167
78.98 | 20 | 79 | 120
79 | 12 | 79 | 155
79.02 | 2 | 79 | 151
79.04 | 25 | 79 | 146
79.06 | 8 | 79.1 | 115
79.08 | 4 | 79.1 | 130
79.1 | 0 | 79.1 | 149
79.12 | 53 | 79.1 | 156
79.14 | 12 | 79.1 | 144
79.16 | 38 | 79.2 | 139
79.18 | 82 | 79.2 | 163
79.2 | 40 | 79.2 | 123
79.22 | 11 | 79.2 | 112
79.24 | 25 | 79.2 | 123
79.26 | 38 | 79.3 | 181
79.28 | 22 | 79.3 | 162
79.3 | 54 | 79.3 | 168
79.32 | 11 | 79.3 | 119
79.34 | 8 | 79.3 | 128
79.36 | 5 | 79.4 | 136
79.38 | 2 | 79.4 | 140
79.4 | 1 | 79.4 | 119
79.42 | 0 | 79.4 | 188
79.44 | 10 | 79.4 | 162
79.46 | 9 | 79.5 | 141
79.48 | 24 | 79.5 | 161
79.5 | 21 | 79.5 | 168
79.52 | 9 | 79.5 | 154
79.54 | 3 | 79.5 | 120
79.56 | 25 | 79.6 | 187
79.58 | 42 | 79.6 | 97.7
79.6 | 57 | 79.6 | 163
79.62 | 40 | 79.6 | 130
79.64 | 42 | 79.6 | 159
79.66 | 61 | 79.7 | 204
79.68 | 0 | 79.7 | 145
79.7 | 11 | 79.7 | 178
79.72 | 10 | 79.7 | 121
79.74 | 9 | 79.7 | 146
79.76 | 46 | 79.8 | 145
79.78 | 12 | 79.8 | 148
79.8 | 21 | 79.8 | 149
79.82 | 6 | 79.8 | 179
79.84 | 23 | 79.8 | 195
79.86 | 5 | 79.9 | 176
79.88 | 4 | 79.9 | 174
79.9 | 26 | 79.9 | 144
79.92 | 0 | 79.9 | 125
79.94 | 53 | 79.9 | 200
79.96 | 15 | 80 | 163
79.98 | 13 | 80 | 159
80 | 14 | 80 | 167