## Fig.3
pore size distribution (Fig.1h)
[17 empty] | NF1000 |  | NF1000-EDA |  | NF270 |  | NF270-EDA
Zeta Potential (Fig.1e) | [16 empty] | Pore diameter (nm) | Probability function Density | Pore diameter (nm) | Probability function Density | Pore diameter (nm) | Probability function Density | Pore diameter (nm) | Probability function Density
NF1000 |  |  |  | NF1000-EDA |  |  |  | NF270 |  |  |  | NF270-EDA |  |  |  |  | 0.01 | 4.798764e-48 | 0.01 | 1.626473e-39 | 0.01 | 6.29972e-53 | 0.01 | 4.207543e-37
pH | ZetaPotential |  |  | pH | ZetaPotential |  |  | pH | ZetaPotential |  |  | pH | ZetaPotential |  |  |  | 0.02 | 7.677038e-31 | 0.02 | 2.349716e-25 | 0.02 | 1.380467e-34 | 0.02 | 3.760336e-24 | Rejection of single slat solution (Fig.1g) | [8 empty] | Flux of single slat solution
- | V | mV |  | - | V | mV |  | - | V | mV |  | - | V | mV |  |  | 0.03 | 1.387966e-22 | 0.03 | 1.43109e-18 | 0.03 | 1.052403e-25 | 0.03 | 6.595029e-18 |  | Rejection [%] |  |  |  | δ | δ | δ | δ | Flux [L/m^2/h] |  |  |  | δ | δ | δ | δ
10.0093877 | -0.017014373 | -17.014373 |  | 10.19809 | -0.02217071 | -22.17071 |  | 10.25262 | -0.02030537 | -20.30537 |  | 10.47936 | -0.009651755 | -9.651755 |  |  | 0.04 | 1.556829e-17 | 0.04 | 1.989506e-14 | 0.04 | 3.14483e-20 | 0.04 | 4.499218e-14 | Membrane | MgSO4 | Na2SO4 | MgCl2 | NaCl | MgSO4 | Na2SO4 | MgCl2 | NaCl | MgSO4 | Na2SO4 | MgCl2 | NaCl | MgSO4 | Na2SO4 | MgCl2 | NaCl
9.921506471 | -0.03564185 | -35.64185 |  | 10.09033 | -0.02196983 | -21.96983 |  | 10.12066 | -0.02873622 | -28.73622 |  | 10.37484 | -0.02842222 | -28.42222 |  |  | 0.05 | 4.435421e-14 | 0.05 | 1.345756e-11 | 0.05 | 1.871371e-16 | 0.05 | 1.932471e-11 | NF1000 | 98.64849 | 96.56746 | 96.12067 | 29.67355 | 0.1553385 | 0.09920635 | 0.01569563 | 0.7846661 | 46.63622 | 50.36712 | 41.78606 | 70.14088 | 0.7461796 | 0.7461796 | 0.7461796 | 1.119269
8.954861639 | -0.031568211 | -31.568211 |  | 9.144273 | -0.02316145 | -23.16145 |  | 9.106869 | -0.02987507 | -29.87507 |  | 9.481178 | -0.02903896 | -29.03896 |  |  | 0.06 | 1.478487e-11 | 0.06 | 1.558747e-09 | 0.06 | 1.121423e-13 | 0.06 | 1.645741e-09 | NF1000-EDA | 98.49527 | 93.91746 | 97.36188 | 26.58419 | 0.02637389 | 0.03510811 | 0.06906077 | 0.7870861 | 45.51695 | 48.31513 | 40.2937 | 66.03689 | 0.3730898 | 0.5596347 | 0.3730898 | 0.3730898
8.804660698 | -0.030387837 | -30.387837 |  | 9.01482 | -0.02302 | -23.02 |  | 8.942847 | -0.02977539 | -29.77539 |  | 9.401823 | -0.02889225 | -28.89225 |  |  | 0.07 | 1.237464e-09 | 0.07 | 5.797545e-08 | 0.07 | 1.524771e-11 | 0.07 | 4.934804e-08 | NF270 | 95.82873 | 98.44062 | 19.39607 | 14.48376 | 0.2677578 | 0.03594662 | 1.039901 | 1.360398 | 56.15001 | 57.45583 | 61.00018 | 119.7618 | 1.678904 | 1.119269 | 0.1865449 | 0.3730898
7.258074532 | -0.024965444 | -24.965444 |  | 7.317721 | -0.02058105 | -20.58105 |  | 7.365506 | -0.02949166 | -29.49166 |  | 7.567827 | -0.02050676 | -20.50676 |  |  | 0.08 | 4.001948e-08 | 0.08 | 9.872725e-07 | 0.08 | 7.447912e-10 | 0.08 | 7.207082e-07 | NF270-EDA | 97.05768 | 86.93668 | 91.5583 | 12.5 | 0.5842457 | 0.2569942 | 0.2323334 | 0.8152174 | 61.18672 | 60.254 | 52.04602 | 99.98806 | 2.984718 | 0.1865449 | 0.5596347 | 1.119269
7.166651012 | -0.022584456 | -22.584456 |  | 7.185125 | -0.02001362 | -20.01362 |  | 7.262067 | -0.02927834 | -29.27834 |  | 7.37508 | -0.0187786 | -18.7786 |  |  | 0.09 | 6.514908e-07 | 0.09 | 9.568936e-06 | 0.09 | 1.733757e-08 | 0.09 | 6.2575e-06
6.536890426 | -0.019918325 | -19.918325 |  | 6.511068 | -0.01913467 | -19.13467 |  | 6.524514 | -0.02817284 | -28.17284 |  | 6.752339 | -0.01466409 | -14.66409 |  |  | 0.1 | 6.344626e-06 | 0.1 | 6.083786e-05 | 0.1 | 2.31374e-07 | 0.1 | 3.679115e-05
6.536214204 | -0.019793262 | -19.793262 |  | 6.50069 | -0.01879671 | -18.79671 |  | 6.55857 | -0.02819249 | -28.19249 |  | 6.745762 | -0.01498426 | -14.98426 |  |  | 0.11 | 4.159531e-05 | 0.11 | 0.0002795926 | 0.11 | 2.009164e-06 | 0.11 | 0.000160143
5.700223906 | -0.014677196 | -14.677196 |  | 5.636814 | -0.01443011 | -14.43011 |  | 5.768454 | -0.02542976 | -25.42976 |  | 5.968856 | -0.009671985 | -9.671985 |  |  | 0.12 | 0.0001996361 | 0.12 | 0.000995053 | 0.12 | 1.242289e-05 | 0.12 | 0.000549817
5.722066487 | -0.014946688 | -14.946688 |  | 5.618785 | -0.01418595 | -14.18595 |  | 5.802087 | -0.02530098 | -25.30098 |  | 6.006509 | -0.01001948 | -10.01948 |  |  | 0.13 | 0.0007458452 | 0.13 | 0.002884275 | 0.13 | 5.842998e-05 | 0.13 | 0.001559698
4.762875576 | -0.009495317 | -9.495317 |  | 4.619573 | -0.008259079 | -8.259079 |  | 4.731329 | -0.01750837 | -17.50837 |  | 5.061494 | -0.004269416 | -4.269416 |  |  | 0.14 | 0.002271367 | 0.14 | 0.007071862 | 0.14 | 0.0002197046 | 0.14 | 0.003785552
4.730769471 | -0.009273746 | -9.273746 |  | 4.599512 | -0.007889391 | -7.889391 |  | 4.689935 | -0.01692141 | -16.92141 |  | 5.092629 | -0.004362481 | -4.362481 |  |  | 0.15 | 0.005841221 | 0.15 | 0.01509868 | 0.15 | 0.0006861444 | 0.15 | 0.008074513
3.772252875 | -0.004159646 | -4.159646 |  | 3.604604 | 0.0001392568 | 0.1392568 |  | 3.707992 | -0.006035836 | -6.035836 |  | 4.021566 | 0.003135459 | 3.135459 |  |  | 0.16 | 0.01304022 | 0.16 | 0.02871378 | 0.16 | 0.001833741 | 0.16 | 0.01545589
3.76237292 | -0.004153554 | -4.153554 |  | 3.605651 | 0.00054084 | 0.54084 |  | 3.704372 | -0.006048794 | -6.048794 |  | 4.025675 | 0.003072885 | 3.072885 |  |  | 0.17 | 0.02583099 | 0.17 | 0.04952111 | 0.17 | 0.004294538 | 0.17 | 0.02699491
2.778345992 | -0.001842992 | -1.842992 |  | 2.624435 | 0.003229766 | 3.229766 |  | 2.741017 | 0.00188081 | 1.88081 |  | 3.061286 | 0.009852252 | 9.852252 |  |  | 0.18 | 0.04620843 | 0.18 | 0.07858015 | 0.18 | 0.008983752 | 0.18 | 0.04360055
[17 empty] | 0.19 | 0.07572735 | 0.19 | 0.1160817 | 0.19 | 0.01705046 | 0.19 | 0.06583545
[17 empty] | 0.2 | 0.115043 | 0.2 | 0.1611919 | 0.2 | 0.02973962 | 0.2 | 0.09377473
[17 empty] | 0.21 | 0.1636069 | 0.21 | 0.2121 | 0.21 | 0.04818406 | 0.21 | 0.1269444
[17 empty] | 0.22 | 0.2196064 | 0.22 | 0.2662431 | 0.22 | 0.0731714 | 0.22 | 0.1643476
[17 empty] | 0.23 | 0.280159 | 0.23 | 0.3206452 | 0.23 | 0.1049422 | 0.23 | 0.2045668
[17 empty] | 0.24 | 0.3416991 | 0.24 | 0.3722874 | 0.24 | 0.1430679 | 0.24 | 0.2459162
[17 empty] | 0.25 | 0.4004587 | 0.25 | 0.418442 | 0.25 | 0.1864361 | 0.25 | 0.2866135
XPS (Fig.1f） | [9 empty] | rejection of neutral molecule (Fig.1g) | [6 empty] | 0.26 | 0.4529359 | 0.26 | 0.4569218 | 0.26 | 0.2333426 | 0.26 | 0.3249452
NF1000 |  | NF1000-EDA |  | NF270 |  | NF270-EDA |  |  |  |  | Rejection [%] | [5 empty] | 0.27 | 0.4962695 | 0.27 | 0.4862247 | 0.27 | 0.2816693 | 0.27 | 0.3594023
BE | Intensity | BE | Intensity | BE | Intensity | BE | Intensity |  |  | Molecular weight | 62.07 | 92.09 | 200 | 300 | 400 | 600 | 0.28 | 0.5284756 | 0.28 | 0.5055743 | 0.28 | 0.3291092 | 0.28 | 0.3887771
1000 | 140.5 | 1000 | 133.5 | 1000 | 111 | 1000 | 128 |  |  | Membrane | Ethylene Glycol | Glycerol | PEG200 | PEG300 | PEG400 | PEG600 | 0.29 | 0.5485348 | 0.29 | 0.5148775 | 0.29 | 0.3733993 | 0.29 | 0.4122161
999 | 136.333 | 999 | 137 | 999 | 110.5 | 999 | 124.5 |  |  | NF1000 | 3.981957 | 8.314607 | 64.34004 | 88.9654 | 96.46932 | 99.10682 | 0.3 | 0.5563513 | 0.3 | 0.5146206 | 0.3 | 0.4125271 | 0.3 | 0.4292331
998 | 137 | 998 | 134.25 | 998 | 113.2 | 998 | 120 |  |  | NF1000-EDA | 4.167678 | 15.23124 | 62.52453 | 87.61666 | 95.4494 | 98.48492 | 0.31 | 0.5526164 | 0.31 | 0.505734 | 0.31 | 0.4448847 | 0.31 | 0.4396898
997 | 135 | 997 | 133.5 | 997 | 114.6 | 997 | 116 |  |  | NF270 | 1.413399 | 1.798293 | 41.28435 | 72.4448 | 89.0412 | 96.4059 | 0.32 | 0.5386187 | 0.32 | 0.4894466 | 0.32 | 0.4693618 | 0.32 | 0.4437524
996 | 136.75 | 996 | 136.25 | 996 | 115.8 | 996 | 115.6 |  |  | NF270-EDA | 5.089675 | 5.565203 | 45.47964 | 72.64967 | 88.85782 | 96.52634 | 0.33 | 0.5160356 | 0.33 | 0.4671487 | 0.33 | 0.485375 | 0.33 | 0.4418344
995 | 134 | 995 | 131 | 995 | 119 | 995 | 122 | [9 empty] | 0.34 | 0.4867359 | 0.34 | 0.4402731 | 0.34 | 0.4928446 | 0.34 | 0.434533
994 | 130 | 994 | 131.75 | 994 | 122.4 | 994 | 123 | [9 empty] | 0.35 | 0.4526117 | 0.35 | 0.4102023 | 0.35 | 0.4921303 | 0.35 | 0.422567
993 | 125.5 | 993 | 131.5 | 993 | 121.8 | 993 | 125.4 | [9 empty] | 0.36 | 0.4154485 | 0.36 | 0.3782019 | 0.36 | 0.4839421 | 0.36 | 0.4067197
992 | 124 | 992 | 130.25 | 992 | 119 | 992 | 123.2 | [9 empty] | 0.37 | 0.3768368 | 0.37 | 0.345378 | 0.37 | 0.4692401 | 0.37 | 0.3877904
991 | 139.75 | 991 | 133.75 | 991 | 118.6 | 991 | 123.8 | [9 empty] | 0.38 | 0.3381206 | 0.38 | 0.3126565 | 0.38 | 0.4491354 | 0.38 | 0.3665552
990 | 154 | 990 | 135.75 | 990 | 121.2 | 990 | 123.2 | [9 empty] | 0.39 | 0.3003774 | 0.39 | 0.2807784 | 0.39 | 0.4248006 | 0.39 | 0.3437385
989 | 161 | 989 | 139.75 | 989 | 126.4 | 989 | 125.4 | [9 empty] | 0.4 | 0.264422 | 0.4 | 0.2503078 | 0.4 | 0.3973951 | 0.4 | 0.319993
988 | 173.75 | 988 | 146.75 | 988 | 136.2 | 988 | 134.4 | [9 empty] | 0.41 | 0.2308273 | 0.41 | 0.2216478 | 0.41 | 0.3680071 | 0.41 | 0.2958884
987 | 172 | 987 | 150.25 | 987 | 141.8 | 987 | 146.8 | [9 empty] | 0.42 | 0.1999542 | 0.42 | 0.1950611 | 0.42 | 0.3376139 | 0.42 | 0.2719063
986 | 173.25 | 986 | 151.75 | 986 | 144 | 986 | 147.8 | [9 empty] | 0.43 | 0.1719872 | 0.43 | 0.1706924 | 0.43 | 0.3070576 | 0.43 | 0.2484411
985 | 179 | 985 | 151.25 | 985 | 148.6 | 985 | 147.8 | [9 empty] | 0.44 | 0.1469701 | 0.44 | 0.1485911 | 0.44 | 0.2770342 | 0.44 | 0.2258036
984 | 176.75 | 984 | 147.5 | 984 | 149 | 984 | 149.8 | [9 empty] | 0.45 | 0.1248396 | 0.45 | 0.1287326 | 0.45 | 0.248094 | 0.45 | 0.2042282
983 | 169 | 983 | 145.25 | 983 | 145.4 | 983 | 142.8 | [9 empty] | 0.46 | 0.105456 | 0.46 | 0.1110369 | 0.46 | 0.2206493 | 0.46 | 0.1838814
982 | 157.25 | 982 | 148.5 | 982 | 143.4 | 982 | 132.6 | [9 empty] | 0.47 | 0.08862856 | 0.47 | 0.09538542 | 0.47 | 0.1949877 | 0.47 | 0.1648708
981 | 150.5 | 981 | 149.25 | 981 | 137 | 981 | 128.6 | [9 empty] | 0.48 | 0.07413643 | 0.48 | 0.08163418 | 0.48 | 0.1712885 | 0.48 | 0.1472544
980 | 143 | 980 | 144.5 | 980 | 130.4 | 980 | 120.6 | [9 empty] | 0.49 | 0.06174528 | 0.49 | 0.06962514 | 0.49 | 0.14964 | 0.49 | 0.1310495
979 | 140.5 | 979 | 137.25 | 979 | 122.4 | 979 | 114.6 | [9 empty] | 0.5 | 0.05121957 | 0.5 | 0.05919463 | 0.5 | 0.1300572 | 0.5 | 0.116241
978 | 135 | 978 | 127.5 | 978 | 112.6 | 978 | 109 | [9 empty] | 0.51 | 0.04233139 | 0.51 | 0.05017989 | 0.51 | 0.1124976 | 0.51 | 0.1027888
977 | 125.25 | 977 | 115 | 977 | 105.2 | 977 | 103.6 | [9 empty] | 0.52 | 0.03486646 | 0.52 | 0.04242373 | 0.52 | 0.09687656 | 0.52 | 0.09063416
976 | 119 | 976 | 107 | 976 | 108.6 | 976 | 98.2 | [9 empty] | 0.53 | 0.02862771 | 0.53 | 0.03577771 | 0.53 | 0.08307943 | 0.53 | 0.07970551
975 | 116.5 | 975 | 103.5 | 975 | 105.2 | 975 | 96.8 | [9 empty] | 0.54 | 0.02343715 | 0.54 | 0.03010417 | 0.54 | 0.0709727 | 0.54 | 0.06992275
974 | 113 | 974 | 99.75 | 974 | 102.4 | 974 | 94.2 | [9 empty] | 0.55 | 0.01913643 | 0.55 | 0.02527729 | 0.55 | 0.06041252 | 0.55 | 0.06120119
973 | 111.5 | 973 | 101 | 973 | 101.6 | 973 | 94.6 | [9 empty] | 0.56 | 0.0155864 | 0.56 | 0.02118351 | 0.56 | 0.05125155 | 0.56 | 0.05345451
972 | 105.75 | 972 | 104.25 | 972 | 102.2 | 972 | 93 | [9 empty] | 0.57 | 0.01266613 | 0.57 | 0.01772136 | 0.57 | 0.04334416 | 0.57 | 0.04659708
971 | 100 | 971 | 108.75 | 971 | 96.8 | 971 | 91.4 | [9 empty] | 0.58 | 0.01027151 | 0.58 | 0.01480101 | 0.58 | 0.03655023 | 0.58 | 0.04054574
970 | 97 | 970 | 105.75 | 970 | 95.4 | 970 | 86.4 | [9 empty] | 0.59 | 0.008313609 | 0.59 | 0.01234354 | 0.59 | 0.03073772 | 0.59 | 0.035221
969 | 96.5 | 969 | 102.5 | 969 | 94.2 | 969 | 86.8 | [9 empty] | 0.6 | 0.006717036 | 0.6 | 0.01028009 | 0.6 | 0.02578432 | 0.6 | 0.03054795
968 | 94.75 | 968 | 101.5 | 968 | 92 | 968 | 89.8 | [9 empty] | 0.61 | 0.005418286 | 0.61 | 0.00855094 | 0.61 | 0.02157828 | 0.61 | 0.02645676
967 | 87.5 | 967 | 97.5 | 967 | 82.6 | 967 | 93.2 | [9 empty] | 0.62 | 0.004364165 | 0.62 | 0.007104574 | 0.62 | 0.01801879 | 0.62 | 0.02288297
966 | 87.75 | 966 | 104.25 | 966 | 81.4 | 966 | 96.4 | [9 empty] | 0.63 | 0.003510351 | 0.63 | 0.005896763 | 0.63 | 0.01501576 | 0.63 | 0.01976756
965 | 88 | 965 | 102.25 | 965 | 82.2 | 965 | 101 | [9 empty] | 0.64 | 0.002820078 | 0.64 | 0.004889697 | 0.64 | 0.01248946 | 0.64 | 0.01705688
964 | 87.75 | 964 | 98.25 | 964 | 81 | 964 | 97.4 | [9 empty] | 0.65 | 0.002262981 | 0.65 | 0.00405118 | 0.65 | 0.01036983 | 0.65 | 0.01470247
963 | 91.5 | 963 | 94 | 963 | 82.8 | 963 | 89 | [9 empty] | 0.66 | 0.001814073 | 0.66 | 0.003353886 | 0.66 | 0.008595786 | 0.66 | 0.0126608
962 | 90.75 | 962 | 91.5 | 962 | 93.2 | 962 | 82.4 | [9 empty] | 0.67 | 0.001452862 | 0.67 | 0.002774699 | 0.67 | 0.007114359 | 0.67 | 0.01089296
961 | 88 | 961 | 98 | 961 | 95.2 | 961 | 82.2 | [9 empty] | 0.68 | 0.001162596 | 0.68 | 0.002294117 | 0.68 | 0.005879897 | 0.68 | 0.009364307
960 | 96 | 960 | 101.5 | 960 | 93 | 960 | 78.4 | [9 empty] | 0.69 | 0.0009296193 | 0.69 | 0.001895731 | 0.69 | 0.004853243 | 0.69 | 0.00804415
959 | 102.75 | 959 | 105.75 | 959 | 91.4 | 959 | 80.2 | [9 empty] | 0.7 | 0.0007428264 | 0.7 | 0.001565767 | 0.7 | 0.004000963 | 0.7 | 0.006905372
958 | 103.75 | 958 | 105 | 958 | 86 | 958 | 82.2 | [9 empty] | 0.71 | 0.0005932088 | 0.71 | 0.001292683 | 0.71 | 0.00329463 | 0.71 | 0.005924101
957 | 99.5 | 957 | 100.75 | 957 | 82.2 | 957 | 84.8 | [9 empty] | 0.72 | 0.0004734741 | 0.72 | 0.001066832 | 0.72 | 0.002710163 | 0.72 | 0.005079379
956 | 88.25 | 956 | 98.75 | 956 | 84.4 | 956 | 83.8 | [9 empty] | 0.73 | 0.0003777299 | 0.73 | 0.0008801603 | 0.73 | 0.002227233 | 0.73 | 0.00435286
955 | 80.75 | 955 | 98.25 | 955 | 85 | 955 | 87.2 | [9 empty] | 0.74 | 0.000301224 | 0.74 | 0.0007259555 | 0.74 | 0.001828733 | 0.74 | 0.003728517
954 | 80 | 954 | 97.75 | 954 | 85.6 | 954 | 88.8 | [9 empty] | 0.75 | 0.0002401297 | 0.75 | 0.0005986332 | 0.75 | 0.001500307 | 0.75 | 0.003192385
953 | 86.75 | 953 | 99.75 | 953 | 89.4 | 953 | 93 | [9 empty] | 0.76 | 0.0001913699 | 0.76 | 0.0004935519 | 0.76 | 0.001229942 | 0.76 | 0.002732317
952 | 92.75 | 952 | 99.25 | 952 | 94 | 952 | 93 | [9 empty] | 0.77 | 0.0001524736 | 0.77 | 0.0004068586 | 0.77 | 0.001007607 | 0.77 | 0.00233777
951 | 97.5 | 951 | 97.25 | 951 | 91 | 951 | 94.8 | [9 empty] | 0.78 | 0.000121459 | 0.78 | 0.0003353585 | 0.78 | 0.0008249466 | 0.78 | 0.001999605
950 | 98 | 950 | 96 | 950 | 91.2 | 950 | 94.8 | [9 empty] | 0.79 | 9.67382e-05 | 0.79 | 0.0002764049 | 0.79 | 0.0006750142 | 0.79 | 0.001709914
949 | 94.25 | 949 | 95.75 | 949 | 94.6 | 949 | 94.4 | [9 empty] | 0.8 | 7.704031e-05 | 0.8 | 0.000227807 | 0.8 | 0.0005520466 | 0.8 | 0.001461865
948 | 92.5 | 948 | 100.5 | 948 | 94.8 | 948 | 89.8 | [9 empty] | 0.81 | 6.134891e-05 | 0.81 | 0.000187753 | 0.81 | 0.0004512696 | 0.81 | 0.001249559
947 | 89.75 | 947 | 102.25 | 947 | 89.8 | 947 | 94.2 | [9 empty] | 0.82 | 4.88518e-05 | 0.82 | 0.0001547456 | 0.82 | 0.0003687352 | 0.82 | 0.001067915
946 | 91.5 | 946 | 100.75 | 946 | 88.8 | 946 | 92.4 | [9 empty] | 0.83 | 3.890043e-05 | 0.83 | 0.0001275478 | 0.83 | 0.0003011833 | 0.83 | 0.0009125564
945 | 91.25 | 945 | 99.25 | 945 | 86.8 | 945 | 91.6 | [9 empty] | 0.84 | 3.097723e-05 | 0.84 | 0.0001051386 | 0.84 | 0.0002459254 | 0.84 | 0.0007797175
944 | 98 | 944 | 97.25 | 944 | 87 | 944 | 91.2 | [9 empty] | 0.85 | 2.46694e-05 | 0.85 | 8.66756e-05 | 0.85 | 0.0002007473 | 0.85 | 0.0006661635
943 | 100 | 943 | 99.5 | 943 | 89.8 | 943 | 92.4 | [9 empty] | 0.86 | 1.964784e-05 | 0.86 | 7.146389e-05 | 0.86 | 0.0001638273 | 0.86 | 0.0005691162
942 | 97.25 | 942 | 100.25 | 942 | 92.8 | 942 | 89.2 | [9 empty] | 0.87 | 1.565033e-05 | 0.87 | 5.893062e-05 | 0.87 | 0.0001336684 | 0.87 | 0.0004861918
941 | 98.75 | 941 | 104.5 | 941 | 97.4 | 941 | 89.4 | [9 empty] | 0.88 | 1.246797e-05 | 0.88 | 4.860364e-05 | 0.88 | 0.0001090415 | 0.88 | 0.0004153463
940 | 95.5 | 940 | 103 | 940 | 102 | 940 | 90.8 | [9 empty] | 0.89 | 9.934407e-06 | 0.89 | 4.009389e-05 | 0.89 | 8.893846e-05 | 0.89 | 0.0003548281
939 | 96.75 | 939 | 104 | 939 | 99.6 | 939 | 90.4 | [9 empty] | 0.9 | 7.91721e-06 | 0.9 | 3.308088e-05 | 0.9 | 7.253298e-05 | 0.9 | 0.000303137
938 | 96.25 | 938 | 107 | 938 | 96.4 | 938 | 93.6 | [9 empty] | 0.91 | 6.310963e-06 | 0.91 | 2.730062e-05 | 0.91 | 5.914827e-05 | 0.91 | 0.000258989
937 | 96.75 | 937 | 101.5 | 937 | 93.2 | 937 | 97 | [9 empty] | 0.92 | 5.031775e-06 | 0.92 | 2.253574e-05 | 0.92 | 4.823043e-05 | 0.92 | 0.0002212852
936 | 95.25 | 936 | 103.25 | 936 | 88 | 936 | 99 | [9 empty] | 0.93 | 4.012889e-06 | 0.93 | 1.86072e-05 | 0.93 | 3.932638e-05 | 0.93 | 0.000189086
935 | 93 | 935 | 103.25 | 935 | 89.6 | 935 | 98.2 | [9 empty] | 0.94 | 3.201188e-06 | 0.94 | 1.536761e-05 | 0.94 | 3.206576e-05 | 0.94 | 0.000161588
934 | 96.5 | 934 | 103 | 934 | 91.4 | 934 | 99 | [9 empty] | 0.95 | 2.554411e-06 | 0.95 | 1.26956e-05 | 0.95 | 2.61459e-05 | 0.95 | 0.0001381045
933 | 94.75 | 933 | 110.25 | 933 | 94.8 | 933 | 95.2 | [9 empty] | 0.96 | 2.038931e-06 | 0.96 | 1.049126e-05 | 0.96 | 2.131965e-05 | 0.96 | 0.0001180487
932 | 90 | 932 | 109 | 932 | 96 | 932 | 92.6 | [9 empty] | 0.97 | 1.627995e-06 | 0.97 | 8.672289e-06 | 0.97 | 1.738522e-05 | 0.97 | 0.0001009196
931 | 87.25 | 931 | 108.75 | 931 | 99.2 | 931 | 92 | [9 empty] | 0.98 | 1.300316e-06 | 0.98 | 7.170954e-06 | 0.98 | 1.417791e-05 | 0.98 | 8.628906e-05
930 | 87.25 | 930 | 109.75 | 930 | 95 | 930 | 92.6 | [9 empty] | 0.99 | 1.038951e-06 | 0.99 | 5.931456e-06 | 0.99 | 1.156337e-05 | 0.99 | 7.379159e-05
929 | 92.75 | 929 | 103 | 929 | 93.8 | 929 | 95 | [9 empty] | 1 | 8.304186e-07 | 1 | 4.907847e-06 | 1 | 9.432025e-06 | 1 | 6.311518e-05
928 | 97.25 | 928 | 103.75 | 928 | 90 | 928 | 95.8
927 | 101.5 | 927 | 104.25 | 927 | 90.2 | 927 | 94.2
926 | 100 | 926 | 106.25 | 926 | 91.8 | 926 | 97
925 | 99 | 925 | 108.25 | 925 | 91 | 925 | 99.6
924 | 100 | 924 | 106.75 | 924 | 89.2 | 924 | 98.6
923 | 101.75 | 923 | 107.75 | 923 | 90 | 923 | 102.8
922 | 99 | 922 | 102.5 | 922 | 92 | 922 | 101.8
921 | 98 | 921 | 99.25 | 921 | 88.2 | 921 | 97.8
920 | 94.25 | 920 | 97.25 | 920 | 90.4 | 920 | 94.6
919 | 93.5 | 919 | 97.75 | 919 | 93.2 | 919 | 92.2
918 | 96 | 918 | 103 | 918 | 97.4 | 918 | 89.4
917 | 95.25 | 917 | 111.75 | 917 | 97.8 | 917 | 90.2
916 | 94 | 916 | 115.5 | 916 | 99.2 | 916 | 90.6
915 | 91.5 | 915 | 111.5 | 915 | 100.2 | 915 | 90.4
914 | 95 | 914 | 108 | 914 | 100.2 | 914 | 91
913 | 92.5 | 913 | 106.25 | 913 | 101.8 | 913 | 91.4
912 | 95.5 | 912 | 102.25 | 912 | 105 | 912 | 92.6
911 | 97.75 | 911 | 99.25 | 911 | 106 | 911 | 93
910 | 97 | 910 | 102.25 | 910 | 106 | 910 | 95.4
909 | 96.25 | 909 | 101.5 | 909 | 108.2 | 909 | 97.4
908 | 98.25 | 908 | 106 | 908 | 102 | 908 | 97.6
907 | 101.5 | 907 | 110.5 | 907 | 98.6 | 907 | 101.2
906 | 101.25 | 906 | 108.5 | 906 | 99.6 | 906 | 103.6
905 | 101.25 | 905 | 105.75 | 905 | 99.6 | 905 | 101
904 | 98.5 | 904 | 102 | 904 | 99.2 | 904 | 102.8
903 | 97.5 | 903 | 101.25 | 903 | 105.6 | 903 | 103.2
902 | 99.25 | 902 | 102.75 | 902 | 102.2 | 902 | 100.6
901 | 102.75 | 901 | 106 | 901 | 100.6 | 901 | 102.6
900 | 103.75 | 900 | 108.5 | 900 | 101.6 | 900 | 106
899 | 102.75 | 899 | 108 | 899 | 100.6 | 899 | 102.2
898 | 104.25 | 898 | 104.25 | 898 | 99 | 898 | 101.8
897 | 103 | 897 | 103.5 | 897 | 101.2 | 897 | 101.2
896 | 103.75 | 896 | 103.5 | 896 | 102.6 | 896 | 96.4
895 | 101.25 | 895 | 103 | 895 | 102.2 | 895 | 95.4
894 | 94 | 894 | 100.25 | 894 | 105 | 894 | 97.8
893 | 94.75 | 893 | 98 | 893 | 102 | 893 | 94.4
892 | 97 | 892 | 95.75 | 892 | 104.8 | 892 | 95.4
891 | 94.75 | 891 | 95.5 | 891 | 105.4 | 891 | 99.8
890 | 98.5 | 890 | 100.75 | 890 | 103.4 | 890 | 99.6
889 | 100.25 | 889 | 103.5 | 889 | 100 | 889 | 101.4
888 | 101.5 | 888 | 111.25 | 888 | 101.6 | 888 | 107
887 | 110.25 | 887 | 116.75 | 887 | 97.6 | 887 | 110.4
886 | 110.5 | 886 | 115.25 | 886 | 94.8 | 886 | 108.6
885 | 110.75 | 885 | 110 | 885 | 99.4 | 885 | 111
884 | 107.25 | 884 | 106.5 | 884 | 102 | 884 | 108.8
883 | 102.75 | 883 | 103.5 | 883 | 103.4 | 883 | 106.8
882 | 102.5 | 882 | 106.5 | 882 | 105.2 | 882 | 100.6
881 | 103.75 | 881 | 110.75 | 881 | 108.8 | 881 | 96
880 | 105 | 880 | 106.75 | 880 | 105.4 | 880 | 95.8
879 | 108 | 879 | 103 | 879 | 106.2 | 879 | 93
878 | 109 | 878 | 100.75 | 878 | 103.8 | 878 | 95.2
877 | 104.75 | 877 | 105.25 | 877 | 105.6 | 877 | 95.8
876 | 103.75 | 876 | 109.75 | 876 | 104.6 | 876 | 94.2
875 | 97.25 | 875 | 115 | 875 | 103.8 | 875 | 90.2
874 | 97.75 | 874 | 114.75 | 874 | 100 | 874 | 90.4
873 | 103 | 873 | 107 | 873 | 102.2 | 873 | 90.2
872 | 106 | 872 | 111.5 | 872 | 100 | 872 | 92.6
871 | 108.75 | 871 | 109 | 871 | 99.2 | 871 | 96.4
870 | 109 | 870 | 111.25 | 870 | 98 | 870 | 97.2
869 | 107.5 | 869 | 112 | 869 | 103 | 869 | 101.4
868 | 107 | 868 | 110 | 868 | 100.4 | 868 | 100.4
867 | 106.5 | 867 | 112.25 | 867 | 102.6 | 867 | 100.6
866 | 106.25 | 866 | 112 | 866 | 101.8 | 866 | 105.8
865 | 104 | 865 | 117.25 | 865 | 106 | 865 | 108.8
864 | 106.25 | 864 | 116.5 | 864 | 104.6 | 864 | 106.2
863 | 104.25 | 863 | 112 | 863 | 105.8 | 863 | 104.2
862 | 103.5 | 862 | 108.75 | 862 | 104.6 | 862 | 102.2
861 | 104.75 | 861 | 103.5 | 861 | 109.6 | 861 | 100
860 | 103.75 | 860 | 102.5 | 860 | 111.2 | 860 | 100.8
859 | 101.75 | 859 | 106.25 | 859 | 109 | 859 | 104
858 | 102.25 | 858 | 109.75 | 858 | 105.4 | 858 | 107.2
857 | 100.75 | 857 | 112.25 | 857 | 104.2 | 857 | 111.4
856 | 97.75 | 856 | 109.75 | 856 | 99.8 | 856 | 109.2
855 | 102.25 | 855 | 109 | 855 | 95.8 | 855 | 106.6
854 | 100.5 | 854 | 108.5 | 854 | 96.2 | 854 | 103.4
853 | 99.75 | 853 | 111.25 | 853 | 101.6 | 853 | 101
852 | 94.75 | 852 | 109.5 | 852 | 104.2 | 852 | 98.2
851 | 95.25 | 851 | 109.75 | 851 | 105.8 | 851 | 100.8
850 | 100.25 | 850 | 112.25 | 850 | 106.8 | 850 | 100.2
849 | 105.25 | 849 | 115.5 | 849 | 106 | 849 | 102
848 | 109 | 848 | 117 | 848 | 102.2 | 848 | 104
847 | 107.75 | 847 | 115.25 | 847 | 98.2 | 847 | 104.4
846 | 106 | 846 | 112.75 | 846 | 97.2 | 846 | 102
845 | 105.5 | 845 | 109.25 | 845 | 96 | 845 | 103.6
844 | 113.25 | 844 | 113 | 844 | 96 | 844 | 105.4
843 | 116.25 | 843 | 118.25 | 843 | 99 | 843 | 107.8
842 | 116.75 | 842 | 120.5 | 842 | 103.8 | 842 | 107.2
841 | 114.5 | 841 | 120.25 | 841 | 106 | 841 | 108.6
840 | 108.5 | 840 | 121.75 | 840 | 106.4 | 840 | 114
839 | 103.25 | 839 | 120.25 | 839 | 108.6 | 839 | 115
838 | 104.75 | 838 | 117 | 838 | 110.8 | 838 | 112
837 | 109.5 | 837 | 116.75 | 837 | 111.6 | 837 | 111.8
836 | 110.75 | 836 | 118.5 | 836 | 113.6 | 836 | 110.4
835 | 111.5 | 835 | 118.75 | 835 | 115.2 | 835 | 106
834 | 116.5 | 834 | 120.25 | 834 | 115.6 | 834 | 103.8
833 | 111.25 | 833 | 120.5 | 833 | 109.4 | 833 | 105.4
832 | 108.75 | 832 | 125.25 | 832 | 110.8 | 832 | 106.4
831 | 113 | 831 | 124.5 | 831 | 111.2 | 831 | 106.6
830 | 109 | 830 | 123 | 830 | 111.2 | 830 | 108
829 | 112 | 829 | 122.75 | 829 | 107.8 | 829 | 104.6
828 | 115.75 | 828 | 119 | 828 | 114.8 | 828 | 103.8
827 | 115.5 | 827 | 120 | 827 | 112 | 827 | 101.8
826 | 113.25 | 826 | 115.75 | 826 | 107.2 | 826 | 103
825 | 112.75 | 825 | 117 | 825 | 105.2 | 825 | 100.2
824 | 112.75 | 824 | 118.75 | 824 | 106 | 824 | 102.2
823 | 115 | 823 | 110.25 | 823 | 102.4 | 823 | 104.6
822 | 110.5 | 822 | 117.25 | 822 | 103.8 | 822 | 110
821 | 106.5 | 821 | 116 | 821 | 103.4 | 821 | 108.8
820 | 108.25 | 820 | 111.75 | 820 | 105.6 | 820 | 106.8
819 | 101.5 | 819 | 116.75 | 819 | 108.2 | 819 | 106
818 | 106 | 818 | 116.75 | 818 | 108.2 | 818 | 106
817 | 108.75 | 817 | 117.75 | 817 | 106 | 817 | 105.4
816 | 105 | 816 | 116 | 816 | 108 | 816 | 111
815 | 113 | 815 | 120.75 | 815 | 107.8 | 815 | 113.6
814 | 113 | 814 | 120 | 814 | 110 | 814 | 117.4
813 | 114.75 | 813 | 115 | 813 | 110.2 | 813 | 116.6
812 | 116.25 | 812 | 118 | 812 | 110.2 | 812 | 114
811 | 113 | 811 | 116.5 | 811 | 110.8 | 811 | 108.2
810 | 112.75 | 810 | 118.25 | 810 | 109.4 | 810 | 107.4
809 | 111.25 | 809 | 125.5 | 809 | 109.6 | 809 | 108.8
808 | 113.25 | 808 | 119.25 | 808 | 111.6 | 808 | 102.8
807 | 113 | 807 | 115.75 | 807 | 110.8 | 807 | 106.2
806 | 115.75 | 806 | 115.25 | 806 | 111.8 | 806 | 112.8
805 | 115 | 805 | 112.75 | 805 | 114.8 | 805 | 114.8
804 | 108 | 804 | 121 | 804 | 112.4 | 804 | 114.2
803 | 107.75 | 803 | 125.75 | 803 | 108 | 803 | 121
802 | 109.25 | 802 | 126.75 | 802 | 111 | 802 | 120
801 | 109 | 801 | 125.5 | 801 | 113.2 | 801 | 116.6
800 | 115.25 | 800 | 118 | 800 | 113.2 | 800 | 117.4
799 | 118.75 | 799 | 115.25 | 799 | 110 | 799 | 112.2
798 | 112.75 | 798 | 118 | 798 | 111 | 798 | 109.4
797 | 118.25 | 797 | 123.25 | 797 | 112.6 | 797 | 111.6
796 | 116.75 | 796 | 125.75 | 796 | 112.4 | 796 | 111.6
795 | 110 | 795 | 124.25 | 795 | 111.6 | 795 | 109.4
794 | 109.5 | 794 | 117 | 794 | 116.6 | 794 | 112
793 | 105 | 793 | 114 | 793 | 120.2 | 793 | 114.4
792 | 108.25 | 792 | 110.5 | 792 | 117.2 | 792 | 111.8
791 | 116.5 | 791 | 115.25 | 791 | 115.2 | 791 | 108.4
790 | 117 | 790 | 116.5 | 790 | 115.8 | 790 | 106.6
789 | 115.75 | 789 | 109.25 | 789 | 113.2 | 789 | 106.6
788 | 117 | 788 | 116.75 | 788 | 109.4 | 788 | 105
787 | 118 | 787 | 113.25 | 787 | 111.4 | 787 | 103
786 | 124.5 | 786 | 114.5 | 786 | 115.4 | 786 | 112.2
785 | 131.5 | 785 | 115.5 | 785 | 118 | 785 | 120.6
784 | 129.75 | 784 | 109.5 | 784 | 120.2 | 784 | 118.2
783 | 125.25 | 783 | 110.5 | 783 | 123 | 783 | 121
782 | 120.75 | 782 | 114.25 | 782 | 120.2 | 782 | 122.6
781 | 115.75 | 781 | 121.25 | 781 | 113.8 | 781 | 115
780 | 110.5 | 780 | 126 | 780 | 111.8 | 780 | 106.4
779 | 110.75 | 779 | 125.5 | 779 | 110.2 | 779 | 111.2
778 | 114 | 778 | 123.25 | 778 | 110.2 | 778 | 111.8
777 | 119.25 | 777 | 119.75 | 777 | 110.8 | 777 | 113.4
776 | 123.5 | 776 | 119.75 | 776 | 115 | 776 | 117.4
775 | 120.5 | 775 | 116.75 | 775 | 116.2 | 775 | 122.8
774 | 117.25 | 774 | 113.5 | 774 | 119.8 | 774 | 120.8
773 | 112.25 | 773 | 113.75 | 773 | 122.6 | 773 | 117.4
772 | 110 | 772 | 111.75 | 772 | 123.6 | 772 | 117.2
771 | 115.75 | 771 | 115.75 | 771 | 120.4 | 771 | 116.4
770 | 117.25 | 770 | 117.75 | 770 | 117.6 | 770 | 110
769 | 120 | 769 | 118.75 | 769 | 113.6 | 769 | 110
768 | 121 | 768 | 115.75 | 768 | 110.2 | 768 | 111.6
767 | 116 | 767 | 119 | 767 | 108.6 | 767 | 110.8
766 | 114.75 | 766 | 120.75 | 766 | 109.2 | 766 | 110.6
765 | 115 | 765 | 121.25 | 765 | 108.8 | 765 | 116.4
764 | 111.5 | 764 | 121.5 | 764 | 110.6 | 764 | 118.4
763 | 113.5 | 763 | 124.75 | 763 | 109.6 | 763 | 119.6
762 | 113.25 | 762 | 125 | 762 | 110.6 | 762 | 118.4
761 | 110 | 761 | 126.25 | 761 | 110.8 | 761 | 116.2
760 | 118 | 760 | 130 | 760 | 115.4 | 760 | 113.4
759 | 123.75 | 759 | 125.5 | 759 | 114.8 | 759 | 109.2
758 | 126.5 | 758 | 126.25 | 758 | 118 | 758 | 108.4
757 | 130.5 | 757 | 128.5 | 757 | 122.4 | 757 | 110.6
756 | 130.5 | 756 | 125.5 | 756 | 126.6 | 756 | 109.6
755 | 130.25 | 755 | 126.75 | 755 | 126 | 755 | 110.6
754 | 134.5 | 754 | 125.25 | 754 | 124 | 754 | 113.2
753 | 135.25 | 753 | 121.25 | 753 | 123 | 753 | 108.8
752 | 131.25 | 752 | 124.75 | 752 | 122 | 752 | 108.8
751 | 130 | 751 | 121.5 | 751 | 119.4 | 751 | 111.2
750 | 129 | 750 | 122.75 | 750 | 116.8 | 750 | 109.4
749 | 129 | 749 | 126 | 749 | 118.8 | 749 | 109.4
748 | 129.75 | 748 | 123.25 | 748 | 119.8 | 748 | 110.8
747 | 127.25 | 747 | 125 | 747 | 120.8 | 747 | 112.2
746 | 120.75 | 746 | 126.75 | 746 | 121.2 | 746 | 110.6
745 | 120 | 745 | 122 | 745 | 123.8 | 745 | 112.6
744 | 123.25 | 744 | 124.5 | 744 | 126.4 | 744 | 112.4
743 | 125.5 | 743 | 120 | 743 | 130.2 | 743 | 112.8
742 | 127.25 | 742 | 117.25 | 742 | 130.4 | 742 | 107.2
741 | 123.5 | 741 | 116.25 | 741 | 132 | 741 | 108.8
740 | 120.25 | 740 | 117.25 | 740 | 130.4 | 740 | 110.8
739 | 125 | 739 | 123 | 739 | 129.2 | 739 | 113.8
738 | 130.25 | 738 | 124 | 738 | 127.2 | 738 | 119.4
737 | 132.25 | 737 | 128 | 737 | 123.4 | 737 | 127
736 | 133 | 736 | 125 | 736 | 119 | 736 | 125.8
735 | 121.75 | 735 | 120.25 | 735 | 120 | 735 | 126.2
734 | 114 | 734 | 119.25 | 734 | 117.6 | 734 | 125.6
733 | 112.5 | 733 | 115.75 | 733 | 115.2 | 733 | 121.6
732 | 114 | 732 | 116.5 | 732 | 119.6 | 732 | 121.4
731 | 122.5 | 731 | 118.75 | 731 | 123.2 | 731 | 122.8
730 | 129.25 | 730 | 119.75 | 730 | 122.4 | 730 | 122
729 | 134.5 | 729 | 123.25 | 729 | 128.6 | 729 | 122.4
728 | 133.5 | 728 | 125.5 | 728 | 127.8 | 728 | 125.6
727 | 130.5 | 727 | 124.75 | 727 | 124.6 | 727 | 123.2
726 | 126.5 | 726 | 125.75 | 726 | 125.8 | 726 | 123.6
725 | 127.5 | 725 | 124 | 725 | 126.8 | 725 | 126
724 | 127.25 | 724 | 124 | 724 | 123 | 724 | 126.2
723 | 126 | 723 | 128.5 | 723 | 124 | 723 | 124.4
722 | 124.5 | 722 | 131.25 | 722 | 127.4 | 722 | 119.4
721 | 118.25 | 721 | 128.75 | 721 | 130 | 721 | 122.6
720 | 118.5 | 720 | 125.25 | 720 | 128.6 | 720 | 121.4
719 | 122.75 | 719 | 124.75 | 719 | 127.6 | 719 | 122.6
718 | 128.75 | 718 | 122.75 | 718 | 125.8 | 718 | 121.6
717 | 136.25 | 717 | 126.75 | 717 | 125.4 | 717 | 127.4
716 | 138.75 | 716 | 128.75 | 716 | 124.6 | 716 | 125.2
715 | 134 | 715 | 127 | 715 | 125.6 | 715 | 123.4
714 | 128.25 | 714 | 122.25 | 714 | 125.2 | 714 | 123.4
713 | 120.75 | 713 | 125.25 | 713 | 129 | 713 | 125
712 | 120.25 | 712 | 125.75 | 712 | 127 | 712 | 123
711 | 126.5 | 711 | 123.75 | 711 | 122.2 | 711 | 126.2
710 | 127 | 710 | 128.25 | 710 | 121 | 710 | 126.6
709 | 133.75 | 709 | 126.5 | 709 | 125.8 | 709 | 123.4
708 | 130.75 | 708 | 134.75 | 708 | 129.4 | 708 | 122.2
707 | 121.75 | 707 | 139.25 | 707 | 131.6 | 707 | 126.6
706 | 122.75 | 706 | 141 | 706 | 135 | 706 | 123.4
705 | 120.75 | 705 | 145 | 705 | 142.6 | 705 | 125.2
704 | 123.75 | 704 | 136.5 | 704 | 136.6 | 704 | 129.4
703 | 128.5 | 703 | 135 | 703 | 132.8 | 703 | 131.4
702 | 130 | 702 | 127.25 | 702 | 132.2 | 702 | 126.8
701 | 129.5 | 701 | 125.25 | 701 | 132 | 701 | 128
700 | 128 | 700 | 125.25 | 700 | 124 | 700 | 129
699 | 126 | 699 | 131.25 | 699 | 127.6 | 699 | 125
698 | 123.25 | 698 | 135.5 | 698 | 123.4 | 698 | 120
697 | 126 | 697 | 134.25 | 697 | 119.8 | 697 | 123.8
696 | 126.25 | 696 | 134.25 | 696 | 117.2 | 696 | 122.6
695 | 128 | 695 | 123.5 | 695 | 118.4 | 695 | 122.6
694 | 134.5 | 694 | 121.75 | 694 | 117.6 | 694 | 123.4
693 | 131.5 | 693 | 119 | 693 | 123.8 | 693 | 130.4
692 | 132.75 | 692 | 118.75 | 692 | 127.6 | 692 | 134.6
691 | 134.25 | 691 | 128 | 691 | 131 | 691 | 136.2
690 | 134.25 | 690 | 132 | 690 | 133.2 | 690 | 133.6
689 | 135.75 | 689 | 136.5 | 689 | 135 | 689 | 133.4
688 | 135.5 | 688 | 144 | 688 | 131.4 | 688 | 133.4
687 | 137.5 | 687 | 136.75 | 687 | 130.6 | 687 | 129.4
686 | 132 | 686 | 138.75 | 686 | 132 | 686 | 132.2
685 | 128.75 | 685 | 140.5 | 685 | 133.4 | 685 | 137.6
684 | 129 | 684 | 138.5 | 684 | 136.2 | 684 | 135
683 | 121.5 | 683 | 144 | 683 | 138.4 | 683 | 130
682 | 124 | 682 | 146.75 | 682 | 139.4 | 682 | 127
681 | 128.75 | 681 | 144.25 | 681 | 134.4 | 681 | 123.8
680 | 130.25 | 680 | 141 | 680 | 127.4 | 680 | 122.6
679 | 134.75 | 679 | 142.75 | 679 | 124 | 679 | 127.6
678 | 131.5 | 678 | 138.5 | 678 | 130.2 | 678 | 129.2
677 | 129.25 | 677 | 137.75 | 677 | 130.6 | 677 | 130
676 | 131.75 | 676 | 137.5 | 676 | 129.6 | 676 | 132.2
675 | 131.5 | 675 | 136.25 | 675 | 134.8 | 675 | 131.8
674 | 139.25 | 674 | 134.25 | 674 | 132.4 | 674 | 134.4
673 | 148 | 673 | 132.25 | 673 | 128.6 | 673 | 137.8
672 | 147 | 672 | 134 | 672 | 126.4 | 672 | 138.2
671 | 149.25 | 671 | 136.25 | 671 | 133 | 671 | 137.8
670 | 146.75 | 670 | 139 | 670 | 136 | 670 | 136.2
669 | 134.75 | 669 | 144.75 | 669 | 135.8 | 669 | 133.8
668 | 130.5 | 668 | 146.75 | 668 | 132.2 | 668 | 131.4
667 | 131 | 667 | 142.5 | 667 | 136.8 | 667 | 134.4
666 | 136.75 | 666 | 135.25 | 666 | 134.2 | 666 | 130.6
665 | 141 | 665 | 130.25 | 665 | 133.2 | 665 | 133.4
664 | 143 | 664 | 129.25 | 664 | 135.2 | 664 | 133.2
663 | 143.5 | 663 | 132 | 663 | 134.8 | 663 | 137.2
662 | 133.75 | 662 | 135 | 662 | 134.4 | 662 | 138.2
661 | 134.5 | 661 | 134 | 661 | 134.4 | 661 | 140
660 | 138 | 660 | 133.75 | 660 | 135.8 | 660 | 142
659 | 132 | 659 | 134.25 | 659 | 136.8 | 659 | 144
658 | 137 | 658 | 137.25 | 658 | 141.2 | 658 | 138.4
657 | 136.75 | 657 | 138.75 | 657 | 141.6 | 657 | 137.2
656 | 128.5 | 656 | 134.5 | 656 | 146.8 | 656 | 138.2
655 | 136 | 655 | 126.25 | 655 | 145 | 655 | 138.4
654 | 134.25 | 654 | 124.75 | 654 | 149.4 | 654 | 141.4
653 | 140.75 | 653 | 126.25 | 653 | 148.6 | 653 | 146
652 | 148.25 | 652 | 125.75 | 652 | 150.4 | 652 | 146
651 | 149.25 | 651 | 129.5 | 651 | 144.8 | 651 | 146.4
650 | 152.25 | 650 | 130.25 | 650 | 147.8 | 650 | 143
649 | 154.25 | 649 | 129.75 | 649 | 146.4 | 649 | 140.4
648 | 155 | 648 | 131.25 | 648 | 148.4 | 648 | 143.6
647 | 154 | 647 | 132 | 647 | 146.8 | 647 | 145
646 | 151.25 | 646 | 137.75 | 646 | 149.8 | 646 | 143.2
645 | 146 | 645 | 139 | 645 | 150.2 | 645 | 141.2
644 | 144.25 | 644 | 136.75 | 644 | 146.8 | 644 | 138.6
643 | 138.25 | 643 | 138.5 | 643 | 143.4 | 643 | 139.6
642 | 136.5 | 642 | 135.5 | 642 | 141.6 | 642 | 138.4
641 | 134.75 | 641 | 135 | 641 | 139.8 | 641 | 142.6
640 | 139 | 640 | 139.5 | 640 | 134.2 | 640 | 147
639 | 146.25 | 639 | 138 | 639 | 138.6 | 639 | 151
638 | 151.25 | 638 | 138 | 638 | 141.8 | 638 | 149.8
637 | 150 | 637 | 138 | 637 | 145.8 | 637 | 149.2
636 | 141.25 | 636 | 137 | 636 | 152.2 | 636 | 150
635 | 139.25 | 635 | 135.25 | 635 | 155.4 | 635 | 153.4
634 | 138.75 | 634 | 133.75 | 634 | 153.4 | 634 | 152.2
633 | 138.5 | 633 | 128.25 | 633 | 150.6 | 633 | 153
632 | 143.5 | 632 | 130.25 | 632 | 145.8 | 632 | 159.2
631 | 143.75 | 631 | 139 | 631 | 143.6 | 631 | 153.4
630 | 140.5 | 630 | 137 | 630 | 142.4 | 630 | 146.6
629 | 145 | 629 | 140.75 | 629 | 144.4 | 629 | 150.8
628 | 146.25 | 628 | 142.25 | 628 | 147 | 628 | 147
627 | 150.25 | 627 | 141.75 | 627 | 144.4 | 627 | 139.8
626 | 153.5 | 626 | 138.5 | 626 | 147 | 626 | 143.8
625 | 151.5 | 625 | 137.75 | 625 | 149.8 | 625 | 145.8
624 | 153.5 | 624 | 136.75 | 624 | 149 | 624 | 143.4
623 | 148.25 | 623 | 131.5 | 623 | 152.6 | 623 | 149.4
622 | 143 | 622 | 135.75 | 622 | 163.2 | 622 | 146.8
621 | 139.25 | 621 | 137.75 | 621 | 161.4 | 621 | 145.4
620 | 136.5 | 620 | 135.75 | 620 | 158.4 | 620 | 147.6
619 | 137.75 | 619 | 135 | 619 | 155.8 | 619 | 147.6
618 | 147.25 | 618 | 138.75 | 618 | 153.4 | 618 | 143.4
617 | 148.5 | 617 | 141.25 | 617 | 146.2 | 617 | 150.4
616 | 151.5 | 616 | 143.75 | 616 | 143.2 | 616 | 157.4
615 | 154.5 | 615 | 143 | 615 | 146.8 | 615 | 161.2
614 | 150.75 | 614 | 141 | 614 | 147.8 | 614 | 160.6
613 | 152.75 | 613 | 140.5 | 613 | 146.8 | 613 | 158.4
612 | 149.25 | 612 | 143.25 | 612 | 151 | 612 | 160
611 | 151.25 | 611 | 146.5 | 611 | 153.4 | 611 | 152
610 | 155.75 | 610 | 148.5 | 610 | 157.8 | 610 | 149.6
609 | 157.5 | 609 | 149.25 | 609 | 158.4 | 609 | 153
608 | 157.25 | 608 | 151.25 | 608 | 159.6 | 608 | 157.2
607 | 155.25 | 607 | 153 | 607 | 158.8 | 607 | 149.6
606 | 146.75 | 606 | 157.25 | 606 | 155.6 | 606 | 152.2
605 | 146.5 | 605 | 154.75 | 605 | 152 | 605 | 146.2
604 | 145.25 | 604 | 149.5 | 604 | 154.4 | 604 | 143.2
603 | 143.5 | 603 | 145.25 | 603 | 151.8 | 603 | 141
602 | 152.25 | 602 | 143 | 602 | 149.4 | 602 | 148.8
601 | 153.75 | 601 | 146 | 601 | 151.6 | 601 | 152.4
600 | 160.5 | 600 | 149.75 | 600 | 151.2 | 600 | 158.2
599 | 162 | 599 | 150.5 | 599 | 149 | 599 | 156.4
598 | 161.25 | 598 | 144 | 598 | 154.2 | 598 | 157.2
597 | 166.25 | 597 | 142.75 | 597 | 159.2 | 597 | 160.2
596 | 167 | 596 | 140.5 | 596 | 161.8 | 596 | 161
595 | 167.5 | 595 | 147.75 | 595 | 165 | 595 | 163.6
594 | 168.25 | 594 | 153.75 | 594 | 165.4 | 594 | 165.4
593 | 165.5 | 593 | 156.5 | 593 | 164.2 | 593 | 169.8
592 | 158.75 | 592 | 154.5 | 592 | 162.2 | 592 | 168.4
591 | 159.5 | 591 | 148.5 | 591 | 160.2 | 591 | 167.4
590 | 158.25 | 590 | 144.5 | 590 | 156.4 | 590 | 162
589 | 158.25 | 589 | 141.5 | 589 | 158 | 589 | 162.6
588 | 163.5 | 588 | 144.5 | 588 | 159 | 588 | 163.2
587 | 164 | 587 | 142.75 | 587 | 161.6 | 587 | 162
586 | 162 | 586 | 138.5 | 586 | 165.2 | 586 | 164
585 | 160.5 | 585 | 141.75 | 585 | 172.2 | 585 | 164.6
584 | 159.75 | 584 | 139.5 | 584 | 172.4 | 584 | 165.8
583 | 154.5 | 583 | 146.75 | 583 | 170.4 | 583 | 160.6
582 | 158.5 | 582 | 149.75 | 582 | 168 | 582 | 162.6
581 | 154.25 | 581 | 148.75 | 581 | 166.2 | 581 | 169.2
580 | 150.5 | 580 | 147.75 | 580 | 160.6 | 580 | 171.6
579 | 155.25 | 579 | 135.5 | 579 | 159.6 | 579 | 168.2
578 | 151.75 | 578 | 132.75 | 578 | 159.6 | 578 | 166
577 | 153.5 | 577 | 127.5 | 577 | 156.2 | 577 | 163.2
576 | 150.5 | 576 | 124 | 576 | 156.8 | 576 | 154
575 | 151.75 | 575 | 130 | 575 | 151.8 | 575 | 155.4
574 | 150 | 574 | 134.75 | 574 | 153.6 | 574 | 158.2
573 | 152.75 | 573 | 139 | 573 | 154.4 | 573 | 162.6
572 | 155 | 572 | 146.5 | 572 | 158 | 572 | 159.4
571 | 152.25 | 571 | 150.75 | 571 | 159.4 | 571 | 160
570 | 153.5 | 570 | 153.75 | 570 | 166.2 | 570 | 160.2
569 | 163.75 | 569 | 154.25 | 569 | 172.6 | 569 | 163
568 | 173 | 568 | 147.75 | 568 | 178.8 | 568 | 170
567 | 181.25 | 567 | 150.25 | 567 | 178.4 | 567 | 172.6
566 | 189.25 | 566 | 154.25 | 566 | 170.4 | 566 | 177.4
565 | 182.75 | 565 | 154.25 | 565 | 167.4 | 565 | 173.6
564 | 186.25 | 564 | 163 | 564 | 165.4 | 564 | 175.8
563 | 183.75 | 563 | 159.5 | 563 | 160.6 | 563 | 173.4
562 | 179 | 562 | 156 | 562 | 164.8 | 562 | 176.2
561 | 172.5 | 561 | 159.75 | 561 | 166.6 | 561 | 170.6
560 | 161.5 | 560 | 157.25 | 560 | 164.6 | 560 | 175.4
559 | 155 | 559 | 154.75 | 559 | 163.2 | 559 | 167.4
558 | 147 | 558 | 153 | 558 | 159.6 | 558 | 162
557 | 143.25 | 557 | 142 | 557 | 153.8 | 557 | 162.4
556 | 135.75 | 556 | 136.75 | 556 | 152.2 | 556 | 159.6
555 | 122.5 | 555 | 135.5 | 555 | 150 | 555 | 153.8
554 | 117.5 | 554 | 126 | 554 | 139.2 | 554 | 152
553 | 111.25 | 553 | 122.5 | 553 | 134.2 | 553 | 143.4
552 | 101.75 | 552 | 114.5 | 552 | 133.6 | 552 | 131.4
551 | 96.5 | 551 | 100 | 551 | 133.8 | 551 | 126.6
550 | 85.75 | 550 | 94.25 | 550 | 133.4 | 550 | 124.6
549 | 78.25 | 549 | 89.25 | 549 | 135 | 549 | 123
548 | 81 | 548 | 83.75 | 548 | 130.8 | 548 | 130.6
547 | 81.5 | 547 | 88.25 | 547 | 129.4 | 547 | 132.6
546 | 86.5 | 546 | 91 | 546 | 132 | 546 | 136.8
545 | 101.25 | 545 | 101 | 545 | 147.6 | 545 | 148
544 | 163 | 544 | 133.75 | 544 | 181.6 | 544 | 176.6
543 | 300.5 | 543 | 214.75 | 543 | 248.8 | 543 | 223.8
542 | 431.25 | 542 | 315.25 | 542 | 297.2 | 542 | 283.4
541 | 491.75 | 541 | 373.5 | 541 | 319.8 | 541 | 316.6
540 | 463.25 | 540 | 374.5 | 540 | 311 | 540 | 320.4
539 | 337 | 539 | 300.25 | 539 | 280.6 | 539 | 298.2
538 | 206.75 | 538 | 197.5 | 538 | 216 | 538 | 247
537 | 131 | 537 | 128.5 | 537 | 165.4 | 537 | 185.4
536 | 91.75 | 536 | 95 | 536 | 137.4 | 536 | 149.8
535 | 79 | 535 | 87.25 | 535 | 128.4 | 535 | 129.4
534 | 76.5 | 534 | 83.25 | 534 | 123 | 534 | 116
533 | 74.5 | 533 | 81 | 533 | 123.4 | 533 | 110
532 | 73.5 | 532 | 76.75 | 532 | 119.2 | 532 | 103.2
531 | 74 | 531 | 75 | 531 | 114.4 | 531 | 98.2
530 | 71.25 | 530 | 77.75 | 530 | 113 | 530 | 99.6
529 | 71.25 | 529 | 79 | 529 | 109.8 | 529 | 101.4
528 | 71 | 528 | 81.5 | 528 | 109.2 | 528 | 104.6
527 | 66.25 | 527 | 74.75 | 527 | 106.6 | 527 | 105.2
526 | 66 | 526 | 72 | 526 | 107.8 | 526 | 106.6
525 | 66 | 525 | 68.5 | 525 | 106.8 | 525 | 106.8
524 | 63.5 | 524 | 67 | 524 | 106.6 | 524 | 105.4
523 | 66 | 523 | 69.75 | 523 | 103.2 | 523 | 99.8
522 | 65 | 522 | 69.5 | 522 | 104.4 | 522 | 102.2
521 | 67 | 521 | 69.75 | 521 | 107 | 521 | 102.2
520 | 70.25 | 520 | 70 | 520 | 103.6 | 520 | 101.4
519 | 70.25 | 519 | 66.5 | 519 | 105.4 | 519 | 100.8
518 | 69.5 | 518 | 62.5 | 518 | 105.4 | 518 | 111.6
517 | 67 | 517 | 62.5 | 517 | 105.6 | 517 | 118.4
516 | 69.5 | 516 | 61.75 | 516 | 101 | 516 | 119
515 | 70 | 515 | 62 | 515 | 103.6 | 515 | 121
514 | 68 | 514 | 70 | 514 | 103.4 | 514 | 127
513 | 70.75 | 513 | 70.5 | 513 | 104.4 | 513 | 123.4
512 | 72.25 | 512 | 71.75 | 512 | 106.2 | 512 | 122.6
511 | 73 | 511 | 75.25 | 511 | 110 | 511 | 126
510 | 71.25 | 510 | 72.5 | 510 | 111.4 | 510 | 124.4
509 | 67 | 509 | 76.25 | 509 | 112.8 | 509 | 123.6
508 | 61 | 508 | 77.75 | 508 | 117.6 | 508 | 124.2
507 | 62.75 | 507 | 83 | 507 | 118.8 | 507 | 124.6
506 | 69.75 | 506 | 84.25 | 506 | 118.8 | 506 | 123
505 | 72 | 505 | 80.75 | 505 | 121.2 | 505 | 121.8
504 | 75.75 | 504 | 73.75 | 504 | 119.4 | 504 | 116.6
503 | 72 | 503 | 67 | 503 | 114.4 | 503 | 114.4
502 | 69.5 | 502 | 61.25 | 502 | 107.6 | 502 | 112.6
501 | 73.25 | 501 | 61.25 | 501 | 105.4 | 501 | 113
500 | 75 | 500 | 64 | 500 | 102.4 | 500 | 115.8
499 | 75.75 | 499 | 61.75 | 499 | 104.8 | 499 | 120.6
498 | 72.75 | 498 | 62 | 498 | 106.6 | 498 | 114
497 | 67.25 | 497 | 55 | 497 | 108.2 | 497 | 110.6
496 | 66.25 | 496 | 56.75 | 496 | 110.4 | 496 | 107.4
495 | 65 | 495 | 58 | 495 | 107.6 | 495 | 105.2
494 | 69.5 | 494 | 61.5 | 494 | 102.2 | 494 | 106
493 | 70.5 | 493 | 71.5 | 493 | 104.4 | 493 | 111.6
492 | 66.5 | 492 | 74.25 | 492 | 105.2 | 492 | 111.4
491 | 68.25 | 491 | 79.25 | 491 | 102.2 | 491 | 112.2
490 | 70.25 | 490 | 77 | 490 | 106.6 | 490 | 109.8
489 | 72 | 489 | 73.25 | 489 | 106.2 | 489 | 102
488 | 75.25 | 488 | 65.25 | 488 | 102.6 | 488 | 100
487 | 76.25 | 487 | 60.75 | 487 | 106.6 | 487 | 102.4
486 | 75 | 486 | 62.75 | 486 | 111 | 486 | 101.8
485 | 71.25 | 485 | 63.5 | 485 | 108.4 | 485 | 103.4
484 | 70.75 | 484 | 69.25 | 484 | 112.8 | 484 | 110.8
483 | 69.25 | 483 | 67 | 483 | 113.6 | 483 | 110
482 | 69.25 | 482 | 63.25 | 482 | 113.4 | 482 | 109
481 | 73 | 481 | 60.75 | 481 | 109.6 | 481 | 107.6
480 | 71.75 | 480 | 60 | 480 | 105 | 480 | 109.4
479 | 73 | 479 | 64.25 | 479 | 101.4 | 479 | 107.4
478 | 73.25 | 478 | 66.75 | 478 | 98.2 | 478 | 111.2
477 | 71 | 477 | 66.75 | 477 | 99 | 477 | 112.6
476 | 73 | 476 | 65.5 | 476 | 98.2 | 476 | 115.2
475 | 71.5 | 475 | 65.75 | 475 | 105.6 | 475 | 112.2
474 | 69.25 | 474 | 65 | 474 | 108.2 | 474 | 108
473 | 68.75 | 473 | 68 | 473 | 111.8 | 473 | 106
472 | 69.5 | 472 | 67.75 | 472 | 110.6 | 472 | 108.2
471 | 71.5 | 471 | 66.75 | 471 | 115.4 | 471 | 112
470 | 72.75 | 470 | 65.75 | 470 | 116 | 470 | 115.2
469 | 76.25 | 469 | 64.5 | 469 | 114.4 | 469 | 118
468 | 75.5 | 468 | 70 | 468 | 112.4 | 468 | 118
467 | 74 | 467 | 74.75 | 467 | 111.6 | 467 | 115.8
466 | 69.75 | 466 | 73 | 466 | 109 | 466 | 113.4
465 | 69.5 | 465 | 74 | 465 | 106.4 | 465 | 117.6
464 | 72 | 464 | 71.75 | 464 | 106.4 | 464 | 123
463 | 75 | 463 | 68.75 | 463 | 106.6 | 463 | 126
462 | 78.75 | 462 | 75.5 | 462 | 109.4 | 462 | 130
461 | 72 | 461 | 75 | 461 | 109.6 | 461 | 130.2
460 | 67.5 | 460 | 73.75 | 460 | 110.4 | 460 | 127.2
459 | 67 | 459 | 72.5 | 459 | 115.8 | 459 | 123
458 | 69.75 | 458 | 67 | 458 | 120.8 | 458 | 119.8
457 | 76.5 | 457 | 69.5 | 457 | 116.2 | 457 | 112.6
456 | 78.75 | 456 | 65.75 | 456 | 114.8 | 456 | 112.4
455 | 75.75 | 455 | 62.5 | 455 | 116 | 455 | 108.8
454 | 68.5 | 454 | 64 | 454 | 111.8 | 454 | 112.4
453 | 62.25 | 453 | 62.25 | 453 | 105.4 | 453 | 115.2
452 | 62.25 | 452 | 67.25 | 452 | 105 | 452 | 117.8
451 | 64.75 | 451 | 67.25 | 451 | 107.6 | 451 | 115.6
450 | 70 | 450 | 65.75 | 450 | 106.8 | 450 | 117
449 | 76.5 | 449 | 67.25 | 449 | 109.4 | 449 | 115.2
448 | 75.25 | 448 | 65 | 448 | 111.8 | 448 | 113
447 | 78.25 | 447 | 63.75 | 447 | 114.2 | 447 | 116.4
446 | 82.25 | 446 | 65.25 | 446 | 111 | 446 | 121.8
445 | 81.75 | 445 | 60.5 | 445 | 109.2 | 445 | 121.6
444 | 86.75 | 444 | 61.25 | 444 | 111.6 | 444 | 125.4
443 | 85.75 | 443 | 64.75 | 443 | 111.4 | 443 | 127.8
442 | 83.5 | 442 | 68.25 | 442 | 111 | 442 | 124.2
441 | 82 | 441 | 72.25 | 441 | 112 | 441 | 118.8
440 | 81.5 | 440 | 75 | 440 | 117.8 | 440 | 119.8
439 | 80.25 | 439 | 78.25 | 439 | 116 | 439 | 115.4
438 | 79 | 438 | 80.25 | 438 | 120.2 | 438 | 113.4
437 | 79.5 | 437 | 79.25 | 437 | 123 | 437 | 117.2
436 | 78 | 436 | 79.5 | 436 | 124.4 | 436 | 123.8
435 | 76.75 | 435 | 78.75 | 435 | 121.2 | 435 | 125.2
434 | 78 | 434 | 76.75 | 434 | 120.2 | 434 | 126.4
433 | 78.75 | 433 | 78.75 | 433 | 119.2 | 433 | 125.8
432 | 78.5 | 432 | 77.5 | 432 | 123.6 | 432 | 123.8
431 | 79.75 | 431 | 78.75 | 431 | 130.2 | 431 | 120.4
430 | 77.25 | 430 | 80.25 | 430 | 131.8 | 430 | 117.4
429 | 72.5 | 429 | 79.5 | 429 | 130.2 | 429 | 113.2
428 | 73.25 | 428 | 79 | 428 | 130 | 428 | 112.8
427 | 74.25 | 427 | 78.25 | 427 | 127.4 | 427 | 112.2
426 | 73.25 | 426 | 72.75 | 426 | 120.8 | 426 | 109.4
425 | 76.75 | 425 | 76.25 | 425 | 121.6 | 425 | 111.4
424 | 76.5 | 424 | 79.25 | 424 | 125.6 | 424 | 112.2
423 | 74 | 423 | 78.25 | 423 | 123.4 | 423 | 110.8
422 | 74 | 422 | 87 | 422 | 112.8 | 422 | 110
421 | 74 | 421 | 84 | 421 | 112.2 | 421 | 110.6
420 | 70 | 420 | 81 | 420 | 110.2 | 420 | 107.6
419 | 70.75 | 419 | 82.25 | 419 | 107 | 419 | 110
418 | 70.5 | 418 | 77 | 418 | 104.8 | 418 | 110.6
417 | 72.5 | 417 | 75 | 417 | 108 | 417 | 105.8
416 | 80 | 416 | 71.25 | 416 | 107.4 | 416 | 101.6
415 | 82.25 | 415 | 64 | 415 | 105.4 | 415 | 101.2
414 | 81.5 | 414 | 60.5 | 414 | 104.6 | 414 | 100.6
413 | 80.25 | 413 | 64.75 | 413 | 109.4 | 413 | 100.8
412 | 79 | 412 | 71.5 | 412 | 131.8 | 412 | 115.8
411 | 81.75 | 411 | 79.75 | 411 | 157.2 | 411 | 143.6
410 | 89.25 | 410 | 93.75 | 410 | 169.4 | 410 | 170.6
409 | 94 | 409 | 93.75 | 409 | 171.6 | 409 | 182.4
408 | 93.75 | 408 | 95.25 | 408 | 166.8 | 408 | 185.2
407 | 93.5 | 407 | 92 | 407 | 142.4 | 407 | 174.4
406 | 87 | 406 | 82.5 | 406 | 116.4 | 406 | 154.2
405 | 82.75 | 405 | 79.5 | 405 | 103.2 | 405 | 128
404 | 85.5 | 404 | 75 | 404 | 96.6 | 404 | 115
403 | 81.75 | 403 | 75.25 | 403 | 91.4 | 403 | 109.2
402 | 82.5 | 402 | 72.5 | 402 | 90.2 | 402 | 105.2
401 | 84.5 | 401 | 70.25 | 401 | 85.4 | 401 | 96.2
400 | 80 | 400 | 69.25 | 400 | 82 | 400 | 95.4
399 | 80.5 | 399 | 72.75 | 399 | 87.6 | 399 | 91.8
398 | 78 | 398 | 76.75 | 398 | 92.4 | 398 | 93.2
397 | 76.25 | 397 | 81.25 | 397 | 97.6 | 397 | 94.2
396 | 78 | 396 | 84.25 | 396 | 103.4 | 396 | 92.6
395 | 79.75 | 395 | 80.5 | 395 | 106.6 | 395 | 92
394 | 83.5 | 394 | 77.75 | 394 | 104.4 | 394 | 94.4
393 | 83.25 | 393 | 78 | 393 | 106.2 | 393 | 96.8
392 | 77 | 392 | 74.25 | 392 | 105 | 392 | 97.8
391 | 75 | 391 | 79.75 | 391 | 102 | 391 | 103.6
390 | 74.75 | 390 | 82 | 390 | 99.2 | 390 | 106
389 | 75.75 | 389 | 81.75 | 389 | 97 | 389 | 105.2
388 | 81 | 388 | 85 | 388 | 95.8 | 388 | 103.8
387 | 82.75 | 387 | 81 | 387 | 97.6 | 387 | 103.4
386 | 85.25 | 386 | 82 | 386 | 98.2 | 386 | 105
385 | 85.75 | 385 | 84.25 | 385 | 103 | 385 | 104.4
384 | 88.25 | 384 | 84 | 384 | 103.8 | 384 | 105.2
383 | 85.25 | 383 | 82.5 | 383 | 105.6 | 383 | 104
382 | 82.25 | 382 | 78.75 | 382 | 105.4 | 382 | 101.8
381 | 85 | 381 | 75.75 | 381 | 101.8 | 381 | 96
380 | 82.25 | 380 | 74.75 | 380 | 97.8 | 380 | 98.8
379 | 82.75 | 379 | 76.75 | 379 | 99.8 | 379 | 99.6
378 | 86.5 | 378 | 77.5 | 378 | 97 | 378 | 102
377 | 84 | 377 | 75.25 | 377 | 95.6 | 377 | 108.4
376 | 84.5 | 376 | 73 | 376 | 101.8 | 376 | 114.6
375 | 85.5 | 375 | 72.5 | 375 | 102.2 | 375 | 112.6
374 | 82.25 | 374 | 75 | 374 | 97.2 | 374 | 110.8
373 | 81.75 | 373 | 78.75 | 373 | 97.4 | 373 | 109
372 | 80.75 | 372 | 84.75 | 372 | 96.8 | 372 | 106.2
371 | 79.5 | 371 | 87.5 | 371 | 97.4 | 371 | 100.6
370 | 87 | 370 | 88.25 | 370 | 95.8 | 370 | 100.4
369 | 92.25 | 369 | 88 | 369 | 102.6 | 369 | 104.4
368 | 92 | 368 | 86.25 | 368 | 105.4 | 368 | 107.2
367 | 100.25 | 367 | 85 | 367 | 105 | 367 | 108
366 | 96.5 | 366 | 80.25 | 366 | 105.2 | 366 | 109.8
365 | 94.5 | 365 | 76 | 365 | 110.6 | 365 | 107.6
364 | 93.5 | 364 | 74.5 | 364 | 114 | 364 | 106.6
363 | 89.25 | 363 | 69 | 363 | 112.2 | 363 | 107.6
362 | 90.5 | 362 | 73.25 | 362 | 119.4 | 362 | 108.4
361 | 89 | 361 | 78.75 | 361 | 118.4 | 361 | 112.4
360 | 86.25 | 360 | 79.75 | 360 | 114.2 | 360 | 112
359 | 85.25 | 359 | 80.75 | 359 | 107.2 | 359 | 112
358 | 85 | 358 | 77 | 358 | 109.4 | 358 | 111.8
357 | 82.25 | 357 | 75.75 | 357 | 108 | 357 | 113.4
356 | 86.75 | 356 | 73.75 | 356 | 107 | 356 | 112.6
355 | 96 | 355 | 80.5 | 355 | 108.6 | 355 | 115
354 | 95.5 | 354 | 82 | 354 | 112.2 | 354 | 115
353 | 101 | 353 | 80.75 | 353 | 112.4 | 353 | 113.2
352 | 104 | 352 | 81 | 352 | 105.2 | 352 | 109.6
351 | 91.75 | 351 | 80.25 | 351 | 106.8 | 351 | 106.4
350 | 92.5 | 350 | 83 | 350 | 106.2 | 350 | 108.4
349 | 86.25 | 349 | 85.75 | 349 | 105.2 | 349 | 109
348 | 84.25 | 348 | 87.25 | 348 | 99.8 | 348 | 107.8
347 | 88.25 | 347 | 83 | 347 | 102.6 | 347 | 106.8
346 | 83 | 346 | 80 | 346 | 103 | 346 | 103
345 | 86.25 | 345 | 82.5 | 345 | 106 | 345 | 102
344 | 84.75 | 344 | 85 | 344 | 107.6 | 344 | 102.6
343 | 84.25 | 343 | 91 | 343 | 113.2 | 343 | 106.6
342 | 91.25 | 342 | 94.25 | 342 | 115.2 | 342 | 109.4
341 | 97 | 341 | 92.75 | 341 | 111.6 | 341 | 116.8
340 | 99.5 | 340 | 92.75 | 340 | 110.4 | 340 | 114.2
339 | 100.75 | 339 | 88.25 | 339 | 105 | 339 | 112.6
338 | 97.5 | 338 | 89 | 338 | 105.2 | 338 | 108.8
337 | 95.75 | 337 | 88 | 337 | 104.6 | 337 | 108
336 | 95 | 336 | 87 | 336 | 106.6 | 336 | 106.2
335 | 91.5 | 335 | 85.25 | 335 | 106.8 | 335 | 105
334 | 88.75 | 334 | 83.5 | 334 | 113 | 334 | 109.2
333 | 85.5 | 333 | 82.5 | 333 | 110 | 333 | 110
332 | 84.5 | 332 | 85.75 | 332 | 111.8 | 332 | 110.2
331 | 85 | 331 | 93.5 | 331 | 112.4 | 331 | 109.8
330 | 89.5 | 330 | 94 | 330 | 111 | 330 | 112.8
329 | 89.25 | 329 | 94.25 | 329 | 106.2 | 329 | 109
328 | 92 | 328 | 94.5 | 328 | 109.8 | 328 | 105
327 | 98 | 327 | 88.5 | 327 | 113.2 | 327 | 107.6
326 | 102.25 | 326 | 86.5 | 326 | 117.8 | 326 | 112.6
325 | 109.25 | 325 | 87 | 325 | 123.6 | 325 | 117.6
324 | 110.75 | 324 | 82.5 | 324 | 127.4 | 324 | 118.8
323 | 107.25 | 323 | 86 | 323 | 126.8 | 323 | 127
322 | 103 | 322 | 91.25 | 322 | 126.2 | 322 | 125.2
321 | 97.25 | 321 | 92 | 321 | 123.2 | 321 | 120.6
320 | 95 | 320 | 90.5 | 320 | 118.8 | 320 | 114.8
319 | 98.5 | 319 | 92.5 | 319 | 116.8 | 319 | 115.2
318 | 101 | 318 | 92.25 | 318 | 119.2 | 318 | 115.6
317 | 101.25 | 317 | 92.75 | 317 | 116.8 | 317 | 117.4
316 | 104.5 | 316 | 95.75 | 316 | 117.8 | 316 | 118.6
315 | 106 | 315 | 93.25 | 315 | 116 | 315 | 116.6
314 | 104.25 | 314 | 93 | 314 | 113.2 | 314 | 116
313 | 107.5 | 313 | 92.75 | 313 | 110.8 | 313 | 112.2
312 | 104 | 312 | 93.25 | 312 | 103.8 | 312 | 106.8
311 | 98 | 311 | 88.75 | 311 | 94.8 | 311 | 100.2
310 | 89.5 | 310 | 79.75 | 310 | 88.4 | 310 | 96.8
309 | 76 | 309 | 73.75 | 309 | 78.6 | 309 | 87.6
308 | 69 | 308 | 64.5 | 308 | 66.8 | 308 | 74.8
307 | 62.75 | 307 | 59.5 | 307 | 62 | 307 | 64.8
306 | 59.5 | 306 | 56 | 306 | 60 | 306 | 58
305 | 54.5 | 305 | 48.5 | 305 | 59.4 | 305 | 52.8
304 | 46 | 304 | 46.25 | 304 | 63.6 | 304 | 51
303 | 34.5 | 303 | 41.5 | 303 | 65.8 | 303 | 51.2
302 | 26.5 | 302 | 36.25 | 302 | 65.8 | 302 | 53.4
301 | 22.25 | 301 | 33.75 | 301 | 63.8 | 301 | 59.4
300 | 21 | 300 | 30.75 | 300 | 74 | 300 | 64
299 | 24.75 | 299 | 39 | 299 | 102.6 | 299 | 88.2
298 | 48 | 298 | 56.75 | 298 | 155 | 298 | 126.4
297 | 118.25 | 297 | 98 | 297 | 243.8 | 297 | 185.2
296 | 232.75 | 296 | 187.5 | 296 | 330.4 | 296 | 271.8
295 | 357.75 | 295 | 295.5 | 295 | 368 | 295 | 350.4
294 | 423.5 | 294 | 373 | 294 | 348.6 | 294 | 361.2
293 | 389.75 | 293 | 372.75 | 293 | 292 | 293 | 330.8
292 | 282 | 292 | 293.5 | 292 | 197 | 292 | 267.8
291 | 157 | 291 | 178.75 | 291 | 102.6 | 291 | 170.4
290 | 67.5 | 290 | 83.25 | 290 | 44.6 | 290 | 79.6
289 | 28.5 | 289 | 40.25 | 289 | 26.4 | 289 | 36.6
288 | 17 | 288 | 25.75 | 288 | 20.4 | 288 | 22
287 | 12 | 287 | 19.25 | 287 | 16.8 | 287 | 17.6
286 | 11 | 286 | 15.5 | 286 | 15.6 | 286 | 16.6
285 | 11.5 | 285 | 13.5 | 285 | 14.2 | 285 | 17.2
284 | 12 | 284 | 12.75 | 284 | 12.8 | 284 | 16.8
283 | 10.25 | 283 | 11.5 | 283 | 13 | 283 | 16.8
282 | 8 | 282 | 11.25 | 282 | 14 | 282 | 17.8
281 | 7.5 | 281 | 11.75 | 281 | 14.6 | 281 | 18
280 | 8 | 280 | 12.75 | 280 | 15.8 | 280 | 16.6
279 | 9.25 | 279 | 14.25 | 279 | 15.8 | 279 | 17.6
278 | 9.5 | 278 | 15.5 | 278 | 14.2 | 278 | 19
277 | 10.5 | 277 | 16.75 | 277 | 14 | 277 | 19.2
276 | 9 | 276 | 14.5 | 276 | 13.6 | 276 | 17.8
275 | 8.5 | 275 | 13 | 275 | 13.2 | 275 | 18.2
274 | 9.25 | 274 | 11 | 274 | 13.6 | 274 | 16.6
273 | 8.5 | 273 | 8 | 273 | 14.2 | 273 | 15.4
272 | 8.75 | 272 | 9 | 272 | 12.4 | 272 | 13.6
271 | 8 | 271 | 10.5 | 271 | 11.8 | 271 | 14
270 | 7.75 | 270 | 12.5 | 270 | 11.6 | 270 | 13.2
269 | 7.75 | 269 | 12.25 | 269 | 12.6 | 269 | 12.4
268 | 8 | 268 | 12.5 | 268 | 13.2 | 268 | 11.6
267 | 8.75 | 267 | 10.75 | 267 | 14.6 | 267 | 12.4
266 | 9 | 266 | 9.75 | 266 | 15.8 | 266 | 11.6
265 | 10.25 | 265 | 10 | 265 | 15.8 | 265 | 12
264 | 11.25 | 264 | 10 | 264 | 14.2 | 264 | 12.2
263 | 11.75 | 263 | 11.75 | 263 | 13.6 | 263 | 11.8
262 | 11.25 | 262 | 9.75 | 262 | 13.2 | 262 | 12.2
261 | 10.5 | 261 | 10.75 | 261 | 12.8 | 261 | 13.8
260 | 8.75 | 260 | 10.75 | 260 | 13 | 260 | 13.8
259 | 8.25 | 259 | 9.25 | 259 | 12.4 | 259 | 13.6
258 | 7.75 | 258 | 11.5 | 258 | 12.6 | 258 | 13.2
257 | 8 | 257 | 10.5 | 257 | 13.8 | 257 | 11.8
256 | 9.75 | 256 | 11 | 256 | 14 | 256 | 11.4
255 | 10.5 | 255 | 9.75 | 255 | 15.4 | 255 | 12.4
254 | 11.25 | 254 | 9 | 254 | 17.6 | 254 | 12.8
253 | 11 | 253 | 10.5 | 253 | 18.4 | 253 | 14
252 | 10.25 | 252 | 10.25 | 252 | 17.2 | 252 | 14.4
251 | 8.75 | 251 | 12.25 | 251 | 16.6 | 251 | 15.6
250 | 8.25 | 250 | 11.25 | 250 | 16 | 250 | 15.8
249 | 8.75 | 249 | 11 | 249 | 14.2 | 249 | 16
248 | 9.25 | 248 | 10.5 | 248 | 14.4 | 248 | 16
247 | 9.25 | 247 | 10.25 | 247 | 14.6 | 247 | 16.4
246 | 8.25 | 246 | 11.25 | 246 | 15.6 | 246 | 13.4
245 | 7.75 | 245 | 10 | 245 | 16.4 | 245 | 11.4
244 | 7 | 244 | 10.5 | 244 | 17.6 | 244 | 11.4
243 | 7.25 | 243 | 11.5 | 243 | 18 | 243 | 12.4
242 | 9.25 | 242 | 11 | 242 | 19.2 | 242 | 13.8
241 | 11.25 | 241 | 11.75 | 241 | 18.4 | 241 | 15.2
240 | 12.75 | 240 | 11.75 | 240 | 16.6 | 240 | 15.6
239 | 12.5 | 239 | 11.25 | 239 | 15.4 | 239 | 15.4
238 | 11.25 | 238 | 12.5 | 238 | 13.8 | 238 | 14.4
237 | 8.25 | 237 | 12.5 | 237 | 12 | 237 | 12.4
236 | 7 | 236 | 11.5 | 236 | 12.8 | 236 | 12
235 | 7.5 | 235 | 10.75 | 235 | 13.2 | 235 | 12.6
234 | 7.5 | 234 | 11 | 234 | 13 | 234 | 12
233 | 8 | 233 | 10 | 233 | 14.4 | 233 | 10.8
232 | 8.25 | 232 | 9.25 | 232 | 15 | 232 | 11.2
231 | 7.5 | 231 | 9.25 | 231 | 14.2 | 231 | 12
230 | 7.75 | 230 | 8 | 230 | 14.4 | 230 | 11.2
229 | 9.5 | 229 | 7.5 | 229 | 13.8 | 229 | 13.2
228 | 11.75 | 228 | 7.5 | 228 | 11 | 228 | 15
227 | 13.25 | 227 | 8 | 227 | 10.2 | 227 | 15.2
226 | 14.5 | 226 | 9.25 | 226 | 9.6 | 226 | 13.4
225 | 12.5 | 225 | 9.5 | 225 | 9.4 | 225 | 14
224 | 9.75 | 224 | 10.75 | 224 | 9.4 | 224 | 13.4
223 | 9.25 | 223 | 10.25 | 223 | 10.6 | 223 | 12.4
222 | 7.25 | 222 | 8.25 | 222 | 11.2 | 222 | 11.6
221 | 8.25 | 221 | 9 | 221 | 12 | 221 | 12.6
220 | 9.25 | 220 | 10 | 220 | 12.4 | 220 | 12.4
219 | 10 | 219 | 11 | 219 | 13.2 | 219 | 10.6
218 | 11.25 | 218 | 11.5 | 218 | 12.2 | 218 | 9.8
217 | 10.25 | 217 | 12 | 217 | 11.4 | 217 | 9.8
216 | 9.5 | 216 | 10.75 | 216 | 11 | 216 | 8.8
215 | 7.75 | 215 | 10 | 215 | 10 | 215 | 8.6
214 | 7.25 | 214 | 10.5 | 214 | 9.4 | 214 | 9.2
213 | 7.5 | 213 | 11 | 213 | 9.6 | 213 | 9.6
212 | 5.75 | 212 | 11.25 | 212 | 9.8 | 212 | 10
211 | 5.25 | 211 | 12.25 | 211 | 10.6 | 211 | 10.6
210 | 5.75 | 210 | 12 | 210 | 11 | 210 | 10.8
209 | 6.5 | 209 | 11.25 | 209 | 10.6 | 209 | 13.2
208 | 10.5 | 208 | 12.75 | 208 | 11.2 | 208 | 15.6
207 | 11.5 | 207 | 12.75 | 207 | 10.8 | 207 | 16
206 | 10.25 | 206 | 13.5 | 206 | 9.2 | 206 | 16.2
205 | 10.25 | 205 | 13.5 | 205 | 9 | 205 | 16.4
204 | 8 | 204 | 10.75 | 204 | 9.6 | 204 | 13.2
203 | 7 | 203 | 10 | 203 | 9.8 | 203 | 11.4
202 | 7.5 | 202 | 9.75 | 202 | 11 | 202 | 9.8
201 | 6 | 201 | 9.25 | 201 | 10.6 | 201 | 9.4
200 | 5 | 200 | 9.5 | 200 | 10.4 | 200 | 9
199 | 5.75 | 199 | 8.25 | 199 | 10.4 | 199 | 8.8
198 | 6.25 | 198 | 8.25 | 198 | 9.6 | 198 | 8.2
197 | 6.25 | 197 | 8.25 | 197 | 9.2 | 197 | 9
196 | 7.75 | 196 | 8.75 | 196 | 9.8 | 196 | 8.2
195 | 8.5 | 195 | 8.75 | 195 | 10.8 | 195 | 7
194 | 7.5 | 194 | 8.75 | 194 | 11.2 | 194 | 7
193 | 9.25 | 193 | 8.5 | 193 | 10.6 | 193 | 7.6
192 | 9.25 | 192 | 9 | 192 | 10.2 | 192 | 8.2
191 | 9.5 | 191 | 10 | 191 | 10.2 | 191 | 9.2
190 | 10.25 | 190 | 10.25 | 190 | 9.6 | 190 | 9.2
189 | 9.25 | 189 | 9.5 | 189 | 8.8 | 189 | 9.6
188 | 8.25 | 188 | 9 | 188 | 9.8 | 188 | 8.6
187 | 6.5 | 187 | 8.75 | 187 | 9.2 | 187 | 8.4
186 | 5.5 | 186 | 7.5 | 186 | 9.4 | 186 | 8.4
185 | 5.25 | 185 | 7.75 | 185 | 8.2 | 185 | 9.8
184 | 4.75 | 184 | 8.25 | 184 | 8.6 | 184 | 10
183 | 5.75 | 183 | 7.25 | 183 | 9 | 183 | 10.2
182 | 6.75 | 182 | 8.25 | 182 | 11.2 | 182 | 9.6
181 | 6.25 | 181 | 8.5 | 181 | 14.4 | 181 | 10
180 | 7.25 | 180 | 8 | 180 | 17.6 | 180 | 10.4
179 | 8 | 179 | 9.25 | 179 | 20.4 | 179 | 12.4
178 | 8.25 | 178 | 10.75 | 178 | 21.2 | 178 | 14
177 | 8.75 | 177 | 11.5 | 177 | 18.8 | 177 | 13.4
176 | 7.75 | 176 | 12 | 176 | 15.4 | 176 | 12.4
175 | 6 | 175 | 13.25 | 175 | 13.8 | 175 | 11
174 | 5.25 | 174 | 11.25 | 174 | 11 | 174 | 8.6
173 | 5 | 173 | 10.5 | 173 | 9.8 | 173 | 6.4
172 | 5.5 | 172 | 9.25 | 172 | 10.4 | 172 | 6.8
171 | 6 | 171 | 8.5 | 171 | 11 | 171 | 7.2
170 | 5.5 | 170 | 9.25 | 170 | 9.6 | 170 | 8
169 | 5 | 169 | 10.25 | 169 | 9.2 | 169 | 8.6
168 | 5 | 168 | 12.5 | 168 | 9.6 | 168 | 9.6
167 | 6.5 | 167 | 10.75 | 167 | 10.8 | 167 | 9.8
166 | 7.5 | 166 | 9.75 | 166 | 12.4 | 166 | 11.4
165 | 8.75 | 165 | 10.25 | 165 | 13.8 | 165 | 12.2
164 | 9.5 | 164 | 9.5 | 164 | 14.4 | 164 | 12.4
163 | 10.5 | 163 | 11.75 | 163 | 13.8 | 163 | 12.8
162 | 11.25 | 162 | 12.75 | 162 | 13 | 162 | 13.2
161 | 10.75 | 161 | 11 | 161 | 11.8 | 161 | 12.4
160 | 10 | 160 | 11 | 160 | 12.2 | 160 | 11.4
159 | 8.5 | 159 | 9.5 | 159 | 11.2 | 159 | 10.6
158 | 7.25 | 158 | 8.25 | 158 | 10.8 | 158 | 10
157 | 8.25 | 157 | 9.75 | 157 | 10.2 | 157 | 10.4
156 | 9.75 | 156 | 10 | 156 | 10.2 | 156 | 9
155 | 10.5 | 155 | 11 | 155 | 10.2 | 155 | 8.8
154 | 11.75 | 154 | 11.75 | 154 | 11.4 | 154 | 8
153 | 11.25 | 153 | 11.25 | 153 | 11.4 | 153 | 7.6
152 | 10.5 | 152 | 12 | 152 | 11.8 | 152 | 8
151 | 10 | 151 | 11.25 | 151 | 11.4 | 151 | 8.4
150 | 9 | 150 | 11.5 | 150 | 12 | 150 | 7.6
149 | 9.25 | 149 | 11.5 | 149 | 11.6 | 149 | 9.4
148 | 8.75 | 148 | 10.75 | 148 | 11.4 | 148 | 9.4
147 | 8 | 147 | 11.25 | 147 | 11.8 | 147 | 8.6
146 | 7.5 | 146 | 11 | 146 | 12 | 146 | 9.2
145 | 7.25 | 145 | 11.5 | 145 | 9.8 | 145 | 11.2
144 | 7.25 | 144 | 9.25 | 144 | 8.6 | 144 | 11
143 | 7.5 | 143 | 8.5 | 143 | 9.2 | 143 | 10.6
142 | 8 | 142 | 8.75 | 142 | 8.2 | 142 | 9.8
141 | 7 | 141 | 8.25 | 141 | 7.4 | 141 | 8.6
140 | 7.25 | 140 | 9 | 140 | 8.6 | 140 | 6.8
139 | 7.75 | 139 | 8.5 | 139 | 10 | 139 | 6.8
138 | 8 | 138 | 6.5 | 138 | 9.8 | 138 | 7.8
137 | 11.5 | 137 | 5.75 | 137 | 10 | 137 | 8.2
136 | 11.5 | 136 | 5 | 136 | 10.2 | 136 | 9.2
135 | 10.75 | 135 | 5.5 | 135 | 10.6 | 135 | 9.4
134 | 9.5 | 134 | 7.25 | 134 | 9.8 | 134 | 9.2
133 | 6.75 | 133 | 7.75 | 133 | 11.6 | 133 | 8.2
132 | 6.75 | 132 | 9.5 | 132 | 12.2 | 132 | 8.4
131 | 7.5 | 131 | 8.75 | 131 | 13.6 | 131 | 8
130 | 8.5 | 130 | 7.75 | 130 | 13 | 130 | 8.4
129 | 10.25 | 129 | 8.75 | 129 | 14 | 129 | 8.6
128 | 11.5 | 128 | 10.25 | 128 | 12 | 128 | 10.2
127 | 11.25 | 127 | 12.75 | 127 | 11.8 | 127 | 9.8
126 | 11.5 | 126 | 13.5 | 126 | 10.4 | 126 | 9.2
125 | 11 | 125 | 13.75 | 125 | 10.6 | 125 | 10
124 | 8.75 | 124 | 13 | 124 | 10.4 | 124 | 9.2
123 | 7.5 | 123 | 12 | 123 | 12.2 | 123 | 8.2
122 | 7.25 | 122 | 12.75 | 122 | 13 | 122 | 9.6
121 | 5.75 | 121 | 12 | 121 | 13.2 | 121 | 11.4
120 | 7.25 | 120 | 10.75 | 120 | 11.6 | 120 | 11.4
119 | 9.25 | 119 | 9.5 | 119 | 11.4 | 119 | 11.2
118 | 12.25 | 118 | 8.75 | 118 | 9.4 | 118 | 11.4
117 | 13.25 | 117 | 8.5 | 117 | 7.6 | 117 | 11
116 | 13.25 | 116 | 8.25 | 116 | 8 | 116 | 10
115 | 11.75 | 115 | 8.75 | 115 | 9.2 | 115 | 9.4
114 | 10.25 | 114 | 8.5 | 114 | 7.8 | 114 | 10.2
113 | 10.25 | 113 | 9.25 | 113 | 9 | 113 | 10.6
112 | 10.75 | 112 | 12.75 | 112 | 9.6 | 112 | 10.4
111 | 12.75 | 111 | 14.75 | 111 | 8.6 | 111 | 11
110 | 12.5 | 110 | 16.25 | 110 | 8.8 | 110 | 12.4
109 | 14 | 109 | 15 | 109 | 10.8 | 109 | 13
108 | 12.75 | 108 | 11.5 | 108 | 10.4 | 108 | 12.6
107 | 12.25 | 107 | 8.75 | 107 | 10.2 | 107 | 13
106 | 12 | 106 | 6.5 | 106 | 10.8 | 106 | 12.4
105 | 9.75 | 105 | 9.25 | 105 | 10.6 | 105 | 10.8
104 | 10.25 | 104 | 11 | 104 | 8.2 | 104 | 10.2
103 | 10.75 | 103 | 11.75 | 103 | 8.4 | 103 | 10.4
102 | 10.75 | 102 | 12.75 | 102 | 9 | 102 | 9.8
101 | 10.75 | 101 | 10.25 | 101 | 10.6 | 101 | 9.4
100 | 11.5 | 100 | 8 | 100 | 10.4 | 100 | 10
99 | 9.75 | 99 | 8.75 | 99 | 11.8 | 99 | 9.2
98 | 9.25 | 98 | 10.75 | 98 | 12.8 | 98 | 8.8
97 | 9.5 | 97 | 13.25 | 97 | 12.8 | 97 | 9.2
96 | 8.75 | 96 | 14 | 96 | 12 | 96 | 10.4
95 | 9.25 | 95 | 12.5 | 95 | 13.8 | 95 | 10.8
94 | 9.75 | 94 | 11 | 94 | 14.6 | 94 | 11.8
93 | 10.75 | 93 | 9.75 | 93 | 13 | 93 | 11.6
92 | 11.5 | 92 | 10.75 | 92 | 14.2 | 92 | 10.4
91 | 11.75 | 91 | 11.5 | 91 | 12.8 | 91 | 9.4
90 | 11.5 | 90 | 10 | 90 | 11 | 90 | 9
89 | 10.25 | 89 | 9 | 89 | 10.6 | 89 | 9
88 | 8.25 | 88 | 8.75 | 88 | 11 | 88 | 10
87 | 8 | 87 | 8 | 87 | 11.8 | 87 | 11.8
86 | 8.25 | 86 | 9 | 86 | 12.8 | 86 | 12.6
85 | 9 | 85 | 10 | 85 | 13.4 | 85 | 12.6
84 | 10.5 | 84 | 10.25 | 84 | 12.2 | 84 | 12.6
83 | 11.25 | 83 | 9.75 | 83 | 12.8 | 83 | 12.2
82 | 10.5 | 82 | 10.25 | 82 | 12.4 | 82 | 11.6
81 | 10.75 | 81 | 8.75 | 81 | 13.2 | 81 | 10.8
80 | 10 | 80 | 8.5 | 80 | 13.4 | 80 | 10.6
79 | 10.75 | 79 | 11.25 | 79 | 14.2 | 79 | 10
78 | 12 | 78 | 11.5 | 78 | 14 | 78 | 10
77 | 12.5 | 77 | 13 | 77 | 12.2 | 77 | 9.4
76 | 13.75 | 76 | 13.5 | 76 | 11.2 | 76 | 9.8
75 | 12.25 | 75 | 12.75 | 75 | 10 | 75 | 10.2
74 | 12.25 | 74 | 13.75 | 74 | 11 | 74 | 11
73 | 12 | 73 | 13.25 | 73 | 11 | 73 | 11.6
72 | 13.5 | 72 | 11.75 | 72 | 12.2 | 72 | 12.2
71 | 15.25 | 71 | 11.5 | 71 | 12 | 71 | 12.6
70 | 16.25 | 70 | 9.25 | 70 | 13.4 | 70 | 12.4
69 | 15.5 | 69 | 9 | 69 | 13 | 69 | 11.2
68 | 13.75 | 68 | 13 | 68 | 13.2 | 68 | 10.6
67 | 12.5 | 67 | 12 | 67 | 12.4 | 67 | 10.4
66 | 10.75 | 66 | 11.75 | 66 | 12 | 66 | 10.8
65 | 11 | 65 | 12.75 | 65 | 10.4 | 65 | 10.8
64 | 10.5 | 64 | 10.75 | 64 | 10 | 64 | 10.8
63 | 11 | 63 | 12.25 | 63 | 9.8 | 63 | 10.6
62 | 12.5 | 62 | 13.75 | 62 | 8.6 | 62 | 10.6
61 | 13.75 | 61 | 12.5 | 61 | 9 | 61 | 10
60 | 13.25 | 60 | 12.5 | 60 | 9 | 60 | 9.4
59 | 12 | 59 | 11.25 | 59 | 9.6 | 59 | 10
58 | 10.75 | 58 | 10 | 58 | 9.4 | 58 | 10
57 | 9 | 57 | 9.75 | 57 | 11 | 57 | 9.6
56 | 10 | 56 | 8.25 | 56 | 12.2 | 56 | 9.6
55 | 11.5 | 55 | 9.25 | 55 | 13.6 | 55 | 8.8
54 | 10.25 | 54 | 13 | 54 | 14.6 | 54 | 9
53 | 10 | 53 | 14.25 | 53 | 15.6 | 53 | 8.2
52 | 9.25 | 52 | 14.5 | 52 | 15.2 | 52 | 8.2
51 | 10.25 | 51 | 13.75 | 51 | 14.8 | 51 | 7
50 | 10.75 | 50 | 9.5 | 50 | 13.8 | 50 | 8.4
49 | 10.5 | 49 | 7.75 | 49 | 12.4 | 49 | 9
48 | 11.5 | 48 | 6.75 | 48 | 11.6 | 48 | 9.6
47 | 9.25 | 47 | 7.25 | 47 | 10.8 | 47 | 10.2
46 | 10.25 | 46 | 9 | 46 | 9.4 | 46 | 11.4
45 | 10.5 | 45 | 9.25 | 45 | 10.6 | 45 | 12.4
44 | 10.5 | 44 | 8.75 | 44 | 12.2 | 44 | 12
43 | 13 | 43 | 7.25 | 43 | 12.8 | 43 | 12.4
42 | 13.25 | 42 | 6.5 | 42 | 14.2 | 42 | 11.8
41 | 14.5 | 41 | 6.75 | 41 | 16.6 | 41 | 12
40 | 15.5 | 40 | 7.75 | 40 | 16.6 | 40 | 10.8
39 | 13.5 | 39 | 8.75 | 39 | 16.2 | 39 | 11.2
38 | 14.25 | 38 | 9.5 | 38 | 17.8 | 38 | 12.2
37 | 15.25 | 37 | 13.5 | 37 | 18.2 | 37 | 14
36 | 15 | 36 | 17 | 36 | 18 | 36 | 13.8
35 | 17.25 | 35 | 19.25 | 35 | 18 | 35 | 15.4
34 | 17.25 | 34 | 19.5 | 34 | 17.4 | 34 | 16
33 | 16.5 | 33 | 16 | 33 | 15.2 | 33 | 14.8
32 | 15.5 | 32 | 12 | 32 | 14.6 | 32 | 13.8
31 | 12 | 31 | 10 | 31 | 13.8 | 31 | 13.8
30 | 11.75 | 30 | 10 | 30 | 14 | 30 | 11.8
29 | 12.5 | 29 | 10.25 | 29 | 15 | 29 | 10.8
28 | 14.75 | 28 | 11 | 28 | 16.6 | 28 | 12
27 | 16.5 | 27 | 10.5 | 27 | 17 | 27 | 10.8
26 | 15 | 26 | 9.25 | 26 | 16 | 26 | 10.4
25 | 12.25 | 25 | 8.75 | 25 | 15.6 | 25 | 10.6
24 | 8.5 | 24 | 8.25 | 24 | 13.6 | 24 | 10.2
23 | 6.5 | 23 | 9.25 | 23 | 11.2 | 23 | 8.6
22 | 6 | 22 | 8.75 | 22 | 9.8 | 22 | 7.8
21 | 6.25 | 21 | 7.25 | 21 | 10.8 | 21 | 7.2
20 | 6 | 20 | 6.25 | 20 | 8.6 | 20 | 6.4
19 | 6.5 | 19 | 5 | 19 | 7.6 | 19 | 6.6
18 | 6.25 | 18 | 5 | 18 | 8.2 | 18 | 7
17 | 5.75 | 17 | 5.75 | 17 | 8 | 17 | 6.8
16 | 9.5 | 16 | 7 | 16 | 6.2 | 16 | 6
15 | 8.75 | 15 | 5.75 | 15 | 6.8 | 15 | 6
14 | 7.75 | 14 | 4.75 | 14 | 6.8 | 14 | 5.4
13 | 7 | 13 | 4.5 | 13 | 4.6 | 13 | 3.8
12 | 3 | 12 | 3 | 12 | 3.6 | 12 | 3.4
11 | 2.5 | 11 | 2.5 | 11 | 2.8 | 11 | 3
10 | 2.5 | 10 | 2.25 | 10 | 1.6 | 10 | 2.6
9 | 2 | 9 | 1 | 9 | 1 | 9 | 1.2
8 | 1.25 | 8 | 0.75 | 8 | 1 | 8 | 1.2
7 | 1 | 7 | 0.75 | 7 | 0.6 | 7 | 1.4
6 | 1 | 6 | 0.5 | 6 | 0.4 | 6 | 1.6
5 | 1.25 | 5 | 0.5 | 5 | 0.6 | 5 | 1.2
4 | 2.25 | 4 | 0.25 | 4 | 1 | 4 | 1.6
3 | 3 | 3 | 0.25 | 3 | 1.4 | 3 | 1.2
2 | 2.75 | 2 | 0.5 | 2 | 1.4 | 2 | 1
1 | 3.25 | 1 | 0.5 | 1 | 1.5 | 1 | 1
0 | 3 | 0 | 0.666667 | 0 | 1.66667 | 0 | 1

## Fig.4
NF1000
feed pH | P(Li) [%] | P(Ni) [%] | P(Co) [%] | S(Li/Ni) | S(Li/Co) | permeate pH
5.775 | 2.859634 | 0.2076043 | 0.2201823 | 13.77456 | 12.99987 | 5.75
5.02 | 4.88638 | 0.2172497 | 0.2419525 | 22.52625 | 20.19935 | 5.03
4.08 | 21.13035 | 0.2735368 | 0.3173286 | 77.24642 | 66.60262 | 4.16
3.01 | 31.75267 | 0.2743649 | 0.2949232 | 115.7227 | 107.9154 | 2.98
1.98 | 36.32852 | 0.2537169 | 0.2696725 | 143.3621 | 135.1769 | 1.89
NF1000-EDA
feed pH | P(Li) [%] | P(Ni) [%] | P(Co) [%] | S(Li/Ni) | S(Li/Co) | permeate pH
5.41 | 7.239559 | 0.1835034 | 0.1842419 | 34.8977 | 34.69922 | 5.43
4.765 | 12.85671 | 0.1934779 | 0.1956989 | 60.17333 | 59.40974 | 4.79
4.02 | 29.90802 | 0.2210559 | 0.2249599 | 102.3466 | 100.5616 | 3.99
3.045 | 36.6214 | 0.2207209 | 0.2324544 | 149.1222 | 141.5843 | 2.98
2.02 | 36.43698 | 0.1888905 | 0.197459 | 193.3285 | 184.9236 | 1.98
NF270
feed pH | P(Li) [%] | P(Ni) [%] | P(Co) [%] | S(Li/Ni) | S(Li/Co) | permeate pH
5.695 | 4.493677 | 0.5901965 | 0.5785395 | 7.615755 | 7.770398 | 5.71
4.955 | 5.045275 | 0.6323119 | 0.6052936 | 7.983736 | 8.335307 | 4.97
4 | 11.02257 | 0.7849527 | 0.7610603 | 14.03918 | 14.48362 | 4.02
3.01 | 49.9761 | 0.8083929 | 0.8338308 | 61.8244 | 59.94116 | 2.99
2.045 | 56.76423 | 0.6759238 | 0.7208487 | 84.58069 | 79.6633 | 1.99
NF270-EDA
feed pH | P(Li) [%] | P(Ni) [%] | P(Co) [%] | S(Li/Ni) | S(Li/Co) | permeate pH
5.845 | 33.91779 | 2.002098 | 2.034288 | 16.94466 | 16.67533 | 5.88
5.23 | 33.70679 | 2.247238 | 2.293316 | 14.99983 | 14.69794 | 5.29
4.095 | 52.33528 | 1.979955 | 2.062882 | 26.43257 | 25.37027 | 4.2
3.06 | 57.13624 | 0.6675341 | 0.7230291 | 85.59946 | 79.02785 | 3.04
2.04 | 60.91924 | 0.4565799 | 0.5088694 | 133.6348 | 119.7146 | 2.01

## Fig.5
Pressure (Mpa) | NF1000 |  |  | NF1000-EDA |  |  | NF270 |  |  | NF270-EDA |  |  | NF1000 | NF1000-EDA | NF270 | NF270-EDA
| JLi [mol/(m-2•h)] | JNi [mol/(m-3•h)] | JCo [mol/(m-4•h)] | JLi [mol/(m-2•h)] | JNi [mol/(m-3•h)] | JCo [mol/(m-4•h)] | JLi [mol/(m-2•h)] | JNi [mol/(m-3•h)] | JCo [mol/(m-4•h)] | JLi [mol/(m-2•h)] | JNi [mol/(m-3•h)] | JCo [mol/(m-4•h)] | water flux [L/m^2/h]
4 | 1.036015 | 0.01248964 | 0.008520478 | 1.251925 | 0.00803994 | 0.005421479 | 1.71555 | 0.02467889 | 0.01619087 | 2.032283 | 0.01530844 | 0.01075556 | 40.79115 | 41.53733 | 41.2886 | 41.53733
3.5 | 0.9068321 | 0.01099351 | 0.007368118 | 1.15739 | 0.007573424 | 0.005154893 | 1.540395 | 0.01996669 | 0.01316187 | 1.767062 | 0.01344153 | 0.009208164 | 36.06535 | 38.05516 | 37.06025 | 38.05516
3 | 0.8362068 | 0.01072711 | 0.007497349 | 0.9421471 | 0.006006985 | 0.004080278 | 1.336515 | 0.0165942 | 0.01096228 | 1.605836 | 0.01203007 | 0.008251 | 34.57299 | 32.58317 | 32.33445 | 34.07553
2.5 | 0.7500026 | 0.009673889 | 0.006532927 | 0.9140207 | 0.005897137 | 0.004011378 | 1.188784 | 0.01893864 | 0.01256893 | 1.401247 | 0.0113623 | 0.007749523 | 29.101 | 30.09591 | 27.85737 | 29.59846
2 | 0.6435498 | 0.006880092 | 0.004651014 | 0.676625 | 0.004359601 | 0.00296012 | 1.052768 | 0.01564701 | 0.01030325 | 1.165134 | 0.009672787 | 0.006554282 | 22.63411 | 22.38539 | 23.13157 | 24.12647

## Fig.6
Membrane | pH(practical) | S(Li/Ni) | S(Li/Co) | S(Li/Mn) | δS(Li/Ni) | δS(Li/Co) | δS(Li/Mn) | P(Li) | P(Ni) | P(Co) | P(Mn) | P(Al) | P(Cu) | δ (Li) | δ(Ni) | δ(Co) | δ(Mn) | δ(Al) | δ(Cu) | Average(Li+/M2+ Mass ratio) | δ(Li+/M2+ Mass ratio)
NF1000 | 1.96 | 335.7265 | 294.8233 | 210.2505 | 26.48655 | 16.86703 | 9.540634 | 43.33095 | 0.129481 | 0.1471312 | 0.2061573 | 0.1333601 | 0.7147181 | 1.664279 | 0.005257932 | 0.002772467 | 0.0014392 | 0.0100998 | 0.004170746 | 23.89179 | 1.196076
NF1000-EDA | 1.96 | 645.9176 | 508.7641 | 307.4329 | 76.06845 | 68.48638 | 37.60472 | 46.95705 | 0.07435026 | 0.09491727 | 0.1564345 | 0.0938864 | 0.7448625 | 3.405195 | 0.01402796 | 0.01947019 | 0.03021105 | 0.02347183 | 0.126652 | 36.53523 | 4.288393
NF270 | 1.96 | 166.4061 | 163.2872 | 112.5121 | 5.64087 | 4.358667 | 9.409355 | 58.94068 | 0.355422 | 0.3605655 | 0.5305482 | 0.3133801 | 1.464401 | 4.004978 | 0.03611565 | 0.01490253 | 0.07996554 | 0.03391161 | 0.136155 | 13.15577 | 0.6680612
NF270-EDA | 1.96 | 348.4496 | 307.8473 | 218.7607 | 12.37337 | 14.11935 | 15.68695 | 61.33845 | 0.1759076 | 0.1991617 | 0.280719 | 0.1541536 | 0.9650113 | 3.401938 | 0.00351663 | 0.001916226 | 0.004578917 | 0.01592406 | 0.07649499 | 25.60206 | 1.381752

## Fig.7
1st permeate
| Li | Ni | Co | Mn | Al | Cu | production | 0.2528
| ppm | ppm | ppm | ppm | ppm | ppm | Li2CO3 in dissolved solution | 0.2188918
permeate | 1068.2 | 12.064 | 6.15 | 10.74 | 2.946 | 5.446 | Li2CO3 purity | 86.58693
concentrated | 10682 | 120.64 | 61.5 | 107.4 | 29.46 | 54.46 | Li2CO3 content | 98.26145
mol concentration (mol/L) | 1.538971 | 0.002055546 | 0.001043554 | 0.001954931 | 0.001091858 | 0.000857017
1st permeate product
1st Li2CO3 (2.5g/L) | [7 empty] | dish+membrane (g) | dish+membrane+product (g) | product (g) | recovery
| Li | Ni | Co | Mn | Al | Cu | Li2CO3 product | 52.6205 | 53.1876 | 0.5671 | 86.36262
| ppm | ppm | ppm | ppm | ppm | ppm
concentration | 410.95 | 3.013 | 1.4815 | 1.538 | 1.054 | 0.1845
1rd permeate
| Li | Ni | Co | Mn | Al | Cu | production | 0.2513
| ppm | ppm | ppm | ppm | ppm | ppm | Li2CO3 in dissolved solution | 0.2506855
permeate | 861.4 | 0.06 | 0.01 | 0.014 | 0.944 | 0.036 | Li2CO3 purity | 99.75548
concentrated | 8614 | 0.6 | 0.1 | 0.14 | 9.44 | 0.36 | Li2CO3 content | 99.983
mol concentration (mol/L) | 1.241032 | 1.022321e-05 | 1.696836e-06 | 2.548327e-06 | 0.0003498688 | 5.665187e-06
1st Li2CO3 (2.5g/L) | [6 empty] | 2rd permeate product
| Li | Ni | Co | Mn | Al | Cu |  | dish+membrane (g) | dish+membrane+product (g) | product (g) | recovery
| ppm | ppm | ppm | ppm | ppm | ppm | Li2CO3 product | 64.307 | 65.113 | 0.806 | 87.88054
concentration | 470.64 | 0.02 | 0.01 | 0.01 | 0.03 | 0.01