## 燃烧PS
E1=20.856×10-5J/mol
m=9.4mg |  |  |  | m=10mg |  |  |  | m=8.9mg
T=563.15K | ∑H=-194.8J/g |  |  | T=573.15K | ∑H=-161.8J/g |  |  | T=583.15K | ∑H=-28.9J/g
Time | DSC | t时刻焓 | 转化率 | Time | DSC | t时刻焓 | 转化率 | Time | DSC | t时刻焓 | 转化率
min | mW/mg | ∆H | c | min | mW/mg | ∆H | c | min | mW/mg | ∆H | c
27 | -0.77902 | 0 | 0 | 27 | -0.01736974 | 0 | 0 | 27.55 | -3.3452 | 0 | 0
27.05 | -0.78698 | 0 | 0 | 27.05 | -0.05653299 | 0 | 0 | 27.6 | -3.46616 | 0 | 0
27.1 | -0.80183 | 0 | 0 | 27.1 | -0.10297 | 0 | 0 | 27.65 | -3.57665 | 0 | 0
27.15 | -0.81177 | 0 | 0 | 27.15 | -0.16385 | 0 | 0 | 27.7 | -3.67402 | 0 | 0
27.2 | -0.83453 | 0 | 0 | 27.2 | -0.24949 | 0 | 0 | 27.75 | -3.75824 | 0 | 0
27.25 | -0.86887 | 0 | 0 | 27.25 | -0.37158 | 0 | 0 | 27.8 | -3.83448 | 0 | 0
27.3 | -0.89173 | 0 | 0 | 27.3 | -0.5644 | 0 | 0 | 27.85 | -3.88807 | 0 | 0
27.35 | -0.94181 | 0 | 0 | 27.35 | -0.82523 | 0 | 0 | 27.9 | -3.9237 | 0 | 0
27.4 | -0.99659 | 0 | 0 | 27.4 | -1.09781 | 0 | 0 | 27.95 | -3.9166 | 0 | 0
27.45 | -1.07982 | 0 | 0 | 27.45 | -1.33723 | 0 | 0 | 28 | -3.84106 | 0 | 0
27.5 | -1.19496 | 0 | 0 | 27.5 | -1.538 | 0 | 0 | 28.05 | -3.6682 | 0 | 0
27.55 | -1.36298 | 0 | 0 | 27.55 | -1.70882 | 0 | 0 | 28.1 | -3.42541 | 0 | 0
27.6 | -1.58554 | 0 | 0 | 27.6 | -1.86856 | 0 | 0 | 28.15 | -3.18042 | 0 | 0
27.65 | -1.8834 | 0 | 0 | 27.65 | -2.01084 | 0 | 0 | 28.2 | -2.96325 | 0 | 0
27.7 | -2.18172 | 0 | 0 | 27.7 | -2.13516 | 0 | 0 | 28.25 | -2.76442 | 0 | 0
27.75 | -2.44668 | 0 | 0 | 27.75 | -2.2465 | 0 | 0 | 28.3 | -2.5891 | 0 | 0
27.8 | -2.67496 | 0 | 0 | 27.8 | -2.34389 | 0 | 0 | 28.35 | -2.43091 | 0 | 0
27.85 | -2.86489 | 0 | 0 | 27.85 | -2.41742 | 0 | 0 | 28.4 | -2.28907 | 0 | 0
27.9 | -3.02876 | 0 | 0 | 27.9 | -2.47934 | 0 | 0 | 28.45 | -2.16316 | 0 | 0
27.95 | -3.19149 | 0 | 0 | 27.95 | -2.51048 | 0 | 0 | 28.5 | -2.04609 | 0 | 0
28 | -3.32451 | 0 | 0 | 28 | -2.54488 | 0 | 0 | 28.55 | -1.93417 | 0 | 0
28.05 | -3.44867 | 0 | 0 | 28.05 | -2.56785 | 0 | 0 | 28.6 | -1.83743 | -0.09982 | 0.003453979
28.1 | -3.56073 | 0 | 0 | 28.1 | -2.57618 | 0 | 0 | 28.65 | -1.74855 | -2.826 | 0.09778547
28.15 | -3.65956 | 0 | 0 | 28.15 | -2.58637 | 0 | 0 | 28.7 | -1.66085 | -5.902 | 0.2042215
28.2 | -3.75463 | 0 | 0 | 28.2 | -2.56685 | -26.96 | 0.1666255 | 28.75 | -1.58712 | -8.805 | 0.3046713
28.25 | -3.8348 | 0 | 0 | 28.25 | -2.50267 | -32.37 | 0.2000618 | 28.8 | -1.51492 | -11.46 | 0.3965398
28.3 | -3.892 | 0 | 0 | 28.3 | -2.36844 | -40 | 0.2472188 | 28.85 | -1.45479 | -14.06 | 0.4865052
28.35 | -3.92531 | 0 | 0 | 28.35 | -2.17988 | -49.41 | 0.305377 | 28.9 | -1.39566 | -16.59 | 0.5740484
28.4 | -3.91293 | 0 | 0 | 28.4 | -1.97831 | -59.27 | 0.3663164 | 28.95 | -1.34638 | -18.69 | 0.6467128
28.45 | -3.84606 | -25.18 | 0.1292608 | 28.45 | -1.7895 | -68.65 | 0.4242892 | 29 | -1.29531 | -20.71 | 0.716609
28.5 | -3.72253 | -33.36 | 0.1712526 | 28.5 | -1.62312 | -77.2 | 0.4771323 | 29.05 | -1.26077 | -22.63 | 0.783045
28.55 | -3.55101 | -43.12 | 0.2213552 | 28.55 | -1.48278 | -84.73 | 0.5236712 | 29.1 | -1.22889 | -24.44 | 0.8456747
28.6 | -3.326 | -54.73 | 0.2809548 | 28.6 | -1.35512 | -91.74 | 0.5669963 | 29.15 | -1.19911 | -25.55 | 0.884083
28.65 | -3.08982 | -66.73 | 0.3425565 | 28.65 | -1.24714 | -97.93 | 0.6052534 | 29.2 | -1.17109 | -26.74 | 0.9252595
28.7 | -2.8693 | -78.14 | 0.4011294 | 28.7 | -1.14957 | -103.7 | 0.6409147 | 29.25 | -1.15217 | -27.54 | 0.9529412
28.75 | -2.6646 | -88.93 | 0.4565195 | 28.75 | -1.06104 | -109 | 0.6736712 | 29.3 | -1.13458 | -28.3 | 0.9792388
28.8 | -2.49109 | -98.45 | 0.5053901 | 28.8 | -0.98058 | -114 | 0.7045735 | 29.35 | -1.11798 | -28.5 | 0.9861592
28.85 | -2.33114 | -107.4 | 0.5513347 | 28.85 | -0.90848 | -118.5 | 0.7323857 | 29.4 | -1.10615 | -28.63 | 0.9906574
28.9 | -2.18278 | -115.9 | 0.5949692 | 28.9 | -0.84385 | -122.7 | 0.7583436 | 29.45 | -1.09754 | -28.72 | 0.9937716
28.95 | -2.06226 | -123.1 | 0.6319302 | 28.95 | -0.7863 | -126.5 | 0.7818294 | 29.5 | -1.08626 | -28.9 | 1
29 | -1.9504 | -129.8 | 0.6663244 | 29 | -0.72885 | -130.3 | 0.8053152 | 29.55 | -1.08208 | -28.9 | 1
29.05 | -1.84805 | -136.2 | 0.6991786 | 29.05 | -0.68419 | -133.5 | 0.8250927 | 29.6 | -1.07646 | -28.9 | 1
29.1 | -1.74891 | -142.4 | 0.7310062 | 29.1 | -0.64907 | -136.1 | 0.8411619 | 29.65 | -1.0755 | -28.9 | 1
29.15 | -1.67211 | -147.4 | 0.7566735 | 29.15 | -0.60735 | -139 | 0.8590853 | 29.7 | -1.07564 | -28.9 | 1
29.2 | -1.59404 | -152.5 | 0.7828542 | 29.2 | -0.56613 | -142 | 0.8776267 | 29.75 | -1.07368 | -28.9 | 1
29.25 | -1.52413 | -157.2 | 0.8069815 | 29.25 | -0.53602 | -144.3 | 0.8918418 | 29.8 | -1.07472 | -28.9 | 1
29.3 | -1.46505 | -161.3 | 0.8280287 | 29.3 | -0.50641 | -146.5 | 0.9054388 | 29.85 | -1.07586 | -28.9 | 1
29.35 | -1.41131 | -165 | 0.8470226 | 29.35 | -0.47826 | -148.7 | 0.9190358 | 29.9 | -1.07345 | -28.9 | 1
29.4 | -1.3488 | -169.3 | 0.8690965 | 29.4 | -0.45386 | -150.6 | 0.9307787 | 29.95 | -1.07348 | -28.9 | 1
29.45 | -1.31018 | -172.1 | 0.8834702 | 29.45 | -0.43241 | -152.3 | 0.9412855 | 30 | -1.07274 | -28.9 | 1
29.5 | -1.26895 | -175.2 | 0.899384 | 29.5 | -0.41549 | -153.7 | 0.9499382 | 30.05 | -1.07188 | -28.9 | 1
29.55 | -1.21813 | -178.8 | 0.9178645 | 29.55 | -0.40339 | -154.8 | 0.9567367 | 30.1 | -1.07146 | -28.9 | 1
29.6 | -1.19245 | -180.7 | 0.9276181 | 29.6 | -0.38666 | -156.2 | 0.9653894 | 30.15 | -1.06816 | -28.9 | 1
29.65 | -1.15717 | -183.4 | 0.9414784 | 29.65 | -0.37889 | -157 | 0.9703337 | 30.2 | -1.06852 | -28.9 | 1
29.7 | -1.13409 | -185.2 | 0.9507187 | 29.7 | -0.36304 | -158.4 | 0.9789864 | 30.25 | -1.06266 | -28.9 | 1
29.75 | -1.10445 | -187.4 | 0.9620123 | 29.75 | -0.35822 | -158.9 | 0.9820766 | 30.3 | -1.06246 | -28.9 | 1
29.8 | -1.07731 | -189.5 | 0.9727926 | 29.8 | -0.34759 | -159.9 | 0.9882571 | 30.35 | -1.06016 | -28.9 | 1
29.85 | -1.05716 | -191.1 | 0.9810062 | 29.85 | -0.34179 | -160.5 | 0.9919654 | 30.4 | -1.06162 | -28.9 | 1
29.9 | -1.03889 | -192.5 | 0.988193 | 29.9 | -0.33815 | -160.9 | 0.9944376 | 30.45 | -1.06098 | -28.9 | 1
29.95 | -1.01509 | -194.4 | 0.9979466 | 29.95 | -0.33421 | -161.3 | 0.9969098 | 30.5 | -1.06122 | -28.9 | 1
30 | -1.00996 | -194.8 | 1 | 30 | -0.32979 | -161.8 | 1 | 30.55 | -1.06224 | -28.9 | 1
30.05 | -0.99221 | -194.8 | 1 | 30.05 | -0.32772 | -161.8 | 1 | 30.6 | -1.06259 | -28.9 | 1
30.1 | -0.96779 | -194.8 | 1 | 30.1 | -0.32595 | -161.8 | 1 | 30.65 | -1.06116 | -28.9 | 1
30.15 | -0.97205 | -194.8 | 1 | 30.15 | -0.32516 | -161.8 | 1 | 30.7 | -1.06051 | -28.9 | 1
30.2 | -0.96765 | -194.8 | 1 | 30.2 | -0.32349 | -161.8 | 1 | 30.75 | -1.05986 | -28.9 | 1
30.25 | -0.95241 | -194.8 | 1 | 30.25 | -0.32497 | -161.8 | 1 | 30.8 | -1.05443 | -28.9 | 1
30.3 | -0.94144 | -194.8 | 1 | 30.3 | -0.31985 | -161.8 | 1 | 30.85 | -1.05145 | -28.9 | 1
30.35 | -0.92995 | -194.8 | 1 | 30.35 | -0.32418 | -161.8 | 1 | 30.9 | -1.04912 | -28.9 | 1
30.4 | -0.92921 | -194.8 | 1 | 30.4 | -0.32645 | -161.8 | 1 | 30.95 | -1.04314 | -28.9 | 1
30.45 | -0.91897 | -194.8 | 1 | 30.45 | -0.3294 | -161.8 | 1 | 31 | -1.04049 | -28.9 | 1
30.5 | -0.91187 | -194.8 | 1 | 30.5 | -0.33265 | -161.8 | 1 | 31.05 | -1.0376 | -28.9 | 1
30.55 | -0.90465 | -194.8 | 1 | 30.55 | -0.33816 | -161.8 | 1 | 31.1 | -1.03706 | -28.9 | 1
30.6 | -0.9012 | -194.8 | 1 | 30.6 | -0.34151 | -161.8 | 1 | 31.15 | -1.03751 | -28.9 | 1
30.65 | -0.89628 | -194.8 | 1 | 30.65 | -0.34643 | -161.8 | 1 | 31.2 | -1.03274 | -28.9 | 1
30.7 | -0.89313 | -194.8 | 1 | 30.7 | -0.34859 | -161.8 | 1 | 31.25 | -1.02896 | -28.9 | 1
30.75 | -0.88926 | -194.8 | 1 | 30.75 | -0.3545 | -161.8 | 1 | 31.3 | -1.02997 | -28.9 | 1
30.8 | -0.88257 | -194.8 | 1 | 30.8 | -0.35597 | -161.8 | 1 | 31.35 | -1.02586 | -28.9 | 1
30.85 | -0.88454 | -194.8 | 1 | 30.85 | -0.3601 | -161.8 | 1 | 31.4 | -1.02386 | -28.9 | 1
30.9 | -0.87764 | -194.8 | 1 | 30.9 | -0.36699 | -161.8 | 1 | 31.45 | -1.02242 | -28.9 | 1
30.95 | -0.87356 | -194.8 | 1 | 30.95 | -0.36807 | -161.8 | 1 | 31.5 | -1.01886 | -28.9 | 1
31 | -0.87125 | -194.8 | 1 | 31 | -0.37132 | -161.8 | 1 | 31.55 | -1.01564 | -28.9 | 1
31.05 | -0.86831 | -194.8 | 1 | 31.05 | -0.37732 | -161.8 | 1 | 31.6 | -1.01752 | -28.9 | 1
31.1 | -0.86725 | -194.8 | 1 | 31.1 | -0.38115 | -161.8 | 1 | 31.65 | -1.01586 | -28.9 | 1
31.15 | -0.86495 | -194.8 | 1 | 31.15 | -0.38578 | -161.8 | 1 | 31.7 | -1.01718 | -28.9 | 1
31.2 | -0.8617 | -194.8 | 1 | 31.2 | -0.38676 | -161.8 | 1 | 31.75 | -1.01585 | -28.9 | 1
31.25 | -0.862 | -194.8 | 1 | 31.25 | -0.39355 | -161.8 | 1 | 31.8 | -1.01462 | -28.9 | 1
31.3 | -0.86052 | -194.8 | 1 | 31.3 | -0.39738 | -161.8 | 1 | 31.85 | -1.01483 | -28.9 | 1
31.35 | -0.85435 | -194.8 | 1 | 31.35 | -0.40446 | -161.8 | 1 | 31.9 | -1.01294 | -28.9 | 1
31.4 | -0.85538 | -194.8 | 1 | 31.4 | -0.40987 | -161.8 | 1 | 31.95 | -1.01138 | -28.9 | 1
31.45 | -0.8537 | -194.8 | 1 | 31.45 | -0.41105 | -161.8 | 1 | 32 | -1.01559 | -28.9 | 1
31.5 | -0.85274 | -194.8 | 1 | 31.5 | -0.41823 | -161.8 | 1 | 32.05 | -1.01269 | -28.9 | 1
31.55 | -0.85252 | -194.8 | 1 | 31.55 | -0.4195 | -161.8 | 1 | 32.1 | -1.01057 | -28.9 | 1
31.6 | -0.85094 | -194.8 | 1 | 31.6 | -0.42304 | -161.8 | 1 | 32.15 | -1.0139 | -28.9 | 1
31.65 | -0.85082 | -194.8 | 1 | 31.65 | -0.42914 | -161.8 | 1 | 32.2 | -1.01533 | -28.9 | 1
31.7 | -0.85112 | -194.8 | 1 | 31.7 | -0.42962 | -161.8 | 1 | 32.25 | -1.01477 | -28.9 | 1
31.75 | -0.8487 | -194.8 | 1 | 31.75 | -0.43188 | -161.8 | 1 | 32.3 | -1.01842 | -28.9 | 1
31.8 | -0.84848 | -194.8 | 1 | 31.8 | -0.43709 | -161.8 | 1 | 32.35 | -1.01885 | -28.9 | 1
31.85 | -0.84721 | -194.8 | 1 | 31.85 | -0.43974 | -161.8 | 1 | 32.4 | -1.02062 | -28.9 | 1
31.9 | -0.84667 | -194.8 | 1 | 31.9 | -0.44653 | -161.8 | 1 | 32.45 | -1.02305 | -28.9 | 1
31.95 | -0.84426 | -194.8 | 1 | 31.95 | -0.44819 | -161.8 | 1 | 32.5 | -1.02536 | -28.9 | 1
32 | -0.8456 | -194.8 | 1 | 32 | -0.45084 | -161.8 | 1 | 32.55 | -1.02602 | -28.9 | 1
32.05 | -0.84413 | -194.8 | 1 | 32.05 | -0.45625 | -161.8 | 1 | 32.6 | -1.02867 | -28.9 | 1
32.1 | -0.84463 | -194.8 | 1 | 32.1 | -0.46126 | -161.8 | 1 | 32.65 | -1.02955 | -28.9 | 1
32.15 | -0.84295 | -194.8 | 1 | 32.15 | -0.46135 | -161.8 | 1 | 32.7 | -1.03287 | -28.9 | 1
32.2 | -0.84366 | -194.8 | 1 | 32.2 | -0.46637 | -161.8 | 1 | 32.75 | -1.03185 | -28.9 | 1
32.25 | -0.84114 | -194.8 | 1 | 32.25 | -0.47108 | -161.8 | 1 | 32.8 | -1.03327 | -28.9 | 1
32.3 | -0.84238 | -194.8 | 1 | 32.3 | -0.47235 | -161.8 | 1 | 32.85 | -1.03382 | -28.9 | 1
32.35 | -0.84278 | -194.8 | 1 | 32.35 | -0.47746 | -161.8 | 1 | 32.9 | -1.03524 | -28.9 | 1
32.4 | -0.84536 | -194.8 | 1 | 32.4 | -0.48149 | -161.8 | 1 | 32.95 | -1.03689 | -28.9 | 1
32.45 | -0.84368 | -194.8 | 1 | 32.45 | -0.48512 | -161.8 | 1 | 33 | -1.04032 | -28.9 | 1
32.5 | -0.842 | -194.8 | 1 | 32.5 | -0.48993 | -161.8 | 1 | 33.05 | -1.04185 | -28.9 | 1
32.55 | -0.84042 | -194.8 | 1 | 32.55 | -0.49455 | -161.8 | 1 | 33.1 | -1.04428 | -28.9 | 1
32.6 | -0.8404 | -194.8 | 1 | 32.6 | -0.49602 | -161.8 | 1 | 33.15 | -1.04493 | -28.9 | 1
32.65 | -0.84111 | -194.8 | 1 | 32.65 | -0.49867 | -161.8 | 1 | 33.2 | -1.04725 | -28.9 | 1
32.7 | -0.83911 | -194.8 | 1 | 32.7 | -0.50141 | -161.8 | 1 | 33.25 | -1.04467 | -28.9 | 1
32.75 | -0.83806 | -194.8 | 1 | 32.75 | -0.50327 | -161.8 | 1 | 33.3 | -1.04843 | -28.9 | 1
32.8 | -0.83898 | -194.8 | 1 | 32.8 | -0.50513 | -161.8 | 1 | 33.35 | -1.04742 | -28.9 | 1
32.85 | -0.83678 | -194.8 | 1 | 32.85 | -0.50758 | -161.8 | 1 | 33.4 | -1.04828 | -28.9 | 1
32.9 | -0.83926 | -194.8 | 1 | 32.9 | -0.51013 | -161.8 | 1 | 33.45 | -1.04992 | -28.9 | 1
32.95 | -0.83643 | -194.8 | 1 | 32.95 | -0.51514 | -161.8 | 1 | 33.5 | -1.04958 | -28.9 | 1
33 | -0.83746 | -194.8 | 1 | 33 | -0.5171 | -161.8 | 1 | 33.55 | -1.05156 | -28.9 | 1
33.05 | -0.83619 | -194.8 | 1 | 33.05 | -0.52073 | -161.8 | 1 | 33.6 | -1.0532 | -28.9 | 1
33.1 | -0.78739 | -194.8 | 1 | 33.1 | -0.52121 | -161.8 | 1 | 33.65 | -1.05562 | -28.9 | 1
33.15 | -0.83574 | -194.8 | 1 | 33.15 | -0.52277 | -161.8 | 1 | 33.7 | -1.05671 | -28.9 | 1
33.2 | -0.83697 | -194.8 | 1 | 33.2 | -0.52532 | -161.8 | 1 | 33.75 | -1.05925 | -28.9 | 1
33.25 | -0.77192 | -194.8 | 1 | 33.25 | -0.52984 | -161.8 | 1 | 33.8 | -1.06145 | -28.9 | 1
33.3 | -0.83017 | -194.8 | 1 | 33.3 | -0.53199 | -161.8 | 1 | 33.85 | -1.06043 | -28.9 | 1
33.35 | -0.83536 | -194.8 | 1 | 33.35 | -0.53228 | -161.8 | 1 | 33.9 | -1.06141 | -28.9 | 1
33.4 | -0.8317 | -194.8 | 1 | 33.4 | -0.53168 | -161.8 | 1 | 33.95 | -1.06394 | -28.9 | 1
33.45 | -0.83356 | -194.8 | 1 | 33.45 | -0.53383 | -161.8 | 1 | 34 | -1.06403 | -28.9 | 1
33.5 | -0.83333 | -194.8 | 1 | 33.5 | -0.53726 | -161.8 | 1 | 34.05 | -1.06279 | -28.9 | 1
33.55 | -0.83436 | -194.8 | 1 | 33.55 | -0.53342 | -161.8 | 1 | 34.1 | -1.06277 | -28.9 | 1
33.6 | -0.8358 | -194.8 | 1 | 33.6 | -0.53429 | -161.8 | 1 | 34.15 | -1.06364 | -28.9 | 1
33.65 | -0.83475 | -194.8 | 1 | 33.65 | -0.53418 | -161.8 | 1 | 34.2 | -1.06494 | -28.9 | 1
33.7 | -0.83389 | -194.8 | 1 | 33.7 | -0.53604 | -161.8 | 1 | 34.25 | -1.06526 | -28.9 | 1
33.75 | -0.83471 | -194.8 | 1 | 33.75 | -0.53584 | -161.8 | 1 | 34.3 | -1.0608 | -28.9 | 1
33.8 | -0.83407 | -194.8 | 1 | 33.8 | -0.53553 | -161.8 | 1 | 34.35 | -1.06355 | -28.9 | 1
33.85 | -0.83531 | -194.8 | 1 | 33.85 | -0.53444 | -161.8 | 1 | 34.4 | -1.05954 | -28.9 | 1
33.9 | -0.83394 | -194.8 | 1 | 33.9 | -0.536 | -161.8 | 1 | 34.45 | -1.06074 | -28.9 | 1
33.95 | -0.83507 | -194.8 | 1 | 33.95 | -0.53619 | -161.8 | 1 | 34.5 | -1.05628 | -28.9 | 1
34 | -0.83432 | -194.8 | 1 | 34 | -0.53372 | -161.8 | 1 | 34.55 | -1.05525 | -28.9 | 1
34.05 | -0.83462 | -194.8 | 1 | 34.05 | -0.53439 | -161.8 | 1 | 34.6 | -1.05369 | -28.9 | 1
34.1 | -0.83835 | -194.8 | 1 | 34.1 | -0.53793 | -161.8 | 1 | 34.65 | -1.05211 | -28.9 | 1
34.15 | -0.83375 | -194.8 | 1 | 34.15 | -0.54027 | -161.8 | 1 | 34.7 | -1.05308 | -28.9 | 1
34.2 | -0.8354 | -194.8 | 1 | 34.2 | -0.53889 | -161.8 | 1 | 34.75 | -1.05384 | -28.9 | 1
34.25 | -0.83362 | -194.8 | 1 | 34.25 | -0.53927 | -161.8 | 1 | 34.8 | -1.05271 | -28.9 | 1
34.3 | -0.83589 | -194.8 | 1 | 34.3 | -0.54172 | -161.8 | 1 | 34.85 | -1.05269 | -28.9 | 1
34.35 | -0.83556 | -194.8 | 1 | 34.35 | -0.54141 | -161.8 | 1 | 34.9 | -1.05056 | -28.9 | 1
34.4 | -0.8319 | -194.8 | 1 | 34.4 | -0.54121 | -161.8 | 1 | 34.95 | -1.05242 | -28.9 | 1
34.45 | -0.83345 | -194.8 | 1 | 34.45 | -0.54326 | -161.8 | 1 | 35 | -1.04918 | -28.9 | 1
34.5 | -0.83562 | -194.8 | 1 | 34.5 | -0.54295 | -161.8 | 1 | 35.05 | -1.05182 | -28.9 | 1
34.55 | -0.83602 | -194.8 | 1 | 34.55 | -0.54294 | -161.8 | 1 | 35.1 | -1.05058 | -28.9 | 1
34.6 | -0.83528 | -194.8 | 1 | 34.6 | -0.54313 | -161.8 | 1 | 35.15 | -1.05056 | -28.9 | 1
34.65 | -0.83402 | -194.8 | 1 | 34.65 | -0.54607 | -161.8 | 1 | 35.2 | -1.04998 | -28.9 | 1
34.7 | -0.83462 | -194.8 | 1 | 34.7 | -0.54645 | -161.8 | 1 | 35.25 | -1.04686 | -28.9 | 1
34.75 | -0.83555 | -194.8 | 1 | 34.75 | -0.54447 | -161.8 | 1 | 35.3 | -1.04396 | -28.9 | 1
34.8 | -0.83397 | -194.8 | 1 | 34.8 | -0.54407 | -161.8 | 1 | 35.35 | -1.04593 | -28.9 | 1
34.85 | -0.83364 | -194.8 | 1 | 34.85 | -0.54543 | -161.8 | 1 | 35.4 | -1.04746 | -28.9 | 1
34.9 | -0.8355 | -194.8 | 1 | 34.9 | -0.54297 | -161.8 | 1 | 35.45 | -1.04567 | -28.9 | 1
34.95 | -0.8433 | -194.8 | 1 | 34.95 | -0.54266 | -161.8 | 1 | 35.5 | -1.04553 | -28.9 | 1
35 | -0.83578 | -194.8 | 1 | 35 | -0.54265 | -161.8 | 1 | 35.55 | -1.04485 | -28.9 | 1
35.05 | -0.83483 | -194.8 | 1 | 35.05 | -0.54264 | -161.8 | 1 | 35.6 | -1.04294 | -28.9 | 1
35.1 | -0.8346 | -194.8 | 1 | 35.1 | -0.54558 | -161.8 | 1 | 35.65 | -1.04214 | -28.9 | 1
35.15 | -0.8348 | -194.8 | 1 | 35.15 | -0.54498 | -161.8 | 1 | 35.7 | -1.04035 | -28.9 | 1
35.2 | -0.83541 | -194.8 | 1 | 35.2 | -0.54526 | -161.8 | 1 | 35.75 | -1.04343 | -28.9 | 1
35.25 | -0.83644 | -194.8 | 1 | 35.25 | -0.54398 | -161.8 | 1 | 35.8 | -1.0423 | -28.9 | 1
35.3 | -0.83642 | -194.8 | 1 | 35.3 | -0.54623 | -161.8 | 1 | 35.85 | -1.04394 | -28.9 | 1
35.35 | -0.83495 | -194.8 | 1 | 35.35 | -0.54681 | -161.8 | 1 | 35.9 | -1.04315 | -28.9 | 1
35.4 | -0.82442 | -194.8 | 1 | 35.4 | -0.54847 | -161.8 | 1 | 35.95 | -1.04225 | -28.9 | 1
35.45 | -0.82899 | -194.8 | 1 | 35.45 | -0.54757 | -161.8 | 1 | 36 | -1.04289 | -28.9 | 1
|  |  |  | 35.5 | -0.54963 | -161.8 | 1 | 36.05 | -1.04131 | -28.9 | 1
|  |  |  | 35.55 | -0.54991 | -161.8 | 1 | 36.1 | -1.04285 | -28.9 | 1
|  |  |  | 35.6 | -0.54843 | -161.8 | 1 | 36.15 | -1.04061 | -28.9 | 1
|  |  |  | 35.65 | -0.54822 | -161.8 | 1 | 36.2 | -1.04225 | -28.9 | 1
|  |  |  | 35.7 | -0.54743 | -161.8 | 1 | 36.25 | -1.043 | -28.9 | 1
|  |  |  | 35.75 | -0.55095 | -161.8 | 1 | 36.3 | -1.0411 | -28.9 | 1
|  |  |  | 35.8 | -0.54819 | -161.8 | 1 | 36.35 | -1.03887 | -28.9 | 1
|  |  |  | 35.85 | -0.5471 | -161.8 | 1 | 36.4 | -1.0363 | -28.9 | 1
|  |  |  | 35.9 | -0.54886 | -161.8 | 1 | 36.45 | -1.03639 | -28.9 | 1
|  |  |  | 35.95 | -0.54905 | -161.8 | 1 | 36.5 | -1.03525 | -28.9 | 1
|  |  |  | 36 | -0.55022 | -161.8 | 1 | 36.55 | -1.03513 | -28.9 | 1
|  |  |  | 36.05 | -0.5503 | -161.8 | 1 | 36.6 | -1.03234 | -28.9 | 1
|  |  |  | 36.1 | -0.55019 | -161.8 | 1 | 36.65 | -1.03276 | -28.9 | 1
|  |  |  | 36.15 | -0.54989 | -161.8 | 1 | 36.7 | -1.03108 | -28.9 | 1
|  |  |  | 36.2 | -0.54831 | -161.8 | 1 | 36.75 | -1.0284 | -28.9 | 1
|  |  |  | 36.25 | -0.54702 | -161.8 | 1 | 36.8 | -1.02816 | -28.9 | 1
|  |  |  | 36.3 | -0.54859 | -161.8 | 1 | 36.85 | -1.02924 | -28.9 | 1
|  |  |  | 36.35 | -0.54936 | -161.8 | 1 | 36.9 | -1.02623 | -28.9 | 1
|  |  |  | 36.4 | -0.54768 | -161.8 | 1 | 36.95 | -1.02422 | -28.9 | 1
|  |  |  | 36.45 | -0.54836 | -161.8 | 1 | 37 | -1.02043 | -28.9 | 1
|  |  |  | 36.5 | -0.55012 | -161.8 | 1
|  |  |  | 36.55 | -0.54913 | -161.8 | 1
|  |  |  | 36.6 | -0.54745 | -161.8 | 1
|  |  |  | 36.65 | -0.54832 | -161.8 | 1
|  |  |  | 36.7 | -0.54536 | -161.8 | 1
|  |  |  | 36.75 | -0.54447 | -161.8 | 1
|  |  |  | 36.8 | -0.54269 | -161.8 | 1
|  |  |  | 36.85 | -0.54317 | -161.8 | 1
|  |  |  | 36.9 | -0.54631 | -161.8 | 1
|  |  |  | 36.95 | -0.54473 | -161.8 | 1
|  |  |  | 37 | -0.54305 | -161.8 | 1

## 燃烧PVC
E1=50.005×10-5J/mol
m=9.7mg |  |  |  | m=6.8mg |  |  |  | m=9.5mg
T=533.15K | ∑H=-94.24J/g |  |  | T=543.15K | ∑H=-116.3J/g |  |  | T=553.15K | ∑H=-155.6J/g
Time | DSC | t时刻焓 | 转化率 | Time | DSC | t时刻焓 | 转化率 | Time | DSC | t时刻焓 | 转化率
min | mW/mg | ∆H | c | min | mW/mg | ∆H | c | min | mW/mg | ∆H | c
26.9 | -1.14254 | 0 | 0 | 25 | -1.34987 | 0 | 0 | 26 | -0.86716 | 0 | 0
26.95 | -1.18458 | 0 | 0 | 25.05 | -1.33935 | 0 | 0 | 26.05 | -0.9419 | 0 | 0
27 | -1.22322 | 0 | 0 | 25.1 | -1.34056 | 0 | 0 | 26.1 | -1.0256 | 0 | 0
27.05 | -1.25636 | 0 | 0 | 25.15 | -1.33963 | 0 | 0 | 26.15 | -1.10088 | 0 | 0
27.1 | -1.2926 | 0 | 0 | 25.2 | -1.34613 | 0 | 0 | 26.2 | -1.17051 | 0 | 0
27.15 | -1.32413 | 0 | 0 | 25.25 | -1.3505 | 0 | 0 | 26.25 | -1.24005 | 0 | 0
27.2 | -1.35336 | 0 | 0 | 25.3 | -1.36 | 0 | 0 | 26.3 | -1.31084 | 0 | 0
27.25 | -1.37888 | 0 | 0 | 25.35 | -1.37037 | 0 | 0 | 26.35 | -1.36947 | 0 | 0
27.3 | -1.4018 | 0 | 0 | 25.4 | -1.39103 | 0 | 0 | 26.4 | -1.42667 | 0 | 0
27.35 | -1.42462 | 0 | 0 | 25.45 | -1.40941 | 0 | 0 | 26.45 | -1.4778 | 0 | 0
27.4 | -1.44334 | 0 | 0 | 25.5 | -1.42951 | 0 | 0 | 26.5 | -1.52677 | 0 | 0
27.45 | -1.45724 | 0 | 0 | 25.55 | -1.45318 | 0 | 0 | 26.55 | -1.57162 | 0 | 0
27.5 | -1.47466 | 0 | 0 | 25.6 | -1.48001 | 0 | 0 | 26.6 | -1.60184 | 0 | 0
27.55 | -1.48896 | 0 | 0 | 25.65 | -1.50311 | 0 | 0 | 26.65 | -1.63948 | 0 | 0
27.6 | -1.49887 | 0 | 0 | 25.7 | -1.53022 | 0 | 0 | 26.7 | -1.66527 | 0 | 0
27.65 | -1.51067 | 0 | 0 | 25.75 | -1.55935 | 0 | 0 | 26.75 | -1.68249 | 0 | 0
27.7 | -1.51786 | 0 | 0 | 25.8 | -1.58761 | 0 | 0 | 26.8 | -1.70179 | 0 | 0
27.75 | -1.52916 | 0 | 0 | 25.85 | -1.615 | 0 | 0 | 26.85 | -1.72366 | 0 | 0
27.8 | -1.53666 | 0 | 0 | 25.9 | -1.64383 | 0 | 0 | 26.9 | -1.73552 | 0 | 0
27.85 | -1.54225 | 0 | 0 | 25.95 | -1.67467 | 0 | 0 | 26.95 | -1.74211 | 0 | 0
27.9 | -1.54504 | -3.932 | 0.04172326 | 26 | -1.70379 | 0 | 0 | 27 | -1.75274 | 0 | 0
27.95 | -1.54653 | -4.491 | 0.04765492 | 26.05 | -1.73506 | 0 | 0 | 27.05 | -1.75552 | 0 | 0
28 | -1.54912 | -5.015 | 0.0532152 | 26.1 | -1.76475 | 0 | 0 | 27.1 | -1.76263 | -8.138 | 0.05230077
28.05 | -1.55141 | -5.55 | 0.05889219 | 26.15 | -1.78942 | 0 | 0 | 27.15 | -1.7585 | -9.37 | 0.06021851
28.1 | -1.55259 | -6.122 | 0.0649618 | 26.2 | -1.81611 | 0 | 0 | 27.2 | -1.76416 | -10.29 | 0.06613111
28.15 | -1.55678 | -6.586 | 0.0698854 | 26.25 | -1.84466 | 0 | 0 | 27.25 | -1.77302 | -11.1 | 0.07133676
28.2 | -1.55466 | -7.288 | 0.07733447 | 26.3 | -1.8682 | 0 | 0 | 27.3 | -1.7599 | -12.68 | 0.081491
28.25 | -1.55224 | -8.001 | 0.08490025 | 26.35 | -1.89388 | 0 | 0 | 27.35 | -1.76669 | -13.53 | 0.08695373
28.3 | -1.55102 | -8.664 | 0.09193548 | 26.4 | -1.91054 | 0 | 0 | 27.4 | -1.75584 | -15.06 | 0.09678663
28.35 | -1.55051 | -9.299 | 0.0986736 | 26.45 | -1.93321 | 0 | 0 | 27.45 | -1.75478 | -16.19 | 0.1040488
28.4 | -1.54838 | -10 | 0.1061121 | 26.5 | -1.95344 | 0 | 0 | 27.5 | -1.75031 | -17.47 | 0.1122751
28.45 | -1.54646 | -10.7 | 0.1135399 | 26.55 | -1.97211 | 0 | 0 | 27.55 | -1.74863 | -18.62 | 0.1196658
28.5 | -1.54234 | -11.5 | 0.1220289 | 26.6 | -1.98977 | -1.01 | 0.008684437 | 27.6 | -1.742 | -20 | 0.1285347
28.55 | -1.54092 | -12.16 | 0.1290323 | 26.65 | -2.00184 | -1.413 | 0.01214961 | 27.65 | -1.74579 | -20.9 | 0.1343188
28.6 | -1.5343 | -13.09 | 0.1389007 | 26.7 | -2.01663 | -1.73 | 0.01487532 | 27.7 | -1.74183 | -22.17 | 0.1424807
28.65 | -1.52677 | -14.06 | 0.1491935 | 26.75 | -2.0274 | -2.18 | 0.01874463 | 27.75 | -1.73621 | -23.51 | 0.1510925
28.7 | -1.52115 | -14.93 | 0.1584253 | 26.8 | -2.03589 | -2.709 | 0.02329321 | 27.8 | -1.73288 | -24.74 | 0.1589974
28.75 | -1.52653 | -15.21 | 0.1613964 | 26.85 | -2.04509 | -3.211 | 0.02760963 | 27.85 | -1.72653 | -26.13 | 0.1679306
28.8 | -1.52441 | -15.9 | 0.1687182 | 26.9 | -2.05571 | -3.66 | 0.03147034 | 27.9 | -1.71638 | -27.71 | 0.1780848
28.85 | -1.52309 | -16.55 | 0.1756154 | 26.95 | -2.05818 | -4.43 | 0.03809114 | 27.95 | -1.71757 | -28.68 | 0.1843188
28.9 | -1.51976 | -17.32 | 0.1837861 | 27 | -2.06264 | -5.116 | 0.04398968 | 28 | -1.71288 | -29.98 | 0.1926735
28.95 | -1.51364 | -18.25 | 0.1936545 | 27.05 | -2.06654 | -5.826 | 0.05009458 | 28.05 | -1.70653 | -31.37 | 0.2016067
29 | -1.50931 | -19.07 | 0.2023557 | 27.1 | -2.07243 | -6.449 | 0.05545142 | 28.1 | -1.69967 | -32.8 | 0.2107969
29.05 | -1.50638 | -19.81 | 0.210208 | 27.15 | -2.07073 | -7.416 | 0.06376612 | 28.15 | -1.69373 | -34.16 | 0.2195373
29.1 | -1.50236 | -20.61 | 0.2186969 | 27.2 | -2.06731 | -8.462 | 0.0727601 | 28.2 | -1.68831 | -35.6 | 0.2287918
29.15 | -1.50014 | -21.3 | 0.2260187 | 27.25 | -2.06776 | -9.32 | 0.08013758 | 28.25 | -1.68732 | -36.55 | 0.2348972
29.2 | -1.49801 | -21.98 | 0.2332343 | 27.3 | -2.06634 | -10.27 | 0.0883061 | 28.3 | -1.6789 | -38.09 | 0.2447943
29.25 | -1.48958 | -23.1 | 0.2451188 | 27.35 | -2.06306 | -11.32 | 0.09733448 | 28.35 | -1.67337 | -39.44 | 0.2534704
29.3 | -1.48486 | -23.95 | 0.2541384 | 27.4 | -2.06006 | -12.35 | 0.1061909 | 28.4 | -1.66205 | -41.17 | 0.2645887
29.35 | -1.48114 | -24.73 | 0.2624151 | 27.45 | -2.06093 | -13.17 | 0.1132416 | 28.45 | -1.64629 | -43.22 | 0.2777635
29.4 | -1.47441 | -25.73 | 0.2730263 | 27.5 | -2.06222 | -13.97 | 0.1201204 | 28.5 | -1.63941 | -44.63 | 0.2868252
29.45 | -1.46648 | -26.83 | 0.2846986 | 27.55 | -2.06194 | -14.86 | 0.127773 | 28.55 | -1.63655 | -45.76 | 0.2940874
29.5 | -1.46335 | -27.55 | 0.2923387 | 27.6 | -2.05492 | -16.15 | 0.138865 | 28.6 | -1.62988 | -47.16 | 0.3030848
29.55 | -1.45632 | -28.58 | 0.3032683 | 27.65 | -2.05063 | -17.27 | 0.1484953 | 28.65 | -1.62836 | -48.18 | 0.3096401
29.6 | -1.4536 | -29.27 | 0.31059 | 27.7 | -2.04663 | -18.37 | 0.1579536 | 28.7 | -1.62817 | -49.1 | 0.3155527
29.65 | -1.44727 | -30.25 | 0.320989 | 27.75 | -2.04275 | -19.46 | 0.1673259 | 28.75 | -1.61613 | -50.95 | 0.3274422
29.7 | -1.44385 | -30.99 | 0.3288413 | 27.8 | -2.03373 | -20.09 | 0.1727429 | 28.8 | -1.61469 | -51.94 | 0.3338046
29.75 | -1.43652 | -32.05 | 0.3400891 | 27.85 | -2.02541 | -22.27 | 0.1914875 | 28.85 | -1.60317 | -53.76 | 0.3455013
29.8 | -1.43239 | -32.85 | 0.3485781 | 27.9 | -2.02197 | -23.32 | 0.2005159 | 28.9 | -1.5879 | -55.89 | 0.3591902
29.85 | -1.42606 | -33.83 | 0.3589771 | 27.95 | -2.01136 | -24.87 | 0.2138435 | 28.95 | -1.58617 | -56.88 | 0.3655527
29.9 | -1.42064 | -34.74 | 0.3686333 | 28 | -2.00147 | -26.36 | 0.2266552 | 29 | -1.57803 | -58.42 | 0.3754499
29.95 | -1.41531 | -35.63 | 0.3780772 | 28.05 | -1.99516 | -27.6 | 0.2373173 | 29.05 | -1.57009 | -59.93 | 0.3851542
30 | -1.40948 | -36.58 | 0.3881579 | 28.1 | -1.98555 | -29.08 | 0.250043 | 29.1 | -1.55648 | -61.96 | 0.3982005
30.05 | -1.40656 | -37.25 | 0.3952674 | 28.15 | -1.97393 | -30.71 | 0.2640585 | 29.15 | -1.55462 | -62.92 | 0.4043702
30.1 | -1.40113 | -38.16 | 0.4049236 | 28.2 | -1.96747 | -31.94 | 0.2746346 | 29.2 | -1.54432 | -64.66 | 0.4155527
30.15 | -1.395 | -39.13 | 0.4152165 | 28.25 | -1.95657 | -33.52 | 0.2882201 | 29.25 | -1.53895 | -65.93 | 0.4237147
30.2 | -1.38928 | -40.07 | 0.425191 | 28.3 | -1.94567 | -35.1 | 0.3018057 | 29.3 | -1.52998 | -67.55 | 0.434126
30.25 | -1.38626 | -40.74 | 0.4323005 | 28.35 | -1.85412 | -38.81 | 0.3337059 | 29.35 | -1.52256 | -69.02 | 0.4435733
30.3 | -1.37933 | -41.8 | 0.4435484 | 28.4 | -1.91413 | -39.54 | 0.3399828 | 29.4 | -1.50913 | -71.08 | 0.4568123
30.35 | -1.37601 | -42.5 | 0.4509762 | 28.45 | -1.9134 | -41.17 | 0.3539983 | 29.45 | -1.50739 | -71.97 | 0.4625321
30.4 | -1.37119 | -43.35 | 0.4599958 | 28.5 | -1.90191 | -42.65 | 0.366724 | 29.5 | -1.50305 | -73.13 | 0.4699871
30.45 | -1.36726 | -44.1 | 0.4679542 | 28.55 | -1.89216 | -43.24 | 0.3717971 | 29.55 | -1.48529 | -75.66 | 0.4862468
30.5 | -1.36173 | -45.03 | 0.4778226 | 28.6 | -1.88067 | -44.29 | 0.3808255 | 29.6 | -1.4857 | -76.3 | 0.4903599
30.55 | -1.35611 | -45.96 | 0.487691 | 28.65 | -1.87006 | -45.84 | 0.3941531 | 29.65 | -1.47538 | -78.08 | 0.5017995
30.6 | -1.35178 | -46.76 | 0.49618 | 28.7 | -1.86102 | -47.26 | 0.4063629 | 29.7 | -1.47237 | -79.07 | 0.508162
30.65 | -1.34806 | -47.48 | 0.50382 | 28.75 | -1.85183 | -48.68 | 0.4185727 | 29.75 | -1.46154 | -80.92 | 0.5200514
30.7 | -1.34223 | -48.45 | 0.5141129 | 28.8 | -1.84379 | -50 | 0.4299226 | 29.8 | -1.45276 | -82.53 | 0.5303985
30.75 | -1.33851 | -49.17 | 0.521753 | 28.85 | -1.83474 | -51.24 | 0.4405847 | 29.85 | -1.44789 | -83.71 | 0.537982
30.8 | -1.33339 | -50.06 | 0.5311969 | 28.9 | -1.82068 | -53.32 | 0.4584695 | 29.9 | -1.43994 | -85.24 | 0.5478149
30.85 | -1.33196 | -50.51 | 0.535972 | 28.95 | -1.81594 | -54.3 | 0.466896 | 29.95 | -1.42269 | -87.83 | 0.5644602
30.9 | -1.32594 | -51.51 | 0.5465832 | 29 | -1.8046 | -55.94 | 0.4809974 | 30 | -1.42619 | -88.02 | 0.5656812
30.95 | -1.32132 | -52.34 | 0.5553905 | 29.05 | -1.79412 | -57.5 | 0.494411 | 30.05 | -1.41524 | -89 | 0.5719794
31 | -1.31889 | -52.9 | 0.5613328 | 29.1 | -1.78622 | -58.79 | 0.505503 | 30.1 | -1.39685 | -92.67 | 0.5955656
31.05 | -1.31257 | -53.94 | 0.5723684 | 29.15 | -1.7756 | -60.36 | 0.5190026 | 30.15 | -1.40665 | -92.74 | 0.5960154
31.1 | -1.30884 | -54.66 | 0.5800085 | 29.2 | -1.77242 | -61.14 | 0.5257094 | 30.2 | -1.40343 | -93.01 | 0.5977506
31.15 | -1.30602 | -55.27 | 0.5864813 | 29.25 | -1.76064 | -62.85 | 0.5404127 | 30.25 | -1.39145 | -95.05 | 0.6108612
31.2 | -1.3026 | -55.95 | 0.5936969 | 29.3 | -1.75131 | -64.3 | 0.5528805 | 30.3 | -1.38348 | -96.59 | 0.6207584
31.25 | -1.29838 | -56.73 | 0.6019737 | 29.35 | -1.74098 | -65.85 | 0.5662081 | 30.35 | -1.37418 | -98.3 | 0.6317481
31.3 | -1.29635 | -57.23 | 0.6072793 | 29.4 | -1.73336 | -67.1 | 0.5769561 | 30.4 | -1.372 | -99.1 | 0.6368895
31.35 | -1.29003 | -58.3 | 0.6186333 | 29.45 | -1.72732 | -68.17 | 0.5861565 | 30.45 | -1.36022 | -101.1 | 0.6497429
31.4 | -1.28761 | -58.84 | 0.6243633 | 29.5 | -1.71956 | -69.43 | 0.5969905 | 30.5 | -1.35195 | -102.7 | 0.6600257
31.45 | -1.28309 | -59.67 | 0.6331706 | 29.55 | -1.70951 | -70.97 | 0.6102322 | 30.55 | -1.34625 | -104 | 0.6683805
31.5 | -1.28177 | -60.06 | 0.637309 | 29.6 | -1.70347 | -72.03 | 0.6193465 | 30.6 | -1.33777 | -105.6 | 0.6786632
31.55 | -1.27475 | -61.24 | 0.6498302 | 29.65 | -1.69628 | -73.23 | 0.6296647 | 30.65 | -1.32826 | -107.3 | 0.6895887
31.6 | -1.27132 | -61.91 | 0.6569397 | 29.7 | -1.68766 | -74.6 | 0.6414445 | 30.7 | -1.32545 | -108.2 | 0.6953728
31.65 | -1.2681 | -62.56 | 0.663837 | 29.75 | -1.68061 | -75.78 | 0.6515907 | 30.75 | -1.31697 | -109.8 | 0.7056555
31.7 | -1.26128 | -63.72 | 0.676146 | 29.8 | -1.67572 | -76.69 | 0.6594153 | 30.8 | -1.30984 | -111.2 | 0.714653
31.75 | -1.25956 | -64.15 | 0.6807088 | 29.85 | -1.66423 | -78.43 | 0.6743766 | 30.85 | -1.30558 | -112.2 | 0.7210797
31.8 | -1.25574 | -64.88 | 0.688455 | 29.9 | -1.65806 | -79.49 | 0.683491 | 30.9 | -1.29731 | -113.8 | 0.7313625
31.85 | -1.25312 | -65.43 | 0.6942912 | 29.95 | -1.65231 | -80.5 | 0.6921754 | 30.95 | -1.28986 | -115.3 | 0.7410026
31.9 | -1.2512 | -65.88 | 0.6990662 | 30 | -1.64439 | -81.79 | 0.7032674 | 31 | -1.28076 | -117 | 0.751928
31.95 | -1.24898 | -66.38 | 0.7043718 | 30.05 | -1.63865 | -82.8 | 0.7119518 | 31.05 | -1.27661 | -118 | 0.7583548
32 | -1.24316 | -67.42 | 0.7154075 | 30.1 | -1.63403 | -83.65 | 0.7192605 | 31.1 | -1.26999 | -119.4 | 0.7673522
32.05 | -1.23924 | -68.17 | 0.7233659 | 30.15 | -1.62756 | -84.76 | 0.7288048 | 31.15 | -1.26409 | -120.6 | 0.7750643
32.1 | -1.23512 | -68.95 | 0.7316426 | 30.2 | -1.62195 | -85.74 | 0.7372313 | 31.2 | -1.25684 | -122.1 | 0.7847044
32.15 | -1.2331 | -69.41 | 0.7365238 | 30.25 | -1.61161 | -87.38 | 0.7513328 | 31.25 | -1.25011 | -123.5 | 0.7937018
32.2 | -1.22809 | -70.33 | 0.7462861 | 30.3 | -1.60843 | -88.02 | 0.7568358 | 31.3 | -1.24669 | -124.3 | 0.7988432
32.25 | -1.22617 | -70.77 | 0.750955 | 30.35 | -1.60024 | -89.37 | 0.7684437 | 31.35 | -1.23996 | -125.7 | 0.8078406
32.3 | -1.22475 | -71.12 | 0.7546689 | 30.4 | -1.59778 | -89.9 | 0.7730009 | 31.4 | -1.22921 | -127.7 | 0.8206941
32.35 | -1.22153 | -71.76 | 0.7614601 | 30.45 | -1.5896 | -91.26 | 0.7846948 | 31.45 | -1.2265 | -128.5 | 0.8258355
32.4 | -1.21921 | -72.26 | 0.7667657 | 30.5 | -1.58427 | -92.2 | 0.7927773 | 31.5 | -1.21967 | -129.9 | 0.8348329
32.45 | -1.21569 | -72.96 | 0.7741935 | 30.55 | -1.57823 | -93.24 | 0.8017197 | 31.55 | -1.2145 | -131 | 0.8419023
32.5 | -1.21188 | -73.7 | 0.7820458 | 30.6 | -1.57262 | -94.22 | 0.8101462 | 31.6 | -1.20828 | -132.3 | 0.8502571
32.55 | -1.21065 | -74.01 | 0.7853353 | 30.65 | -1.56887 | -94.92 | 0.8161651 | 31.65 | -1.20114 | -133.8 | 0.8598972
32.6 | -1.20694 | -74.74 | 0.7930815 | 30.7 | -1.56254 | -96.01 | 0.8255374 | 31.7 | -1.19586 | -134.9 | 0.8669666
32.65 | -1.20232 | -75.36 | 0.7996604 | 30.75 | -1.55936 | -96.62 | 0.8307825 | 31.75 | -1.19016 | -136.1 | 0.8746787
32.7 | -1.2044 | -75.63 | 0.8025255 | 30.8 | -1.55232 | -97.83 | 0.8411866 | 31.8 | -1.18405 | -137.4 | 0.8830334
32.75 | -1.20078 | -76.08 | 0.8073005 | 30.85 | -1.54643 | -98.86 | 0.850043 | 31.85 | -1.18021 | -138.3 | 0.8888175
32.8 | -1.19797 | -76.67 | 0.8135611 | 30.9 | -1.53896 | -100.1 | 0.8607051 | 31.9 | -1.17318 | -139.7 | 0.8978149
32.85 | -1.19365 | -77.51 | 0.8224745 | 30.95 | -1.53563 | -100.8 | 0.866724 | 31.95 | -1.168 | -140.9 | 0.905527
32.9 | -1.19193 | -77.9 | 0.8266129 | 31 | -1.53203 | -101.4 | 0.8718831 | 32 | -1.1655 | -141.5 | 0.909383
32.95 | -1.18711 | -78.84 | 0.8365874 | 31.05 | -1.5277 | -102.2 | 0.8787618 | 32.05 | -1.15908 | -142.9 | 0.9183805
33 | -1.1844 | -79.4 | 0.8425297 | 31.1 | -1.52653 | -102.5 | 0.8813414 | 32.1 | -1.15153 | -144.4 | 0.9280206
33.05 | -1.18458 | -79.43 | 0.842848 | 31.15 | -1.52235 | -103.2 | 0.8873603 | 32.15 | -1.14789 | -145.2 | 0.933162
33.1 | -1.18366 | -79.66 | 0.8452886 | 31.2 | -1.51975 | -103.7 | 0.8916595 | 32.2 | -1.14138 | -146.6 | 0.9421594
33.15 | -1.17955 | -80.49 | 0.8540959 | 31.25 | -1.51328 | -104.9 | 0.9019776 | 32.25 | -1.13568 | -147.8 | 0.9498715
33.2 | -1.17853 | -80.73 | 0.8566426 | 31.3 | -1.50781 | -105.8 | 0.9097163 | 32.3 | -1.12947 | -149.1 | 0.9582262
33.25 | -1.17352 | -81.73 | 0.8672538 | 31.35 | -1.50721 | -106 | 0.9114359 | 32.35 | -1.12686 | -149.8 | 0.9627249
33.3 | -1.1744 | -81.61 | 0.8659805 | 31.4 | -1.50218 | -106.9 | 0.9191745 | 32.4 | -1.12251 | -150.7 | 0.968509
33.35 | -1.17109 | -82.3 | 0.8733022 | 31.45 | -1.49571 | -108 | 0.9286328 | 32.45 | -1.11372 | -152.6 | 0.9807198
33.4 | -1.17046 | -82.46 | 0.875 | 31.5 | -1.49282 | -108.6 | 0.9337919 | 32.5 | -1.10989 | -153.4 | 0.9858612
33.45 | -1.16875 | -82.83 | 0.8789261 | 31.55 | -1.48879 | -109.3 | 0.9398108 | 32.55 | -1.10326 | -154.8 | 0.9948586
33.5 | -1.16454 | -83.7 | 0.8881579 | 31.6 | -1.48547 | -109.9 | 0.9449699 | 32.6 | -1.09984 | -155.6 | 1
33.55 | -1.16432 | -83.78 | 0.8890068 | 31.65 | -1.48172 | -110.6 | 0.9509888 | 32.65 | -1.09631 | -155.6 | 1
33.6 | -1.1629 | -84.09 | 0.8922963 | 31.7 | -1.47711 | -111.4 | 0.9578676 | 32.7 | -1.08948 | -155.6 | 1
33.65 | -1.16039 | -84.63 | 0.8980263 | 31.75 | -1.47236 | -112.3 | 0.9656062 | 32.75 | -1.08482 | -155.6 | 1
33.7 | -1.15857 | -85.02 | 0.9021647 | 31.8 | -1.46533 | -113.6 | 0.9767842 | 32.8 | -1.08078 | -155.6 | 1
33.75 | -1.15696 | -85.38 | 0.9059847 | 31.85 | -1.46244 | -114.1 | 0.9810834 | 32.85 | -1.07436 | -155.6 | 1
33.8 | -1.15354 | -86.1 | 0.9136248 | 31.9 | -1.46041 | -114.5 | 0.9845228 | 32.9 | -1.07135 | -155.6 | 1
33.85 | -1.15292 | -86.24 | 0.9151104 | 31.95 | -1.45651 | -115.2 | 0.9905417 | 32.95 | -1.06493 | -155.6 | 1
33.9 | -1.15131 | -86.6 | 0.9189304 | 32 | -1.45549 | -115.3 | 0.9914015 | 33 | -1.06182 | -155.6 | 1
33.95 | -1.1485 | -87.2 | 0.9252971 | 32.05 | -1.4516 | -116 | 0.9974205 | 33.05 | -1.05613 | -155.6 | 1
34 | -1.14598 | -87.74 | 0.9310272 | 32.1 | -1.45 | -116.3 | 1 | 33.1 | -1.00361 | -155.6 | 1
34.05 | -1.14577 | -87.78 | 0.9314516 | 32.15 | -1.44568 | -116.3 | 1 | 33.15 | -1.04804 | -155.6 | 1
34.1 | -1.14586 | -87.79 | 0.9315577 | 32.2 | -1.44336 | -116.3 | 1 | 33.2 | -1.04183 | -155.6 | 1
34.15 | -1.14084 | -88.87 | 0.9430178 | 32.25 | -1.43948 | -116.3 | 1 | 33.25 | -0.97478 | -155.6 | 1
34.2 | -1.13773 | -89.54 | 0.9501273 | 32.3 | -1.43688 | -116.3 | 1 | 33.3 | -1.02952 | -155.6 | 1
34.25 | -1.13732 | -89.62 | 0.9509762 | 32.35 | -1.4327 | -116.3 | 1 | 33.35 | -1.02754 | -155.6 | 1
34.3 | -1.1342 | -90.3 | 0.9581919 | 32.4 | -1.43039 | -116.3 | 1 | 33.4 | -1.02195 | -155.6 | 1
34.35 | -1.13279 | -90.53 | 0.9606324 | 32.45 | -1.4255 | -116.3 | 1 | 33.45 | -1.01873 | -155.6 | 1
34.4 | -1.13307 | -90.6 | 0.9613752 | 32.5 | -1.42133 | -116.3 | 1 | 33.5 | -1.01418 | -155.6 | 1
34.45 | -1.13086 | -91.01 | 0.9657258 | 32.55 | -1.42187 | -116.3 | 1 | 33.55 | -1.0121 | -155.6 | 1
34.5 | -1.12735 | -91.59 | 0.9718803 | 32.6 | -1.41941 | -116.3 | 1 | 33.6 | -1.01001 | -155.6 | 1
34.55 | -1.12813 | -91.79 | 0.9740025 | 32.65 | -1.41081 | -116.3 | 1 | 33.65 | -1.00443 | -155.6 | 1
34.6 | -1.12512 | -92.26 | 0.9789898 | 32.7 | -1.41307 | -116.3 | 1 | 33.7 | -0.99997 | -155.6 | 1
34.65 | -1.12301 | -92.72 | 0.983871 | 32.75 | -1.40574 | -116.3 | 1 | 33.75 | -0.99789 | -155.6 | 1
34.7 | -1.1225 | -92.81 | 0.984826 | 32.8 | -1.40257 | -116.3 | 1 | 33.8 | -0.99354 | -155.6 | 1
34.75 | -1.12298 | -92.66 | 0.9832343 | 32.85 | -1.40112 | -116.3 | 1 | 33.85 | -0.99043 | -155.6 | 1
34.8 | -1.12106 | -93.09 | 0.9877971 | 32.9 | -1.4011 | -116.3 | 1 | 33.9 | -0.98423 | -155.6 | 1
34.85 | -1.11905 | -93.53 | 0.992466 | 32.95 | -1.39921 | -116.3 | 1 | 33.95 | -0.98204 | -155.6 | 1
34.9 | -1.11794 | -93.76 | 0.9949066 | 33 | -1.39618 | -116.3 | 1 | 34 | -0.97821 | -155.6 | 1
34.95 | -1.11653 | -94.06 | 0.99809 | 33.05 | -1.39215 | -116.3 | 1 | 34.05 | -0.97448 | -155.6 | 1
35 | -1.11562 | -94.24 | 1 | 33.1 | -1.38913 | -116.3 | 1 | 34.1 | -0.97158 | -155.6 | 1
35.05 | -1.11381 | -94.24 | 1 | 33.15 | -1.38796 | -116.3 | 1 | 34.15 | -0.96754 | -155.6 | 1
35.1 | -1.11219 | -94.24 | 1 | 33.2 | -1.38551 | -116.3 | 1 | 34.2 | -0.96442 | -155.6 | 1
35.15 | -1.10879 | -94.24 | 1 | 33.25 | -1.38405 | -116.3 | 1 | 34.25 | -0.96028 | -155.6 | 1
35.2 | -1.11017 | -94.24 | 1 | 33.3 | -1.37645 | -116.3 | 1 | 34.3 | -0.95769 | -155.6 | 1
35.25 | -1.10826 | -94.24 | 1 | 33.35 | -1.37843 | -116.3 | 1 | 34.35 | -0.95458 | -155.6 | 1
35.3 | -1.10665 | -94.24 | 1 | 33.4 | -1.37554 | -116.3 | 1 | 34.4 | -0.95034 | -155.6 | 1
35.35 | -1.10384 | -94.24 | 1 | 33.45 | -1.36923 | -116.3 | 1 | 34.45 | -0.94784 | -155.6 | 1
35.4 | -1.10192 | -94.24 | 1 | 33.5 | -1.37106 | -116.3 | 1 | 34.5 | -0.94442 | -155.6 | 1
35.45 | -1.10121 | -94.24 | 1 | 33.55 | -1.36417 | -116.3 | 1 | 34.55 | -0.941 | -155.6 | 1
35.5 | -1.0996 | -94.24 | 1 | 33.6 | -1.36387 | -116.3 | 1 | 34.6 | -0.93831 | -155.6 | 1
35.55 | -1.09859 | -94.24 | 1 | 33.65 | -1.3627 | -116.3 | 1 | 34.65 | -0.93489 | -155.6 | 1
35.6 | -1.09848 | -94.24 | 1 | 33.7 | -1.35925 | -116.3 | 1 | 34.7 | -0.93065 | -155.6 | 1
35.65 | -1.09447 | -94.24 | 1 | 33.75 | -1.36023 | -116.3 | 1 | 34.75 | -0.92826 | -155.6 | 1
35.7 | -1.09376 | -94.24 | 1 | 33.8 | -1.35577 | -116.3 | 1 | 34.8 | -0.92514 | -155.6 | 1
35.75 | -1.09424 | -94.24 | 1 | 33.85 | -1.35661 | -116.3 | 1 | 34.85 | -0.92173 | -155.6 | 1
35.8 | -1.09174 | -94.24 | 1 | 33.9 | -1.35687 | -116.3 | 1 | 34.9 | -0.9178 | -155.6 | 1
35.85 | -1.09072 | -94.24 | 1 | 33.95 | -1.35499 | -116.3 | 1 | 34.95 | -0.91716 | -155.6 | 1
35.9 | -1.09031 | -94.24 | 1 | 34 | -1.35354 | -116.3 | 1 | 35 | -0.9123 | -155.6 | 1
35.95 | -1.08641 | -94.24 | 1 | 34.05 | -1.3488 | -116.3 | 1
36 | -1.0875 | -94.24 | 1 | 34.1 | -1.34906 | -116.3 | 1
36.05 | -1.08768 | -94.24 | 1 | 34.15 | -1.34275 | -116.3 | 1
36.1 | -1.08607 | -94.24 | 1 | 34.2 | -1.34302 | -116.3 | 1
36.15 | -1.08257 | -94.24 | 1 | 34.25 | -1.34243 | -116.3 | 1
36.2 | -1.08146 | -94.24 | 1 | 34.3 | -1.33969 | -116.3 | 1
36.25 | -1.07885 | -94.24 | 1 | 34.35 | -1.33809 | -116.3 | 1
36.3 | -1.07924 | -94.24 | 1 | 34.4 | -1.33793 | -116.3 | 1
36.35 | -1.07773 | -94.24 | 1 | 34.45 | -1.3319 | -116.3 | 1
36.4 | -1.07662 | -94.24 | 1 | 34.5 | -1.33403 | -116.3 | 1
36.45 | -1.07861 | -94.24 | 1 | 34.55 | -1.32929 | -116.3 | 1
36.5 | -1.076 | -94.24 | 1 | 34.6 | -1.32613 | -116.3 | 1
36.55 | -1.07259 | -94.24 | 1 | 34.65 | -1.32683 | -116.3 | 1
36.6 | -1.07388 | -94.24 | 1 | 34.7 | -1.3238 | -116.3 | 1
36.65 | -1.07247 | -94.24 | 1 | 34.75 | -1.3245 | -116.3 | 1
36.7 | -1.07166 | -94.24 | 1 | 34.8 | -1.31961 | -116.3 | 1
36.75 | -1.06945 | -94.24 | 1 | 34.85 | -1.31888 | -116.3 | 1
36.8 | -1.07004 | -94.24 | 1 | 34.9 | -1.31543 | -116.3 | 1
36.85 | -1.06873 | -94.24 | 1 | 34.95 | -1.31641 | -116.3 | 1
36.9 | -1.06843 | -94.24 | 1 | 35 | -1.31582 | -116.3 | 1
36.95 | -1.06752 | -94.24 | 1
37 | -1.06571 | -94.24 | 1
37.05 | -1.0642 | -94.24 | 1
37.1 | -1.06259 | -94.24 | 1
37.15 | -1.06538 | -94.24 | 1
37.2 | -1.06397 | -94.24 | 1
37.25 | -1.06346 | -94.24 | 1
37.3 | -1.06185 | -94.24 | 1
37.35 | -1.06254 | -94.24 | 1
37.4 | -1.05894 | -94.24 | 1
37.45 | -1.05923 | -94.24 | 1
37.5 | -1.05483 | -94.24 | 1
37.55 | -1.05522 | -94.24 | 1
37.6 | -1.05621 | -94.24 | 1
37.65 | -1.05639 | -94.24 | 1
37.7 | -1.05339 | -94.24 | 1
37.75 | -1.05498 | -94.24 | 1
37.8 | -1.05427 | -94.24 | 1
37.85 | -1.05167 | -94.24 | 1
37.9 | -1.05176 | -94.24 | 1
37.95 | -1.05175 | -94.24 | 1
38 | -1.05314 | -94.24 | 1
38.05 | -1.04964 | -94.24 | 1
38.1 | -1.04943 | -94.24 | 1
38.15 | -1.04763 | -94.24 | 1
38.2 | -1.04922 | -94.24 | 1
38.25 | -1.04691 | -94.24 | 1
38.3 | -1.0489 | -94.24 | 1
38.35 | -1.0441 | -94.24 | 1
38.4 | -1.04569 | -94.24 | 1
38.45 | -1.04378 | -94.24 | 1
38.5 | -1.04367 | -94.24 | 1
38.55 | -1.04327 | -94.24 | 1
38.6 | -1.04176 | -94.24 | 1
38.65 | -1.04016 | -94.24 | 1
38.7 | -1.04125 | -94.24 | 1
38.75 | -1.03854 | -94.24 | 1
38.8 | -1.04033 | -94.24 | 1
38.85 | -1.03723 | -94.24 | 1
38.9 | -1.03752 | -94.24 | 1
38.95 | -1.03562 | -94.24 | 1
39 | -1.03461 | -94.24 | 1
39.05 | -1.03571 | -94.24 | 1
39.1 | -1.0334 | -94.24 | 1
39.15 | -1.03389 | -94.24 | 1
39.2 | -1.03229 | -94.24 | 1
39.25 | -1.03278 | -94.24 | 1
39.3 | -1.03058 | -94.24 | 1
39.35 | -1.03047 | -94.24 | 1
39.4 | -1.03006 | -94.24 | 1
39.45 | -1.02846 | -94.24 | 1
39.5 | -1.02556 | -94.24 | 1
39.55 | -1.02635 | -94.24 | 1
39.6 | -1.02735 | -94.24 | 1
39.65 | -1.02853 | -94.24 | 1
39.7 | -1.02653 | -94.24 | 1
39.75 | -1.02563 | -94.24 | 1
39.8 | -1.02502 | -94.24 | 1
39.85 | -1.02452 | -94.24 | 1
39.9 | -1.02321 | -94.24 | 1
39.95 | -1.02321 | -94.24 | 1
40 | -1.02201 | -94.24 | 1
40.05 | -1.02149 | -94.24 | 1
40.1 | -1.02179 | -94.24 | 1
40.15 | -1.02218 | -94.24 | 1
40.2 | -1.02138 | -94.24 | 1
40.25 | -1.02057 | -94.24 | 1
40.3 | -1.02007 | -94.24 | 1
40.35 | -1.01837 | -94.24 | 1
40.4 | -1.01806 | -94.24 | 1
40.45 | -1.01756 | -94.24 | 1
40.5 | -1.01955 | -94.24 | 1
40.55 | -1.01864 | -94.24 | 1
40.6 | -1.01764 | -94.24 | 1
40.65 | -1.01564 | -94.24 | 1
40.7 | -1.01543 | -94.24 | 1
40.75 | -1.01593 | -94.24 | 1
40.8 | -1.01453 | -94.24 | 1
40.85 | -1.01442 | -94.24 | 1
40.9 | -1.01062 | -94.24 | 1
40.95 | -1.01141 | -94.24 | 1
41 | -1.01011 | -94.24 | 1
41.05 | -1.00921 | -94.24 | 1
41.1 | -1.0121 | -94.24 | 1
41.15 | -1.01279 | -94.24 | 1
41.2 | -1.01119 | -94.24 | 1
41.25 | -1.01078 | -94.24 | 1
41.3 | -1.01098 | -94.24 | 1
41.35 | -1.01068 | -94.24 | 1
41.4 | -1.01117 | -94.24 | 1
41.45 | -1.00967 | -94.24 | 1
41.5 | -1.00697 | -94.24 | 1
41.55 | -1.00646 | -94.24 | 1
41.6 | -1.00486 | -94.24 | 1
41.65 | -1.00486 | -94.24 | 1
41.7 | -1.00545 | -94.24 | 1
41.75 | -1.00465 | -94.24 | 1
41.8 | -1.00584 | -94.24 | 1
41.85 | -1.00514 | -94.24 | 1
41.9 | -1.00145 | -94.24 | 1
41.95 | -1.00194 | -94.24 | 1
42 | -0.99236 | -94.24 | 1
42.05 | -1.00462 | -94.24 | 1
42.1 | -1.00302 | -94.24 | 1
42.15 | -1.00432 | -94.24 | 1
42.2 | -1.00381 | -94.24 | 1
42.25 | -1.00301 | -94.24 | 1
42.3 | -1.00241 | -94.24 | 1
42.35 | -1.00061 | -94.24 | 1
42.4 | -1.0014 | -94.24 | 1
42.45 | -0.9998 | -94.24 | 1