## (1)PP
##Temp./°C | T/K | Mass/% | ɑ | ##Temp./°C | T/K | Mass/% | ɑ | ##Temp./°C | T/K | Mass/% | ɑ | ##Temp./°C | T/K | Mass/% | ɑ | ɑ | T/K(β=5K/min) | Ln[5/T^2] | Ln(5) | Ln[5/T^1.8] | 1/T | 1000/T | T/K(β=10K/min) | Ln[10/T^2] | Ln(10) | Ln[10/T^1.8] | 1/T | 1000/T | T/K(β=20K/min) | Ln[20/T^2] | Ln(20) | Ln[20/T^1.8] | 1/T | 1000/T | T/K(β=30K/min) | Ln[30/T^2] | Ln(30) | Ln[30/T^1.8] | 1/T | 1000/T
36.481 | 309.631 | 100 | 0 | 50.2 | 323.35 | 99.98724 | 0 | 41.91 | 315.06 | 99.96714 | 0 | 144.16 | 417.31 | 99.99255 | 0 | 0.1 | 532 | -10.94385 | 1.609438 | -9.68852 | 0.001879699 | 1.879699 | 541 | -10.28425 | 2.302585 | -9.02557 | 0.001848429 | 1.848429 | 562 | -9.667271 | 2.995732 | -8.400971 | 0.001779359 | 1.779359 | 577 | -9.314487 | 3.401197 | -8.042919 | 0.001733102 | 1.733102
38.981 | 312.131 | 99.70052 | 0.002998575 | 52.7 | 325.85 | 99.96293 | 0.0002465481 | 44.41 | 317.56 | 99.71549 | 0.002655805 | 146.66 | 419.81 | 99.97721 | 0.0001546879 | 0.2 | 545 | -10.99213 | 1.609438 | -9.731977 | 0.001834862 | 1.834862 | 560 | -10.35329 | 2.302585 | -9.087701 | 0.001785714 | 1.785714 | 582 | -9.737209 | 2.995732 | -8.463915 | 0.001718213 | 1.718213 | 601 | -9.395992 | 3.401197 | -8.116274 | 0.001663894 | 1.663894
41.481 | 314.631 | 99.62903 | 0.003714376 | 57.7 | 330.85 | 99.9499 | 0.0003786963 | 46.91 | 320.06 | 99.58673 | 0.004014682 | 149.16 | 422.31 | 99.96936 | 0.000233847 | 0.3 | 555 | -11.0285 | 1.609438 | -9.764705 | 0.001801802 | 1.801802 | 571 | -10.39219 | 2.302585 | -9.122715 | 0.001751313 | 1.751313 | 599 | -9.794791 | 2.995732 | -8.515739 | 0.001669449 | 1.669449 | 620 | -9.458242 | 3.401197 | -8.172298 | 0.001612903 | 1.612903
43.981 | 317.131 | 99.60887 | 0.003916231 | 67.7 | 340.85 | 99.93884 | 0.000490865 | 49.41 | 322.56 | 99.49981 | 0.004931998 | 151.66 | 424.81 | 99.95064 | 0.0004226188 | 0.4 | 563 | -11.05712 | 1.609438 | -9.790465 | 0.001776199 | 1.776199 | 581 | -10.42692 | 2.302585 | -9.153966 | 0.00172117 | 1.72117 | 614 | -9.844258 | 2.995732 | -8.560259 | 0.001628664 | 1.628664 | 636 | -9.5092 | 3.401197 | -8.21816 | 0.001572327 | 1.572327
46.481 | 319.631 | 99.59134 | 0.004091752 | 77.7 | 350.85 | 99.93853 | 0.000494009 | 51.91 | 325.06 | 99.47344 | 0.005210296 | 154.16 | 427.31 | 99.96655 | 0.000262183 | 0.5 | 569 | -11.07832 | 1.609438 | -9.809547 | 0.001757469 | 1.757469 | 591 | -10.46105 | 2.302585 | -9.184684 | 0.001692047 | 1.692047 | 626 | -9.882968 | 2.995732 | -8.595098 | 0.001597444 | 1.597444 | 649 | -9.549668 | 3.401197 | -8.254582 | 0.001540832 | 1.540832
48.981 | 322.131 | 99.58242 | 0.004181064 | 82.7 | 355.85 | 99.93328 | 0.0005472537 | 54.41 | 327.56 | 99.43582 | 0.005607321 | 156.66 | 429.81 | 99.96667 | 0.0002609729 | 0.6 | 575 | -11.0993 | 1.609438 | -9.828428 | 0.00173913 | 1.73913 | 599 | -10.48794 | 2.302585 | -9.208886 | 0.001669449 | 1.669449 | 636 | -9.914665 | 2.995732 | -8.623625 | 0.001572327 | 1.572327 | 660 | -9.583282 | 3.401197 | -8.284834 | 0.001515152 | 1.515152
51.481 | 324.631 | 99.60059 | 0.003999135 | 85.2 | 358.35 | 99.90066 | 0.0008780805 | 56.91 | 330.06 | 99.37314 | 0.006268818 | 159.16 | 432.31 | 99.91899 | 0.0007417761 | 0.7 | 580 | -11.11662 | 1.609438 | -9.844013 | 0.001724138 | 1.724138 | 606 | -10.51117 | 2.302585 | -9.229799 | 0.001650165 | 1.650165 | 645 | -9.942768 | 2.995732 | -8.648918 | 0.001550388 | 1.550388 | 672 | -9.619319 | 3.401197 | -8.317268 | 0.001488095 | 1.488095
53.981 | 327.131 | 99.60358 | 0.003969197 | 97.7 | 370.85 | 99.87749 | 0.001113067 | 59.41 | 332.56 | 99.33865 | 0.006632811 | 161.66 | 434.81 | 99.903 | 0.0009030186 | 0.8 | 584 | -11.13036 | 1.609438 | -9.856384 | 0.001712329 | 1.712329 | 612 | -10.53088 | 2.302585 | -9.247533 | 0.001633987 | 1.633987 | 653 | -9.967422 | 2.995732 | -8.671107 | 0.001531394 | 1.531394 | 682 | -9.648862 | 3.401197 | -8.343856 | 0.001466276 | 1.466276
56.481 | 329.631 | 99.60041 | 0.004000937 | 100.2 | 373.35 | 99.87131 | 0.001175743 | 61.91 | 335.06 | 99.35929 | 0.006414985 | 164.16 | 437.31 | 99.8853 | 0.001081505 | 0.9 | 589 | -11.14741 | 1.609438 | -9.871729 | 0.001697793 | 1.697793 | 618 | -10.55039 | 2.302585 | -9.265094 | 0.001618123 | 1.618123 | 661 | -9.991775 | 2.995732 | -8.693025 | 0.001512859 | 1.512859 | 692 | -9.677975 | 3.401197 | -8.370057 | 0.001445087 | 1.445087
58.981 | 332.131 | 99.58024 | 0.004202891 | 102.7 | 375.85 | 99.83794 | 0.001514177 | 64.41 | 337.56 | 99.32555 | 0.006771063 | 166.66 | 439.81 | 99.84771 | 0.001460561 | K-A-S/F-W-O/S-T-A
61.481 | 334.631 | 99.589 | 0.004115181 | 105.2 | 378.35 | 99.80562 | 0.001841961 | 66.91 | 340.06 | 99.29544 | 0.00708883 | 169.16 | 442.31 | 99.82036 | 0.001736357
63.981 | 337.131 | 99.60677 | 0.003937257 | 107.7 | 380.85 | 99.82834 | 0.001611538 | 69.41 | 342.56 | 99.29672 | 0.007075322 | 171.66 | 444.81 | 99.8456 | 0.001481838
66.481 | 339.631 | 99.57439 | 0.004261465 | 110.2 | 383.35 | 99.73845 | 0.002523188 | 71.91 | 345.06 | 99.28785 | 0.007168932 | 174.16 | 447.31 | 99.80845 | 0.001856457
68.981 | 342.131 | 99.59034 | 0.004101764 | 112.7 | 385.85 | 99.71421 | 0.002769026 | 74.41 | 347.56 | 99.24422 | 0.007629384 | 176.66 | 449.81 | 99.7767 | 0.002176623
71.481 | 344.631 | 99.59156 | 0.004089549 | 115.2 | 388.35 | 99.80671 | 0.001830906 | 76.91 | 350.06 | 99.29467 | 0.007096957 | 179.16 | 452.31 | 99.74194 | 0.002527141
73.981 | 347.131 | 99.58056 | 0.004199687 | 117.7 | 390.85 | 99.71286 | 0.002782718 | 79.41 | 352.56 | 99.3295 | 0.006729376 | 181.66 | 454.81 | 99.74205 | 0.002526032
76.481 | 349.631 | 99.56568 | 0.004348675 | 120.2 | 393.35 | 99.67517 | 0.003164964 | 81.91 | 355.06 | 99.25555 | 0.007509812 | 184.16 | 457.31 | 99.70988 | 0.002850433
78.981 | 352.131 | 99.5625 | 0.004380515 | 122.7 | 395.85 | 99.65448 | 0.003374799 | 84.41 | 357.56 | 99.30662 | 0.006970842 | 186.66 | 459.81 | 99.69283 | 0.003022365
81.481 | 354.631 | 99.53457 | 0.004660167 | 125.2 | 398.35 | 99.61444 | 0.003780878 | 86.91 | 360.06 | 99.25888 | 0.007474669 | 189.16 | 462.31 | 99.64954 | 0.003458899
83.981 | 357.131 | 99.54625 | 0.00454322 | 127.7 | 400.85 | 99.60742 | 0.003852074 | 89.41 | 362.56 | 99.2044 | 0.008049627 | 191.66 | 464.81 | 99.64302 | 0.003524647
86.481 | 359.631 | 99.51199 | 0.004886252 | 130.2 | 403.35 | 99.57643 | 0.004166369 | 91.91 | 365.06 | 99.23707 | 0.007704842 | 194.16 | 467.31 | 99.66456 | 0.003307438
88.981 | 362.131 | 99.49512 | 0.005055164 | 132.7 | 405.85 | 99.56055 | 0.004327422 | 94.41 | 367.56 | 99.18217 | 0.008284233 | 196.66 | 469.81 | 99.62482 | 0.003708175
91.481 | 364.631 | 99.49679 | 0.005038443 | 135.2 | 408.35 | 99.52123 | 0.004726199 | 96.91 | 370.06 | 99.20507 | 0.008042556 | 199.16 | 472.31 | 99.5597 | 0.004364842
93.981 | 367.131 | 99.48401 | 0.005166405 | 137.7 | 410.85 | 99.47563 | 0.005188667 | 99.41 | 372.56 | 99.17314 | 0.008379532 | 201.66 | 474.81 | 99.49346 | 0.005032804
96.481 | 369.631 | 99.43999 | 0.005607159 | 140.2 | 413.35 | 99.43993 | 0.00555073 | 101.91 | 375.06 | 99.17049 | 0.008407499 | 204.16 | 477.31 | 99.45337 | 0.00543707
98.981 | 372.131 | 99.42411 | 0.00576616 | 142.7 | 415.85 | 99.43881 | 0.005562089 | 104.41 | 377.56 | 99.16567 | 0.008458367 | 206.66 | 479.81 | 99.45426 | 0.005428095
101.481 | 374.631 | 99.3936 | 0.006071644 | 145.2 | 418.35 | 99.41485 | 0.005805088 | 106.91 | 380.06 | 99.10869 | 0.009059709 | 209.16 | 482.31 | 99.41739 | 0.00579989
103.981 | 377.131 | 99.36427 | 0.006365314 | 147.7 | 420.85 | 99.38846 | 0.006072731 | 109.41 | 382.56 | 99.13862 | 0.008743841 | 211.66 | 484.81 | 99.34444 | 0.006535515
106.481 | 379.631 | 99.33218 | 0.006686618 | 150.2 | 423.35 | 99.37484 | 0.006210863 | 111.91 | 385.06 | 99.09426 | 0.009211997 | 214.16 | 487.31 | 99.27383 | 0.007247544
108.981 | 382.131 | 99.31245 | 0.006884167 | 152.7 | 425.85 | 99.31666 | 0.006800915 | 114.41 | 387.56 | 99.04703 | 0.009710442 | 216.66 | 489.81 | 99.30236 | 0.006959848
111.481 | 384.631 | 99.27269 | 0.007282268 | 155.2 | 428.35 | 99.31624 | 0.006805174 | 116.91 | 390.06 | 99.11009 | 0.009044934 | 219.16 | 492.31 | 99.25951 | 0.007391946
113.981 | 387.131 | 99.23673 | 0.007642322 | 157.7 | 430.85 | 99.30004 | 0.006969472 | 119.41 | 392.56 | 99.02594 | 0.009933017 | 221.66 | 494.81 | 99.17419 | 0.00825231
116.481 | 389.631 | 99.20071 | 0.008002976 | 160.2 | 433.35 | 99.31617 | 0.006805884 | 121.91 | 395.06 | 99.0169 | 0.01002842 | 224.16 | 497.31 | 99.12434 | 0.008754995
118.981 | 392.131 | 99.1647 | 0.00836353 | 162.7 | 435.85 | 99.24543 | 0.007523318 | 124.41 | 397.56 | 99.02831 | 0.009908005 | 226.66 | 499.81 | 99.11125 | 0.008886994
121.481 | 394.631 | 99.15371 | 0.008473568 | 165.2 | 438.35 | 99.27004 | 0.007273727 | 126.91 | 400.06 | 98.98469 | 0.01036835 | 229.16 | 502.31 | 99.06968 | 0.009306184
123.981 | 397.131 | 99.07178 | 0.009293901 | 167.7 | 440.85 | 99.23185 | 0.007661044 | 129.41 | 402.56 | 98.98514 | 0.0103636 | 231.66 | 504.81 | 99.05476 | 0.009456637
126.481 | 399.631 | 99.03259 | 0.009686295 | 170.2 | 443.35 | 99.1732 | 0.008255863 | 131.91 | 405.06 | 98.95237 | 0.01070944 | 234.16 | 507.31 | 98.97102 | 0.01030107
128.981 | 402.131 | 99.0174 | 0.009838387 | 172.7 | 445.85 | 99.16914 | 0.008297039 | 134.41 | 407.56 | 98.92003 | 0.01105074 | 236.66 | 509.81 | 98.90709 | 0.01094574
131.481 | 404.631 | 98.96927 | 0.01032029 | 175.2 | 448.35 | 99.12816 | 0.008712652 | 136.91 | 410.06 | 98.92064 | 0.01104431 | 239.16 | 512.31 | 98.85565 | 0.01146445
133.981 | 407.131 | 98.93735 | 0.0106399 | 177.7 | 450.85 | 99.14051 | 0.0085874 | 139.41 | 412.56 | 98.87825 | 0.01149167 | 241.66 | 514.81 | 98.82812 | 0.01174207
136.481 | 409.631 | 98.90263 | 0.01098753 | 180.2 | 453.35 | 99.05722 | 0.009432114 | 141.91 | 415.06 | 98.89299 | 0.01133611 | 244.16 | 517.31 | 98.78813 | 0.01214532
138.981 | 412.131 | 98.85734 | 0.011441 | 182.7 | 455.85 | 99.04646 | 0.00954124 | 144.41 | 417.56 | 98.83481 | 0.01195012 | 246.66 | 519.81 | 98.7283 | 0.01274865
141.481 | 414.631 | 98.82552 | 0.01175961 | 185.2 | 458.35 | 99.02203 | 0.009789005 | 146.91 | 420.06 | 98.80641 | 0.01224984 | 249.16 | 522.31 | 98.65286 | 0.01350938
143.981 | 417.131 | 98.78162 | 0.01219916 | 187.7 | 460.85 | 99.00561 | 0.009955534 | 149.41 | 422.56 | 98.79057 | 0.01241701 | 251.66 | 524.81 | 98.5539 | 0.01450729
146.481 | 419.631 | 98.74976 | 0.01251816 | 190.2 | 463.35 | 98.9564 | 0.01045461 | 151.91 | 425.06 | 98.79048 | 0.01241796 | 254.16 | 527.31 | 98.41678 | 0.01589
148.981 | 422.131 | 98.72952 | 0.01272082 | 192.7 | 465.85 | 98.92263 | 0.0107971 | 154.41 | 427.56 | 98.77477 | 0.01258376 | 256.66 | 529.81 | 98.26472 | 0.01742337
151.481 | 424.631 | 98.66601 | 0.01335672 | 195.2 | 468.35 | 98.88988 | 0.01112925 | 156.91 | 430.06 | 98.75908 | 0.01274934 | 259.16 | 532.31 | 98.0966 | 0.01911868
153.981 | 427.131 | 98.66603 | 0.01335652 | 197.7 | 470.85 | 98.84509 | 0.0115835 | 159.41 | 432.56 | 98.75969 | 0.0127429 | 261.66 | 534.81 | 97.84942 | 0.02161124
156.481 | 429.631 | 98.61813 | 0.01383612 | 200.2 | 473.35 | 98.77971 | 0.01224658 | 161.91 | 435.06 | 98.74124 | 0.01293762 | 264.16 | 537.31 | 97.59434 | 0.02418345
158.981 | 432.131 | 98.60416 | 0.013976 | 202.7 | 475.85 | 98.7618 | 0.01242822 | 164.41 | 437.56 | 98.71137 | 0.01325285 | 266.66 | 539.81 | 97.37356 | 0.02640979
161.481 | 434.631 | 98.5701 | 0.01431703 | 205.2 | 478.35 | 98.69647 | 0.01309078 | 166.91 | 440.06 | 98.66596 | 0.01373209 | 269.16 | 542.31 | 97.03686 | 0.02980506
163.981 | 437.131 | 98.53779 | 0.01464053 | 207.7 | 480.85 | 98.67335 | 0.01332526 | 169.41 | 442.56 | 98.6578 | 0.01381821 | 271.66 | 544.81 | 96.80346 | 0.03215866
166.481 | 439.631 | 98.50238 | 0.01499508 | 210.2 | 483.35 | 98.58982 | 0.01417241 | 171.91 | 445.06 | 98.6578 | 0.01381821 | 274.16 | 547.31 | 96.46084 | 0.03561362
168.981 | 442.131 | 98.46649 | 0.01535443 | 212.7 | 485.85 | 98.56219 | 0.01445263 | 174.41 | 447.56 | 98.62622 | 0.01415149 | 276.66 | 549.81 | 96.0725 | 0.03952963
171.481 | 444.631 | 98.45045 | 0.01551503 | 215.2 | 488.35 | 98.50164 | 0.01506672 | 176.91 | 450.06 | 98.57764 | 0.01466418 | 279.16 | 552.31 | 95.66297 | 0.04365931
173.981 | 447.131 | 98.41463 | 0.01587368 | 217.7 | 490.85 | 98.4595 | 0.01549409 | 179.41 | 452.56 | 98.56585 | 0.01478861 | 281.66 | 554.81 | 95.22264 | 0.04809958
176.481 | 449.631 | 98.37039 | 0.01631664 | 220.2 | 493.35 | 98.43987 | 0.01569318 | 181.91 | 455.06 | 98.55011 | 0.01495472 | 284.16 | 557.31 | 94.72478 | 0.05311998
178.981 | 452.131 | 98.3587 | 0.01643369 | 222.7 | 495.85 | 98.41722 | 0.01592289 | 184.41 | 457.56 | 98.50424 | 0.01543881 | 286.66 | 559.81 | 94.17485 | 0.05866545
181.481 | 454.631 | 98.29883 | 0.01703314 | 225.2 | 498.35 | 98.38744 | 0.01622492 | 186.91 | 460.06 | 98.52269 | 0.0152441 | 289.16 | 562.31 | 93.63048 | 0.06415486
183.981 | 457.131 | 98.27898 | 0.01723189 | 227.7 | 500.85 | 98.30611 | 0.01704975 | 189.41 | 462.56 | 98.50535 | 0.0154271 | 291.66 | 564.81 | 93.12844 | 0.06921741
186.481 | 459.631 | 98.23222 | 0.01770008 | 230.2 | 503.35 | 98.23709 | 0.01774974 | 191.91 | 465.06 | 98.51816 | 0.01529191 | 294.16 | 567.31 | 92.4842 | 0.0757139
188.981 | 462.131 | 98.18715 | 0.01815135 | 232.7 | 505.85 | 98.10398 | 0.01909972 | 194.41 | 467.56 | 98.4437 | 0.01607772 | 296.66 | 569.81 | 91.82901 | 0.08232081
191.481 | 464.631 | 98.1354 | 0.0186695 | 235.2 | 508.35 | 97.8615 | 0.02155891 | 196.91 | 470.06 | 98.42545 | 0.01627033 | 299.16 | 572.31 | 91.07198 | 0.08995467
193.981 | 467.131 | 98.10193 | 0.01900463 | 237.7 | 510.85 | 97.69507 | 0.02324682 | 199.41 | 472.56 | 98.35426 | 0.01702164 | 301.66 | 574.81 | 90.28423 | 0.09789831
196.481 | 469.631 | 98.05821 | 0.01944238 | 240.2 | 513.35 | 97.42469 | 0.02598897 | 201.91 | 475.06 | 98.33161 | 0.01726067 | 304.16 | 577.31 | 89.56981 | 0.1051025
198.981 | 472.131 | 98.00626 | 0.01996253 | 242.7 | 515.85 | 97.07494 | 0.02953608 | 204.41 | 477.56 | 98.3003 | 0.01759111 | 306.66 | 579.81 | 88.75133 | 0.113356
201.481 | 474.631 | 97.97434 | 0.02028214 | 245.2 | 518.35 | 96.74438 | 0.03288857 | 206.91 | 480.06 | 98.28732 | 0.01772809 | 309.16 | 582.31 | 87.85333 | 0.1224114
203.981 | 477.131 | 97.91708 | 0.02085546 | 247.7 | 520.85 | 96.40384 | 0.03634227 | 209.41 | 482.56 | 98.26239 | 0.01799119 | 311.66 | 584.81 | 86.87837 | 0.1322429
206.481 | 479.631 | 97.87728 | 0.02125396 | 250.2 | 523.35 | 95.85167 | 0.04194229 | 211.91 | 485.06 | 98.19847 | 0.01866578 | 314.16 | 587.31 | 85.89633 | 0.1421457
208.981 | 482.131 | 97.85731 | 0.02145391 | 252.7 | 525.85 | 95.28198 | 0.04771999 | 214.41 | 487.56 | 98.18597 | 0.0187977 | 316.66 | 589.81 | 85.0395 | 0.150786
211.481 | 484.631 | 97.84932 | 0.02153391 | 255.2 | 528.35 | 94.72633 | 0.05335531 | 216.91 | 490.06 | 98.20301 | 0.01861786 | 319.16 | 592.31 | 83.95529 | 0.1617191
213.981 | 487.131 | 97.83742 | 0.02165306 | 257.7 | 530.85 | 94.03102 | 0.06040703 | 219.41 | 492.56 | 98.08581 | 0.01985474 | 321.66 | 594.81 | 82.88785 | 0.1724831
216.481 | 489.631 | 97.78131 | 0.02221487 | 260.2 | 533.35 | 93.29684 | 0.06785296 | 221.91 | 495.06 | 98.08463 | 0.01986719 | 324.16 | 597.31 | 81.81038 | 0.1833483
218.981 | 492.131 | 97.69712 | 0.02305783 | 262.7 | 535.85 | 92.46485 | 0.07629087 | 224.41 | 497.56 | 97.99803 | 0.02078113 | 326.66 | 599.81 | 80.70035 | 0.1945418
221.481 | 494.631 | 97.61843 | 0.02384572 | 265.2 | 538.35 | 91.58538 | 0.08521032 | 226.91 | 500.06 | 98.02857 | 0.02045883 | 329.16 | 602.31 | 79.47838 | 0.2068641
223.981 | 497.131 | 97.50572 | 0.02497424 | 267.7 | 540.85 | 90.61238 | 0.09507833 | 229.41 | 502.56 | 97.96923 | 0.02108508 | 331.66 | 604.81 | 78.33481 | 0.2183958
226.481 | 499.631 | 97.37742 | 0.02625886 | 270.2 | 543.35 | 89.54504 | 0.1059031 | 231.91 | 505.06 | 97.92167 | 0.021587 | 334.16 | 607.31 | 77.13415 | 0.2305032
228.981 | 502.131 | 97.2766 | 0.02726833 | 272.7 | 545.85 | 88.39034 | 0.1176139 | 234.41 | 507.56 | 97.86097 | 0.0222276 | 336.66 | 609.81 | 76.00508 | 0.2418887
231.481 | 504.631 | 97.11047 | 0.02893173 | 275.2 | 548.35 | 87.13942 | 0.1303005 | 236.91 | 510.06 | 97.83005 | 0.02255392 | 339.16 | 612.31 | 74.83814 | 0.2536561
233.981 | 507.131 | 96.91078 | 0.03093114 | 277.7 | 550.85 | 85.80579 | 0.143826 | 239.41 | 512.56 | 97.76998 | 0.02318787 | 341.66 | 614.81 | 73.38001 | 0.2683598
236.481 | 509.631 | 96.6318 | 0.03372446 | 280.2 | 553.35 | 84.38761 | 0.1582089 | 241.91 | 515.06 | 97.70729 | 0.02384948 | 344.16 | 617.31 | 72.10272 | 0.2812399
238.981 | 512.131 | 96.26361 | 0.037411 | 282.7 | 555.85 | 82.85726 | 0.1737295 | 244.41 | 517.56 | 97.63474 | 0.02461514 | 346.66 | 619.81 | 70.70741 | 0.2953102
241.481 | 514.631 | 95.80663 | 0.04198656 | 285.2 | 558.35 | 81.18457 | 0.1906937 | 246.91 | 520.06 | 97.49965 | 0.02604082 | 349.16 | 622.31 | 69.27059 | 0.309799
243.981 | 517.131 | 95.27578 | 0.04730175 | 287.7 | 560.85 | 79.43204 | 0.2084675 | 249.41 | 522.56 | 97.39101 | 0.02718736 | 351.66 | 624.81 | 67.81199 | 0.3245075
246.481 | 519.631 | 94.6419 | 0.05364854 | 290.2 | 563.35 | 77.53406 | 0.2277166 | 251.91 | 525.06 | 97.2693 | 0.02847183 | 354.16 | 627.31 | 66.31716 | 0.3395813
248.981 | 522.131 | 93.93646 | 0.06071184 | 292.7 | 565.85 | 75.5821 | 0.247513 | 254.41 | 527.56 | 97.1291 | 0.02995144 | 356.66 | 629.81 | 64.68455 | 0.3560445
251.481 | 524.631 | 93.09992 | 0.06908778 | 295.2 | 568.35 | 73.53204 | 0.2683044 | 256.91 | 530.06 | 96.98931 | 0.03142673 | 359.16 | 632.31 | 63.03568 | 0.3726716
253.981 | 527.131 | 92.16794 | 0.07841933 | 297.7 | 570.85 | 71.31038 | 0.2908361 | 259.41 | 532.56 | 96.7174 | 0.03429635 | 361.66 | 634.81 | 61.34385 | 0.3897319
256.481 | 529.631 | 91.10815 | 0.08903059 | 300.2 | 573.35 | 68.97173 | 0.3145543 | 261.91 | 535.06 | 96.49041 | 0.0366919 | 364.16 | 637.31 | 59.52733 | 0.4080497
258.981 | 532.131 | 89.88112 | 0.1013164 | 302.7 | 575.85 | 66.60178 | 0.33859 | 264.41 | 537.56 | 96.20542 | 0.03969956 | 366.66 | 639.81 | 57.70915 | 0.4263841
261.481 | 534.631 | 88.56769 | 0.1144672 | 305.2 | 578.35 | 64.12159 | 0.3637437 | 266.91 | 540.06 | 95.93644 | 0.04253826 | 369.16 | 642.31 | 55.61429 | 0.4475086
263.981 | 537.131 | 87.00857 | 0.1300781 | 307.7 | 580.85 | 61.63934 | 0.3889183 | 269.41 | 542.56 | 95.51917 | 0.04694195 | 371.66 | 644.81 | 53.66856 | 0.4671293
266.481 | 539.631 | 85.33394 | 0.1468455 | 310.2 | 583.35 | 59.12283 | 0.4144403 | 271.91 | 545.06 | 95.10948 | 0.05126564 | 374.16 | 647.31 | 51.63769 | 0.4876085
268.981 | 542.131 | 83.48898 | 0.1653183 | 312.7 | 585.85 | 56.57284 | 0.4403019 | 274.41 | 547.56 | 94.6186 | 0.05644617 | 376.66 | 649.81 | 49.55535 | 0.5086067
271.481 | 544.631 | 81.49939 | 0.1852393 | 315.2 | 588.35 | 54.01077 | 0.466286 | 276.91 | 550.06 | 94.08288 | 0.06209993 | 379.16 | 652.31 | 47.40929 | 0.5302475
273.981 | 547.131 | 79.32004 | 0.2070603 | 317.7 | 590.85 | 51.31418 | 0.4936344 | 279.41 | 552.56 | 93.50371 | 0.06821224 | 381.66 | 654.81 | 45.29149 | 0.5516033
276.481 | 549.631 | 76.96142 | 0.2306762 | 320.2 | 593.35 | 48.51815 | 0.5219913 | 281.91 | 555.06 | 92.77902 | 0.0758603 | 384.16 | 657.31 | 43.20324 | 0.5726611
278.981 | 552.131 | 74.46763 | 0.2556456 | 322.7 | 595.85 | 45.53259 | 0.5522703 | 284.41 | 557.56 | 92.08183 | 0.08321814 | 386.66 | 659.81 | 41.06385 | 0.5942347
281.481 | 554.631 | 71.77146 | 0.2826412 | 325.2 | 598.35 | 42.34414 | 0.5846071 | 286.91 | 560.06 | 91.26432 | 0.09184579 | 389.16 | 662.31 | 38.90171 | 0.6160376
283.981 | 557.131 | 68.85174 | 0.3118753 | 327.7 | 600.85 | 38.94625 | 0.6190679 | 289.41 | 562.56 | 90.38683 | 0.1011064 | 391.66 | 664.81 | 36.80385 | 0.6371923
286.481 | 559.631 | 65.68654 | 0.3435672 | 330.2 | 603.35 | 35.46372 | 0.6543872 | 291.91 | 565.06 | 89.51425 | 0.1103153 | 394.16 | 667.31 | 34.74213 | 0.6579826
288.981 | 562.131 | 62.30022 | 0.377473 | 332.7 | 605.85 | 31.82935 | 0.6912464 | 294.41 | 567.56 | 88.50411 | 0.1209758 | 396.66 | 669.81 | 32.71935 | 0.6783803
291.481 | 564.631 | 58.69042 | 0.4136165 | 335.2 | 608.35 | 28.13607 | 0.728703 | 296.91 | 570.06 | 87.43273 | 0.1322827 | 399.16 | 672.31 | 30.42179 | 0.7015488
293.981 | 567.131 | 54.85237 | 0.4520454 | 337.7 | 610.85 | 24.27656 | 0.7678456 | 299.41 | 572.56 | 86.3409 | 0.1438054 | 401.66 | 674.81 | 28.21939 | 0.7237577
296.481 | 569.631 | 50.77368 | 0.4928837 | 340.2 | 613.35 | 20.22104 | 0.808976 | 301.91 | 575.06 | 85.1672 | 0.1561921 | 404.16 | 677.31 | 26.0302 | 0.7458334
298.981 | 572.131 | 46.44338 | 0.5362413 | 342.7 | 615.85 | 15.92931 | 0.8525021 | 304.41 | 577.56 | 83.89687 | 0.1695987 | 406.66 | 679.81 | 23.73039 | 0.7690246
301.481 | 574.631 | 41.94387 | 0.5812931 | 345.2 | 618.35 | 11.07711 | 0.9017123 | 306.91 | 580.06 | 82.67362 | 0.1825083 | 409.16 | 682.31 | 21.35227 | 0.7930054
303.981 | 577.131 | 37.18006 | 0.6289913 | 347.7 | 620.85 | 6.39176 | 0.9492304 | 309.41 | 582.56 | 81.31171 | 0.1968813 | 411.66 | 684.81 | 18.91876 | 0.8175449
306.481 | 579.631 | 32.22594 | 0.678595 | 350.2 | 623.35 | 4.94625 | 0.9638905 | 311.91 | 585.06 | 79.97516 | 0.2109867 | 414.16 | 687.31 | 16.48665 | 0.8420702
308.981 | 582.131 | 27.00612 | 0.730859 | 352.7 | 625.85 | 4.46293 | 0.9687922 | 314.41 | 587.56 | 78.51595 | 0.2263866 | 416.66 | 689.81 | 13.83175 | 0.8688421
311.481 | 584.631 | 21.4941 | 0.7860486 | 355.2 | 628.35 | 4.07667 | 0.9727096 | 316.91 | 590.06 | 77.06826 | 0.2416648 | 419.16 | 692.31 | 11.14711 | 0.8959139
313.981 | 587.131 | 15.50278 | 0.8460374 | 357.7 | 630.85 | 3.8682 | 0.9748239 | 319.41 | 592.56 | 75.55333 | 0.2576528 | 421.66 | 694.81 | 8.48332 | 0.9227754
316.481 | 589.631 | 9.49806 | 0.9061603 | 360.2 | 633.35 | 3.69597 | 0.9765706 | 321.91 | 595.06 | 74.0716 | 0.2732903 | 424.16 | 697.31 | 5.73655 | 0.9504737
318.981 | 592.131 | 6.13276 | 0.9398557 | 362.7 | 635.85 | 3.56592 | 0.9778896 | 324.41 | 597.56 | 72.61462 | 0.2886666 | 426.66 | 699.81 | 2.29411 | 0.9851872
321.481 | 594.631 | 4.39231 | 0.9572821 | 365.2 | 638.35 | 3.58246 | 0.9777218 | 326.91 | 600.06 | 71.08988 | 0.3047581 | 429.16 | 702.31 | 0.93841 | 0.998858
323.981 | 597.131 | 3.22643 | 0.9689556 | 367.7 | 640.85 | 3.49568 | 0.9786019 | 329.41 | 602.56 | 69.67117 | 0.3197305 | 431.66 | 704.81 | 0.9132 | 0.9991122
326.481 | 599.631 | 2.33529 | 0.9778782 | 370.2 | 643.35 | 3.4196 | 0.9793735 | 331.91 | 605.06 | 68.24204 | 0.3348129 | 434.16 | 707.31 | 0.91281 | 0.9991161
328.981 | 602.131 | 1.61259 | 0.9851144 | 372.7 | 645.85 | 3.37101 | 0.9798663 | 334.41 | 607.56 | 66.69144 | 0.3511773 | 436.66 | 709.81 | 0.88904 | 0.9993558
331.481 | 604.631 | 1.00486 | 0.9911993 | 375.2 | 648.35 | 3.29681 | 0.9806188 | 336.91 | 610.06 | 65.06111 | 0.3683831 | 439.16 | 712.31 | 0.92498 | 0.9989934
333.981 | 607.131 | 0.50335 | 0.9962207 | 377.7 | 650.85 | 3.29518 | 0.9806354 | 339.41 | 612.56 | 63.38329 | 0.3860901 | 441.66 | 714.81 | 0.9637 | 0.998603
336.481 | 609.631 | 0.1259 | 1 | 380.2 | 653.35 | 3.25881 | 0.9810042 | 341.91 | 615.06 | 61.60792 | 0.4048266 | 444.16 | 717.31 | 0.91038 | 0.9991406
|  |  |  | 382.7 | 655.85 | 3.20141 | 0.9815864 | 344.41 | 617.56 | 59.84982 | 0.4233808 | 446.66 | 719.81 | 0.96067 | 0.9986335
|  |  |  | 385.2 | 658.35 | 3.22556 | 0.9813414 | 346.91 | 620.06 | 57.84185 | 0.444572 | 449.16 | 722.31 | 0.92894 | 0.9989535
|  |  |  | 387.7 | 660.85 | 3.0749 | 0.9828694 | 349.41 | 622.56 | 55.89006 | 0.4651704 | 451.66 | 724.81 | 0.95968 | 0.9986435
|  |  |  | 390.2 | 663.35 | 3.11892 | 0.982423 | 351.91 | 625.06 | 53.73115 | 0.4879546 | 454.16 | 727.31 | 0.93611 | 0.9988812
|  |  |  | 392.7 | 665.85 | 3.08319 | 0.9827853 | 354.41 | 627.56 | 51.51024 | 0.5113931 | 456.66 | 729.81 | 0.9209 | 0.9990346
|  |  |  | 395.2 | 668.35 | 3.10359 | 0.9825784 | 356.91 | 630.06 | 49.26647 | 0.5350729 | 459.16 | 732.31 | 0.92218 | 0.9990217
|  |  |  | 397.7 | 670.85 | 3.05602 | 0.9830609 | 359.41 | 632.56 | 46.83829 | 0.5606988 | 461.66 | 734.81 | 0.94351 | 0.9988066
|  |  |  | 400.2 | 673.35 | 3.16558 | 0.9819498 | 361.91 | 635.06 | 44.44963 | 0.5859077 | 464.16 | 737.31 | 0.94377 | 0.9988039
|  |  |  | 402.7 | 675.85 | 2.87512 | 0.9848956 | 364.41 | 637.56 | 41.97551 | 0.6120185 | 466.66 | 739.81 | 0.96489 | 0.998591
|  |  |  | 405.2 | 678.35 | 3.05315 | 0.98309 | 366.91 | 640.06 | 39.54804 | 0.637637 | 469.16 | 742.31 | 0.95271 | 0.9987138
|  |  |  | 407.7 | 680.85 | 2.99013 | 0.9837291 | 369.41 | 642.56 | 36.69837 | 0.6677112 | 471.66 | 744.81 | 0.90425 | 0.9992025
|  |  |  | 410.2 | 683.35 | 2.99589 | 0.9836707 | 371.91 | 645.06 | 34.04269 | 0.695738 | 474.16 | 747.31 | 0.93852 | 0.9988569
|  |  |  | 412.7 | 685.85 | 2.95769 | 0.9840581 | 374.41 | 647.56 | 31.32587 | 0.7244102 | 476.66 | 749.81 | 0.93819 | 0.9988602
|  |  |  | 415.2 | 688.35 | 2.90193 | 0.9846237 | 376.91 | 650.06 | 28.44628 | 0.7548001 | 479.16 | 752.31 | 0.92169 | 0.9990266
|  |  |  | 417.7 | 690.85 | 2.94835 | 0.9841529 | 379.41 | 652.56 | 25.51151 | 0.7857724 | 481.66 | 754.81 | 0.86099 | 0.9996387
|  |  |  | 420.2 | 693.35 | 2.88638 | 0.9847814 | 381.91 | 655.06 | 22.46022 | 0.8179744 | 484.16 | 757.31 | 0.95991 | 0.9986412
|  |  |  | 422.7 | 695.85 | 2.85206 | 0.9851294 | 384.41 | 657.56 | 19.26589 | 0.851686 | 486.66 | 759.81 | 0.89693 | 0.9992763
|  |  |  | 425.2 | 698.35 | 2.84889 | 0.9851616 | 386.91 | 660.06 | 16.02981 | 0.8858382 | 489.16 | 762.31 | 0.91544 | 0.9990896
|  |  |  | 427.7 | 700.85 | 2.82622 | 0.9853915 | 389.41 | 662.56 | 12.62406 | 0.921781 | 491.66 | 764.81 | 0.91484 | 0.9990957
|  |  |  | 430.2 | 703.35 | 2.79563 | 0.9857017 | 391.91 | 665.06 | 9.05112 | 0.9594882 | 494.16 | 767.31 | 0.92989 | 0.9989439
|  |  |  | 432.7 | 705.85 | 2.7955 | 0.985703 | 394.41 | 667.56 | 5.21244 | 1 | 496.66 | 769.81 | 0.97365 | 0.9985026
|  |  |  | 435.2 | 708.35 | 2.68913 | 0.9867818 |  |  |  |  | 499.16 | 772.31 | 0.86795 | 0.9995685
|  |  |  | 437.7 | 710.85 | 2.7128 | 0.9865418 |  |  |  |  | 501.66 | 774.81 | 0.86841 | 0.9995639
|  |  |  | 440.2 | 713.35 | 2.73371 | 0.9863297 |  |  |  |  | 504.16 | 777.31 | 0.90946 | 0.9991499
|  |  |  | 442.7 | 715.85 | 2.67758 | 0.986899 |  |  |  |  | 506.66 | 779.81 | 0.92326 | 0.9990108
|  |  |  | 445.2 | 718.35 | 2.6139 | 0.9875448 |  |  |  |  | 509.16 | 782.31 | 0.92222 | 0.9990213
|  |  |  | 447.7 | 720.85 | 2.61714 | 0.9875119 |  |  |  |  | 511.66 | 784.81 | 0.93824 | 0.9988597
|  |  |  | 450.2 | 723.35 | 2.60003 | 0.9876855 |  |  |  |  | 514.16 | 787.31 | 0.92271 | 0.9990163
|  |  |  | 452.7 | 725.85 | 2.53418 | 0.9883533 |  |  |  |  | 516.66 | 789.81 | 0.89052 | 0.9993409
|  |  |  | 455.2 | 728.35 | 2.56817 | 0.9880086 |  |  |  |  | 519.16 | 792.31 | 0.87215 | 0.9995262
|  |  |  | 457.7 | 730.85 | 2.51402 | 0.9885578 |  |  |  |  | 521.66 | 794.81 | 0.89034 | 0.9993427
|  |  |  | 460.2 | 733.35 | 2.4742 | 0.9889616 |  |  |  |  | 524.16 | 797.31 | 0.89038 | 0.9993423
|  |  |  | 462.7 | 735.85 | 2.45564 | 0.9891499 |  |  |  |  | 526.66 | 799.81 | 0.83312 | 0.9999197
|  |  |  | 465.2 | 738.35 | 2.41743 | 0.9895374 |  |  |  |  | 529.16 | 802.31 | 0.93923 | 0.9988497
|  |  |  | 467.7 | 740.85 | 2.40121 | 0.9897019 |  |  |  |  | 531.66 | 804.81 | 0.92007 | 0.9990429
|  |  |  | 470.2 | 743.35 | 2.3942 | 0.989773 |  |  |  |  | 534.16 | 807.31 | 0.87543 | 0.9994931
|  |  |  | 472.7 | 745.85 | 2.32891 | 0.9904351 |  |  |  |  | 536.66 | 809.81 | 0.87297 | 0.9995179
|  |  |  | 475.2 | 748.35 | 2.29957 | 0.9907327 |  |  |  |  | 539.16 | 812.31 | 0.84669 | 0.9997829
|  |  |  | 477.7 | 750.85 | 2.22593 | 0.9914795 |  |  |  |  | 541.66 | 814.81 | 0.82516 | 1
|  |  |  | 480.2 | 753.35 | 2.21264 | 0.9916143
|  |  |  | 482.7 | 755.85 | 2.15385 | 0.9922106
|  |  |  | 485.2 | 758.35 | 2.14738 | 0.9922762
|  |  |  | 487.7 | 760.85 | 2.09379 | 0.9928197
|  |  |  | 490.2 | 763.35 | 2.10298 | 0.9927265
|  |  |  | 492.7 | 765.85 | 2.04787 | 0.9932854
|  |  |  | 495.2 | 768.35 | 1.99726 | 0.9937987
|  |  |  | 497.7 | 770.85 | 1.94584 | 0.9943202
|  |  |  | 500.2 | 773.35 | 1.89807 | 0.9948046
|  |  |  | 502.7 | 775.85 | 1.89128 | 0.9948735
|  |  |  | 505.2 | 778.35 | 1.80817 | 0.9957164
|  |  |  | 507.7 | 780.85 | 1.78275 | 0.9959742
|  |  |  | 510.2 | 783.35 | 1.83679 | 0.9954261
|  |  |  | 512.7 | 785.85 | 1.7062 | 0.9967506
|  |  |  | 515.2 | 788.35 | 1.65521 | 0.9972677
|  |  |  | 517.7 | 790.85 | 1.70147 | 0.9967985
|  |  |  | 520.2 | 793.35 | 1.61467 | 0.9976788
|  |  |  | 522.7 | 795.85 | 1.58224 | 0.9980077
|  |  |  | 525.2 | 798.35 | 1.54577 | 0.9983776
|  |  |  | 527.7 | 800.85 | 1.55104 | 0.9983242
|  |  |  | 530.2 | 803.35 | 1.514 | 0.9986998
|  |  |  | 532.7 | 805.85 | 1.48643 | 0.9989794
|  |  |  | 535.2 | 808.35 | 1.47763 | 0.9990687
|  |  |  | 537.7 | 810.85 | 1.48771 | 0.9989664
|  |  |  | 540.2 | 813.35 | 1.49162 | 0.9989268
|  |  |  | 542.7 | 815.85 | 1.44653 | 0.9993841
|  |  |  | 545.2 | 818.35 | 1.45911 | 0.9992565
|  |  |  | 547.7 | 820.85 | 1.41734 | 0.9996801
|  |  |  | 550.2 | 823.35 | 1.45122 | 0.9993365
|  |  |  | 552.7 | 825.85 | 1.4134 | 0.9997201
|  |  |  | 555.2 | 828.35 | 1.43353 | 0.9995159
|  |  |  | 557.7 | 830.85 | 1.41656 | 0.999688
|  |  |  | 560.2 | 833.35 | 1.42845 | 0.9995675
|  |  |  | 562.7 | 835.85 | 1.42818 | 0.9995702
|  |  |  | 565.2 | 838.35 | 1.43594 | 0.9994915
|  |  |  | 567.7 | 840.85 | 1.42519 | 0.9996005
|  |  |  | 570.2 | 843.35 | 1.41965 | 0.9996567
|  |  |  | 572.7 | 845.85 | 1.43354 | 0.9995158
|  |  |  | 575.2 | 848.35 | 1.40969 | 0.9997577
|  |  |  | 577.7 | 850.85 | 1.41332 | 0.9997209
|  |  |  | 580.2 | 853.35 | 1.4582 | 0.9992657
|  |  |  | 582.7 | 855.85 | 1.41544 | 0.9996994
|  |  |  | 585.2 | 858.35 | 1.38805 | 0.9999772
|  |  |  | 587.7 | 860.85 | 1.44255 | 0.9994245
|  |  |  | 590.2 | 863.35 | 1.42833 | 0.9995687
|  |  |  | 592.7 | 865.85 | 1.42905 | 0.9995614
|  |  |  | 595.2 | 868.35 | 1.38021 | 1.000057
|  |  |  | 597.7 | 870.85 | 1.37841 | 1.000075
|  |  |  | 600.2 | 873.35 | 1.39951 | 0.999861
|  |  |  | 602.7 | 875.85 | 1.41924 | 0.9996609
|  |  |  | 605.2 | 878.35 | 1.36913 | 1.000169
|  |  |  | 607.7 | 880.85 | 1.39415 | 0.9999153
|  |  |  | 610.2 | 883.35 | 1.43614 | 0.9994895
|  |  |  | 612.7 | 885.85 | 1.38906 | 0.9999669
|  |  |  | 615.2 | 888.35 | 1.41721 | 0.9996814
|  |  |  | 617.7 | 890.85 | 1.45995 | 0.999248
|  |  |  | 620.2 | 893.35 | 1.45937 | 0.9992539
|  |  |  | 622.7 | 895.85 | 1.37012 | 1.000159
|  |  |  | 625.2 | 898.35 | 1.36264 | 1.000235
|  |  |  | 627.7 | 900.85 | 1.38851 | 0.9999725
|  |  |  | 630.2 | 903.35 | 1.38797 | 0.999978
|  |  |  | 632.7 | 905.85 | 1.43725 | 0.9994782
|  |  |  | 635.2 | 908.35 | 1.39008 | 0.9999566
|  |  |  | 637.7 | 910.85 | 1.41221 | 0.9997322
|  |  |  | 640.2 | 913.35 | 1.43889 | 0.9994616
|  |  |  | 642.7 | 915.85 | 1.42671 | 0.9995851
|  |  |  | 645.2 | 918.35 | 1.42652 | 0.999587
|  |  |  | 647.7 | 920.85 | 1.41937 | 0.9996595
|  |  |  | 650.2 | 923.35 | 1.42006 | 0.9996525
|  |  |  | 652.7 | 925.85 | 1.36663 | 1.000194
|  |  |  | 655.2 | 928.35 | 1.41611 | 0.9996926
|  |  |  | 657.7 | 930.85 | 1.39944 | 0.9998617
|  |  |  | 660.2 | 933.35 | 1.3839 | 1.000019
|  |  |  | 662.7 | 935.85 | 1.40076 | 0.9998483
|  |  |  | 665.2 | 938.35 | 1.38545 | 1.000004
|  |  |  | 667.7 | 940.85 | 1.39736 | 0.9998828
|  |  |  | 670.2 | 943.35 | 1.34394 | 1.000425
|  |  |  | 672.7 | 945.85 | 1.40243 | 0.9998313
|  |  |  | 675.2 | 948.35 | 1.41922 | 0.9996611
|  |  |  | 677.7 | 950.85 | 1.3954 | 0.9999026
|  |  |  | 680.2 | 953.35 | 1.36412 | 1.00022
|  |  |  | 682.7 | 955.85 | 1.37394 | 1.00012
|  |  |  | 685.2 | 958.35 | 1.38228 | 1.000036
|  |  |  | 687.7 | 960.85 | 1.42102 | 0.9996428
|  |  |  | 690.2 | 963.35 | 1.40478 | 0.9998075
|  |  |  | 692.7 | 965.85 | 1.36973 | 1.000163
|  |  |  | 695.2 | 968.35 | 1.3858 | 1

## (2)PP
##Temp./°C | T/K | Mass/% | ɑ | ##Temp./°C | T/K | Mass/% | ɑ | ##Temp./°C | T/K | Mass/% | ɑ | ##Temp./°C | T/K | Mass/% | ɑ | ɑ | T/K(β=5K/min) | Ln[5/T^2] | Ln(5) | Ln[5/T^1.8] | 1/T | 1000/T | T/K(β=10K/min) | Ln[10/T^2] | Ln(10) | Ln[10/T^1.8] | 1/T | 1000/T | T/K(β=20K/min) | Ln[20/T^2] | Ln(20) | Ln[20/T^1.8] | 1/T | 1000/T | T/K(β=30K/min) | Ln[30/T^2] | Ln(30) | Ln[30/T^1.8] | 1/T | 1000/T
43.782 | 316.932 | 100 | 0 | 30.958 | 304.108 | 100 | 0 | 36.058 | 309.208 | 100 | 0 | 41.98 | 315.13 | 99.99562 | 0 | 0.1 | 654 | -11.35678 | 1.609438 | -10.06016 | 0.001529052 | 1.529052 | 677 | -10.73276 | 2.302585 | -9.429223 | 0.001477105 | 1.477105 | 690 | -10.07765 | 2.995732 | -8.770313 | 0.001449275 | 1.449275 | 701 | -9.703818 | 3.401197 | -8.393317 | 0.001426534 | 1.426534
46.282 | 319.432 | 99.64541 | 0.003599581 | 80.958 | 354.108 | 99.98196 | 0.0001823149 | 38.558 | 311.708 | 99.79187 | 0.002093725 | 44.48 | 317.63 | 99.9639 | 0.0003260887 | 0.2 | 684 | -11.44648 | 1.609438 | -10.14089 | 0.001461988 | 1.461988 | 701 | -10.80243 | 2.302585 | -9.491929 | 0.001426534 | 1.426534 | 712 | -10.14042 | 2.995732 | -8.826808 | 0.001404494 | 1.404494 | 718 | -9.751742 | 3.401197 | -8.436448 | 0.001392758 | 1.392758
48.782 | 321.932 | 99.69261 | 0.003120435 | 83.458 | 356.608 | 99.99524 | 4.810526e-05 | 41.058 | 314.208 | 99.71595 | 0.002857457 | 46.98 | 320.13 | 99.91081 | 0.0008718657 | 0.3 | 695 | -11.47839 | 1.609438 | -10.1696 | 0.001438849 | 1.438849 | 710 | -10.82794 | 2.302585 | -9.514892 | 0.001408451 | 1.408451 | 721 | -10.16555 | 2.995732 | -8.849418 | 0.001386963 | 1.386963 | 727 | -9.776656 | 3.401197 | -8.45887 | 0.001375516 | 1.375516
51.282 | 324.432 | 99.68638 | 0.003183678 | 85.958 | 359.108 | 99.99524 | 4.810526e-05 | 43.558 | 316.708 | 99.66693 | 0.003350583 | 49.48 | 322.63 | 99.90891 | 0.0008913981 | 0.4 | 702 | -11.49843 | 1.609438 | -10.18764 | 0.001424501 | 1.424501 | 715 | -10.84198 | 2.302585 | -9.527523 | 0.001398601 | 1.398601 | 727 | -10.18212 | 2.995732 | -8.864335 | 0.001375516 | 1.375516 | 733 | -9.793094 | 3.401197 | -8.473665 | 0.001364256 | 1.364256
53.782 | 326.932 | 99.74527 | 0.002585863 | 88.458 | 361.608 | 99.95496 | 0.0004551809 | 46.058 | 319.208 | 99.6538 | 0.003482667 | 51.98 | 325.13 | 99.89906 | 0.0009926583 | 0.5 | 707 | -11.51262 | 1.609438 | -10.20042 | 0.001414427 | 1.414427 | 720 | -10.85592 | 2.302585 | -9.540067 | 0.001388889 | 1.388889 | 732 | -10.19583 | 2.995732 | -8.876673 | 0.00136612 | 1.36612 | 738 | -9.80669 | 3.401197 | -8.485902 | 0.001355014 | 1.355014
56.282 | 329.432 | 99.74723 | 0.002565966 | 90.958 | 364.108 | 99.95517 | 0.0004530586 | 48.558 | 321.708 | 99.63514 | 0.003670381 | 54.48 | 327.63 | 99.89717 | 0.001012088 | 0.6 | 711 | -11.52391 | 1.609438 | -10.21057 | 0.00140647 | 1.40647 | 724 | -10.867 | 2.302585 | -9.550039 | 0.001381215 | 1.381215 | 736 | -10.20673 | 2.995732 | -8.886482 | 0.001358696 | 1.358696 | 743 | -9.820195 | 3.401197 | -8.498055 | 0.001345895 | 1.345895
58.782 | 331.932 | 99.7946 | 0.002085095 | 93.458 | 366.608 | 99.95728 | 0.0004317346 | 51.058 | 324.208 | 99.62123 | 0.003810312 | 56.98 | 330.13 | 99.90322 | 0.0009498926 | 0.7 | 714 | -11.53233 | 1.609438 | -10.21815 | 0.00140056 | 1.40056 | 728 | -10.87802 | 2.302585 | -9.559957 | 0.001373626 | 1.373626 | 740 | -10.21757 | 2.995732 | -8.896238 | 0.001351351 | 1.351351 | 748 | -9.833609 | 3.401197 | -8.510128 | 0.001336898 | 1.336898
61.282 | 334.432 | 99.78779 | 0.002154226 | 95.958 | 369.108 | 99.90406 | 0.0009695838 | 53.558 | 326.708 | 99.59602 | 0.004063916 | 59.48 | 332.63 | 99.89989 | 0.0009841257 | 0.8 | 718 | -11.5435 | 1.609438 | -10.22821 | 0.001392758 | 1.392758 | 733 | -10.89171 | 2.302585 | -9.572277 | 0.001364256 | 1.364256 | 746 | -10.23372 | 2.995732 | -8.910774 | 0.001340483 | 1.340483 | 754 | -9.849587 | 3.401197 | -8.524509 | 0.00132626 | 1.32626
63.782 | 336.932 | 99.68986 | 0.003148351 | 98.458 | 371.608 | 99.89099 | 0.001101671 | 56.058 | 329.208 | 99.57962 | 0.004228896 | 61.98 | 335.13 | 99.89714 | 0.001012396 | 0.9 | 722 | -11.55461 | 1.609438 | -10.23821 | 0.001385042 | 1.385042 | 739 | -10.90801 | 2.302585 | -9.586951 | 0.00135318 | 1.35318 | 751 | -10.24708 | 2.995732 | -8.922798 | 0.001331558 | 1.331558 | 760 | -9.865439 | 3.401197 | -8.538776 | 0.001315789 | 1.315789
66.282 | 339.432 | 99.77179 | 0.002316648 | 100.958 | 374.108 | 99.86543 | 0.001359984 | 58.558 | 331.708 | 99.59599 | 0.004064218 | 64.48 | 337.63 | 99.88242 | 0.001163721 | K-A-S/F-W-O/S-T-A
68.782 | 341.932 | 99.76633 | 0.002372075 | 103.458 | 376.608 | 99.85727 | 0.00144245 | 61.058 | 334.208 | 99.57363 | 0.004289153 | 66.98 | 340.13 | 99.88208 | 0.001167216
71.282 | 344.432 | 99.82314 | 0.001795374 | 105.958 | 379.108 | 99.7956 | 0.002065697 | 63.558 | 336.708 | 99.58125 | 0.004212498 | 69.48 | 342.63 | 99.86243 | 0.001369223
73.782 | 346.932 | 99.76357 | 0.002400093 | 108.458 | 381.608 | 99.78884 | 0.002134014 | 66.058 | 339.208 | 99.57537 | 0.004271649 | 71.98 | 345.13 | 99.89285 | 0.001056498
76.282 | 349.432 | 99.71075 | 0.002936289 | 110.958 | 384.108 | 99.75067 | 0.002519766 | 68.558 | 341.708 | 99.55801 | 0.004446286 | 74.48 | 347.63 | 99.86969 | 0.001294588
78.782 | 351.932 | 99.71704 | 0.002872437 | 113.458 | 386.608 | 99.73534 | 0.002674693 | 71.058 | 344.208 | 99.53636 | 0.004664078 | 76.98 | 350.13 | 99.8526 | 0.001470277
81.282 | 354.432 | 99.71542 | 0.002888882 | 115.958 | 389.108 | 99.69482 | 0.003084194 | 73.558 | 346.708 | 99.53366 | 0.004691239 | 79.48 | 352.63 | 99.88634 | 0.001123423
83.782 | 356.932 | 99.80087 | 0.002021446 | 118.458 | 391.608 | 99.64859 | 0.003551401 | 76.058 | 349.208 | 99.51537 | 0.004875231 | 81.98 | 355.13 | 99.86307 | 0.001362643
86.282 | 359.432 | 99.71569 | 0.002886141 | 120.958 | 394.108 | 99.62679 | 0.003771715 | 78.558 | 351.708 | 99.54951 | 0.004531793 | 84.48 | 357.63 | 99.83508 | 0.001650387
88.782 | 361.932 | 99.69907 | 0.003054857 | 123.458 | 396.608 | 99.59138 | 0.004129574 | 81.058 | 354.208 | 99.54198 | 0.004607543 | 86.98 | 360.13 | 99.8317 | 0.001685134
91.282 | 364.432 | 99.651 | 0.003542834 | 125.958 | 399.108 | 99.56025 | 0.004444179 | 83.558 | 356.708 | 99.51642 | 0.004864668 | 89.48 | 362.63 | 99.84084 | 0.001591173
93.782 | 366.932 | 99.58874 | 0.00417486 | 128.458 | 401.608 | 99.53323 | 0.004717247 | 86.058 | 359.208 | 99.49813 | 0.00504866 | 91.98 | 365.13 | 99.83509 | 0.001650284
96.282 | 369.432 | 99.67486 | 0.003300622 | 130.958 | 404.108 | 99.4746 | 0.00530977 | 88.558 | 361.708 | 99.49259 | 0.005104391 | 94.48 | 367.63 | 99.83231 | 0.001678863
98.782 | 371.932 | 99.6546 | 0.003506289 | 133.458 | 406.608 | 99.48693 | 0.005185161 | 91.058 | 364.208 | 99.46337 | 0.005398335 | 96.98 | 370.13 | 99.80187 | 0.001991793
101.282 | 374.432 | 99.67534 | 0.00329575 | 135.958 | 409.108 | 99.42859 | 0.005774754 | 93.558 | 366.708 | 99.46028 | 0.00542942 | 99.48 | 372.63 | 99.80268 | 0.001983466
103.782 | 376.932 | 99.4818 | 0.005260449 | 138.458 | 411.608 | 99.39149 | 0.006149692 | 96.058 | 369.208 | 99.44484 | 0.005584742 | 101.98 | 375.13 | 99.80377 | 0.001972261
106.282 | 379.432 | 99.52764 | 0.004795109 | 140.958 | 414.108 | 99.33783 | 0.006691988 | 98.558 | 371.708 | 99.43539 | 0.005679806 | 104.48 | 377.63 | 99.7788 | 0.002228958
108.782 | 381.932 | 99.55018 | 0.004566297 | 143.458 | 416.608 | 99.34825 | 0.006586682 | 101.058 | 374.208 | 99.42953 | 0.005738755 | 106.98 | 380.13 | 99.76165 | 0.002405264
111.282 | 384.432 | 99.47134 | 0.005366633 | 145.958 | 419.108 | 99.30691 | 0.00700447 | 103.558 | 376.708 | 99.41393 | 0.005895687 | 109.48 | 382.63 | 99.76682 | 0.002352115
113.782 | 386.932 | 99.49248 | 0.005152032 | 148.458 | 421.608 | 99.28652 | 0.007210534 | 106.058 | 379.208 | 99.41376 | 0.005897397 | 111.98 | 385.13 | 99.74597 | 0.002566458
116.282 | 389.432 | 99.42784 | 0.005808218 | 150.958 | 424.108 | 99.25374 | 0.007541814 | 108.558 | 381.708 | 99.38436 | 0.006193152 | 114.48 | 387.63 | 99.7657 | 0.002363629
118.782 | 391.932 | 99.40435 | 0.006046674 | 153.458 | 426.608 | 99.22941 | 0.007787697 | 111.058 | 384.208 | 99.36452 | 0.006392736 | 116.98 | 390.13 | 99.75298 | 0.002494393
121.282 | 394.432 | 99.35646 | 0.006532824 | 155.958 | 429.108 | 99.24834 | 0.007596387 | 113.558 | 386.708 | 99.33701 | 0.006669479 | 119.48 | 392.63 | 99.72257 | 0.002807015
123.782 | 396.932 | 99.29493 | 0.007157439 | 158.458 | 431.608 | 99.1796 | 0.008291084 | 116.058 | 389.208 | 99.31521 | 0.00688878 | 121.98 | 395.13 | 99.68606 | 0.003182346
126.282 | 399.432 | 99.32463 | 0.006855943 | 160.958 | 434.108 | 99.14327 | 0.00865824 | 118.558 | 391.708 | 99.30555 | 0.006985957 | 124.48 | 397.63 | 99.68423 | 0.003201158
128.782 | 401.932 | 99.28882 | 0.007219464 | 163.458 | 436.608 | 99.13913 | 0.00870008 | 121.058 | 394.208 | 99.2818 | 0.007224875 | 126.98 | 400.13 | 99.6806 | 0.003238476
131.282 | 404.432 | 99.18709 | 0.008252165 | 165.958 | 439.108 | 99.09782 | 0.009117565 | 123.558 | 396.708 | 99.2663 | 0.0073808 | 129.48 | 402.63 | 99.66498 | 0.003399053
133.782 | 406.932 | 99.19025 | 0.008220086 | 168.458 | 441.608 | 99.09767 | 0.00911908 | 126.058 | 399.208 | 99.25101 | 0.007534613 | 131.98 | 405.13 | 99.63458 | 0.003711572
136.282 | 409.432 | 99.16977 | 0.008427987 | 170.958 | 444.108 | 99.05281 | 0.009572442 | 128.558 | 401.708 | 99.23553 | 0.007690337 | 134.48 | 407.63 | 99.61806 | 0.003881401
138.782 | 411.932 | 99.02547 | 0.009892832 | 173.458 | 446.608 | 99.04437 | 0.009657738 | 131.058 | 404.208 | 99.2035 | 0.008012549 | 136.98 | 410.13 | 99.59409 | 0.004127818
141.282 | 414.432 | 99.29829 | 0.00712333 | 175.958 | 449.108 | 99.04551 | 0.009646217 | 133.558 | 406.708 | 99.18139 | 0.008234969 | 139.48 | 412.63 | 99.58566 | 0.00421448
143.782 | 416.932 | 98.9035 | 0.011131 | 178.458 | 451.608 | 98.96634 | 0.01044632 | 136.058 | 409.208 | 99.15725 | 0.00847781 | 141.98 | 415.13 | 99.58627 | 0.004208209
146.282 | 419.432 | 98.93505 | 0.01081072 | 180.958 | 454.108 | 99.01835 | 0.0099207 | 138.558 | 411.708 | 99.14178 | 0.008633433 | 144.48 | 417.63 | 99.54056 | 0.004678118
148.782 | 421.932 | 98.98282 | 0.01032579 | 183.458 | 456.608 | 98.88265 | 0.0112921 | 141.058 | 414.208 | 99.1096 | 0.008957154 | 146.98 | 420.13 | 99.52329 | 0.004855657
151.282 | 424.432 | 98.90428 | 0.01112308 | 185.958 | 459.108 | 98.90769 | 0.01103905 | 143.558 | 416.708 | 99.09417 | 0.009112376 | 149.48 | 422.63 | 99.5386 | 0.004698267
153.782 | 426.932 | 98.83031 | 0.01187398 | 188.458 | 461.608 | 98.82287 | 0.01189625 | 146.058 | 419.208 | 99.07077 | 0.009347772 | 151.98 | 425.13 | 99.5369 | 0.004715744
156.282 | 429.432 | 98.83978 | 0.01177784 | 190.958 | 464.108 | 98.81827 | 0.01194274 | 148.558 | 421.708 | 99.06214 | 0.009434588 | 154.48 | 427.63 | 99.48946 | 0.005203437
158.782 | 431.932 | 98.79591 | 0.01222318 | 193.458 | 466.608 | 98.79752 | 0.01215244 | 151.058 | 424.208 | 99.04696 | 0.009587294 | 156.98 | 430.13 | 99.47385 | 0.005363912
161.282 | 434.432 | 98.70581 | 0.01313782 | 195.958 | 469.108 | 98.73465 | 0.01278781 | 153.558 | 426.708 | 99.03443 | 0.009713342 | 159.48 | 432.63 | 99.45852 | 0.005521507
163.782 | 436.932 | 98.75369 | 0.01265178 | 198.458 | 471.608 | 98.73863 | 0.01274759 | 156.058 | 429.208 | 99.00038 | 0.01005587 | 161.98 | 435.13 | 99.44141 | 0.005697402
166.282 | 439.432 | 98.71315 | 0.01306331 | 200.958 | 474.108 | 98.66093 | 0.01353284 | 158.558 | 431.708 | 98.98511 | 0.01020949 | 164.48 | 437.63 | 99.45701 | 0.005537031
168.782 | 441.932 | 98.66535 | 0.01354855 | 203.458 | 476.608 | 98.59064 | 0.0142432 | 161.058 | 434.208 | 98.96963 | 0.01036521 | 166.98 | 440.13 | 99.45701 | 0.005537031
171.282 | 444.432 | 98.64776 | 0.01372711 | 205.958 | 479.108 | 98.61751 | 0.01397165 | 163.558 | 436.708 | 98.98506 | 0.01020999 | 169.48 | 442.63 | 99.42579 | 0.005857979
173.782 | 446.932 | 98.59898 | 0.0142223 | 208.458 | 481.608 | 98.54079 | 0.01474699 | 166.058 | 439.208 | 98.95421 | 0.01052033 | 171.98 | 445.13 | 99.4089 | 0.006031612
176.282 | 449.432 | 98.38522 | 0.01639226 | 210.958 | 484.108 | 98.47803 | 0.01538125 | 168.558 | 441.708 | 98.92202 | 0.01084415 | 174.48 | 447.63 | 99.37749 | 0.006354514
178.782 | 451.932 | 98.47482 | 0.01548269 | 213.458 | 486.608 | 98.47099 | 0.0154524 | 171.058 | 444.208 | 98.90673 | 0.01099797 | 176.98 | 450.13 | 99.35045 | 0.006632491
181.282 | 454.432 | 98.48137 | 0.0154162 | 215.958 | 489.108 | 98.36242 | 0.01654963 | 173.558 | 446.708 | 98.8916 | 0.01115017 | 179.48 | 452.63 | 99.33356 | 0.006806124
183.782 | 456.932 | 98.49616 | 0.01526606 | 218.458 | 491.608 | 98.33057 | 0.01687151 | 176.058 | 449.208 | 98.86043 | 0.01146373 | 181.98 | 455.13 | 99.31665 | 0.006979963
186.282 | 459.432 | 98.32106 | 0.01704357 | 220.958 | 494.108 | 98.2814 | 0.01736843 | 178.558 | 451.708 | 98.82829 | 0.01178705 | 184.48 | 457.63 | 99.26589 | 0.007501787
188.782 | 461.932 | 98.32078 | 0.01704641 | 223.458 | 496.608 | 98.21535 | 0.01803594 | 181.058 | 454.208 | 98.79736 | 0.01209819 | 186.98 | 460.13 | 99.23738 | 0.007794876
191.282 | 464.432 | 98.29975 | 0.0172599 | 225.958 | 499.108 | 98.18008 | 0.01839238 | 183.558 | 456.708 | 98.77841 | 0.01228883 | 189.48 | 462.63 | 99.22219 | 0.007951032
193.782 | 466.932 | 98.30383 | 0.01721848 | 228.458 | 501.608 | 98.11934 | 0.01900623 | 186.058 | 459.208 | 98.76667 | 0.01240693 | 191.98 | 465.13 | 99.20611 | 0.008116338
196.282 | 469.432 | 98.15502 | 0.01872911 | 230.958 | 504.108 | 98.03863 | 0.0198219 | 188.558 | 461.708 | 98.72828 | 0.01279312 | 194.48 | 467.63 | 99.18138 | 0.008370568
198.782 | 471.932 | 98.0992 | 0.01929576 | 233.458 | 506.608 | 98.0025 | 0.02018703 | 191.058 | 464.208 | 98.70237 | 0.01305376 | 196.98 | 470.13 | 99.16284 | 0.008561164
201.282 | 474.432 | 98.15317 | 0.01874789 | 235.958 | 509.108 | 97.96253 | 0.02059097 | 193.558 | 466.708 | 98.67161 | 0.0133632 | 199.48 | 472.63 | 99.12651 | 0.008934644
203.782 | 476.932 | 98.00743 | 0.02022735 | 238.458 | 511.608 | 97.82818 | 0.02194873 | 196.058 | 469.208 | 98.64349 | 0.01364608 | 201.98 | 475.13 | 99.08307 | 0.009381217
206.282 | 479.432 | 97.96172 | 0.02069137 | 240.958 | 514.108 | 97.7815 | 0.02242049 | 198.558 | 471.708 | 98.61116 | 0.01397131 | 204.48 | 477.63 | 99.06314 | 0.009586102
208.782 | 481.932 | 97.92596 | 0.02105438 | 243.458 | 516.608 | 97.70692 | 0.02317421 | 201.058 | 474.208 | 98.55908 | 0.01449522 | 206.98 | 480.13 | 99.04767 | 0.009745137
211.282 | 484.432 | 97.77037 | 0.02263384 | 245.958 | 519.108 | 97.68681 | 0.02337744 | 203.558 | 476.708 | 98.52317 | 0.01485646 | 209.48 | 482.63 | 99.02299 | 0.009998853
213.782 | 486.932 | 97.7521 | 0.0228193 | 248.458 | 521.608 | 97.59721 | 0.02428295 | 206.058 | 479.208 | 98.50714 | 0.01501772 | 211.98 | 485.13 | 98.95551 | 0.01069256
216.282 | 489.432 | 97.65607 | 0.02379414 | 250.958 | 524.108 | 97.51182 | 0.02514592 | 208.558 | 481.708 | 98.47211 | 0.01537011 | 214.48 | 487.63 | 98.8922 | 0.0113434
218.782 | 491.932 | 97.73095 | 0.02303401 | 253.458 | 526.608 | 97.49039 | 0.02536249 | 211.058 | 484.208 | 98.40692 | 0.0160259 | 216.98 | 490.13 | 98.85691 | 0.01170619
221.282 | 494.432 | 97.54401 | 0.02493171 | 255.958 | 529.108 | 97.33152 | 0.02696805 | 213.558 | 486.708 | 98.3555 | 0.01654317 | 219.48 | 492.63 | 98.82674 | 0.01201635
223.782 | 496.932 | 97.47857 | 0.02559601 | 258.458 | 531.608 | 97.3474 | 0.02680757 | 216.058 | 489.208 | 98.32225 | 0.01687766 | 221.98 | 495.13 | 98.81967 | 0.01208903
226.282 | 499.432 | 97.38297 | 0.02656649 | 260.958 | 534.108 | 97.28552 | 0.02743294 | 218.558 | 491.708 | 98.34079 | 0.01669115 | 224.48 | 497.63 | 98.75893 | 0.01271345
228.782 | 501.932 | 97.37696 | 0.0266275 | 263.458 | 536.608 | 97.20147 | 0.02828236 | 221.058 | 494.208 | 98.21999 | 0.01790636 | 226.98 | 500.13 | 98.68739 | 0.0134489
231.282 | 504.432 | 97.34967 | 0.02690453 | 265.958 | 539.108 | 97.15993 | 0.02870217 | 223.558 | 496.708 | 98.19361 | 0.01817174 | 229.48 | 502.63 | 98.64935 | 0.01383996
233.782 | 506.932 | 97.1818 | 0.02860864 | 268.458 | 541.608 | 97.04131 | 0.02990096 | 226.058 | 499.208 | 98.12199 | 0.01889221 | 231.98 | 505.13 | 98.59839 | 0.01436384
236.282 | 509.432 | 97.11623 | 0.02927427 | 270.958 | 544.108 | 96.98205 | 0.03049985 | 228.558 | 501.708 | 98.07422 | 0.01937276 | 234.48 | 507.63 | 98.58033 | 0.0145495
238.782 | 511.932 | 97.10428 | 0.02939558 | 273.458 | 546.608 | 96.95425 | 0.0307808 | 231.058 | 504.208 | 98.02797 | 0.01983802 | 236.98 | 510.13 | 98.55178 | 0.014843
241.282 | 514.432 | 96.98674 | 0.03058877 | 275.958 | 549.108 | 96.875 | 0.03158171 | 233.558 | 506.708 | 97.97601 | 0.02036073 | 239.48 | 512.63 | 98.51343 | 0.01523724
243.782 | 516.932 | 96.95009 | 0.03096082 | 278.458 | 551.608 | 96.82528 | 0.03208419 | 236.058 | 509.208 | 97.92073 | 0.02091683 | 241.98 | 515.13 | 98.44377 | 0.01595336
246.282 | 519.432 | 96.82835 | 0.03219665 | 280.958 | 554.108 | 96.73611 | 0.03298536 | 238.558 | 511.708 | 97.87511 | 0.02137575 | 244.48 | 517.63 | 98.39562 | 0.01644836
248.782 | 521.932 | 96.6945 | 0.03355541 | 283.458 | 556.608 | 96.68475 | 0.03350441 | 241.058 | 514.208 | 97.79998 | 0.02213154 | 246.98 | 520.13 | 98.32743 | 0.01714936
251.282 | 524.432 | 96.72197 | 0.03327655 | 285.958 | 559.108 | 96.59742 | 0.03438698 | 243.558 | 516.708 | 97.74097 | 0.02272516 | 249.48 | 522.63 | 98.25045 | 0.01794074
253.782 | 526.932 | 96.60554 | 0.03445848 | 288.458 | 561.608 | 96.53996 | 0.03496768 | 246.058 | 519.208 | 97.70041 | 0.02313318 | 251.98 | 525.13 | 98.18013 | 0.01866364
256.282 | 529.432 | 96.54086 | 0.03511507 | 290.958 | 564.108 | 96.42768 | 0.03610239 | 248.558 | 521.708 | 97.63438 | 0.02379742 | 254.48 | 527.63 | 98.11606 | 0.01932229
258.782 | 531.932 | 96.40674 | 0.03647658 | 293.458 | 566.608 | 96.40777 | 0.03630361 | 251.058 | 524.208 | 97.59474 | 0.02419619 | 256.98 | 530.13 | 98.11198 | 0.01936424
261.282 | 534.432 | 96.49128 | 0.03561838 | 295.958 | 569.108 | 96.34957 | 0.03689179 | 253.558 | 526.708 | 97.50041 | 0.02514512 | 259.48 | 532.63 | 98.02989 | 0.02020814
263.782 | 536.932 | 96.34542 | 0.03709906 | 298.458 | 571.608 | 96.23004 | 0.03809977 | 256.058 | 529.208 | 97.45111 | 0.02564106 | 261.98 | 535.13 | 97.9782 | 0.02073953
266.282 | 539.432 | 96.42863 | 0.03625436 | 300.958 | 574.108 | 96.21585 | 0.03824318 | 258.558 | 531.708 | 97.39397 | 0.02621587 | 264.48 | 537.63 | 97.94435 | 0.02108751
268.782 | 541.932 | 96.18617 | 0.03871567 | 303.458 | 576.608 | 96.08449 | 0.03957072 | 261.058 | 534.208 | 97.31939 | 0.02696613 | 266.98 | 540.13 | 97.88454 | 0.02170237
271.282 | 544.432 | 96.13854 | 0.03919918 | 305.958 | 579.108 | 96.0576 | 0.03984248 | 263.558 | 536.708 | 97.26609 | 0.02750231 | 269.48 | 542.63 | 97.81946 | 0.02237141
273.782 | 546.932 | 96.05226 | 0.04007504 | 308.458 | 581.608 | 95.94004 | 0.04103056 | 266.058 | 539.208 | 97.19423 | 0.0282252 | 271.98 | 545.13 | 97.7617 | 0.02296519
276.282 | 549.432 | 96.03627 | 0.04023736 | 310.958 | 584.108 | 95.90199 | 0.0414151 | 268.558 | 541.708 | 97.11722 | 0.02899989 | 274.48 | 547.63 | 97.7032 | 0.02356659
278.782 | 551.932 | 95.95361 | 0.04107647 | 313.458 | 586.608 | 95.76714 | 0.04277791 | 271.058 | 544.208 | 97.0468 | 0.0297083 | 276.98 | 550.13 | 97.62371 | 0.02438376
281.282 | 554.432 | 95.87491 | 0.04187539 | 315.958 | 589.108 | 95.71901 | 0.04326432 | 273.558 | 546.708 | 97.00586 | 0.03012014 | 279.48 | 552.63 | 97.54807 | 0.02516136
283.782 | 556.932 | 95.79337 | 0.04270313 | 318.458 | 591.608 | 95.69381 | 0.04351899 | 276.058 | 549.208 | 96.93663 | 0.03081657 | 281.98 | 555.13 | 97.52419 | 0.02540685
286.282 | 559.432 | 95.73808 | 0.0432644 | 320.958 | 594.108 | 95.62704 | 0.04419378 | 278.558 | 551.708 | 96.84219 | 0.03176661 | 284.48 | 557.63 | 97.49586 | 0.02569809
288.782 | 561.932 | 95.61054 | 0.04455911 | 323.458 | 596.608 | 95.52855 | 0.04518914 | 281.058 | 554.208 | 96.80608 | 0.03212987 | 286.98 | 560.13 | 97.45167 | 0.02615237
291.282 | 564.432 | 95.56303 | 0.0450414 | 325.958 | 599.108 | 95.51536 | 0.04532244 | 283.558 | 556.708 | 96.73851 | 0.0328096 | 289.48 | 562.63 | 97.35954 | 0.02709949
293.782 | 566.932 | 95.52684 | 0.04540878 | 328.458 | 601.608 | 95.38642 | 0.04662552 | 286.058 | 559.208 | 96.68679 | 0.03332989 | 291.98 | 565.13 | 97.28348 | 0.0278814
296.282 | 569.432 | 95.37883 | 0.04691129 | 330.958 | 604.108 | 95.37881 | 0.04670243 | 288.558 | 561.708 | 96.62061 | 0.03399564 | 294.48 | 567.63 | 97.24552 | 0.02827164
298.782 | 571.932 | 95.41711 | 0.04652269 | 333.458 | 606.608 | 95.18931 | 0.04861754 | 291.058 | 564.208 | 96.52321 | 0.03497545 | 296.98 | 570.13 | 97.17246 | 0.02902271
301.282 | 574.432 | 95.27682 | 0.04794683 | 335.958 | 609.108 | 95.10684 | 0.049451 | 293.558 | 566.708 | 96.49037 | 0.03530582 | 299.48 | 572.63 | 97.11204 | 0.02964384
303.782 | 576.932 | 95.19496 | 0.04877782 | 338.458 | 611.608 | 95.16179 | 0.04889567 | 296.058 | 569.208 | 96.41345 | 0.03607961 | 301.98 | 575.13 | 97.08152 | 0.0299576
306.282 | 579.432 | 95.08504 | 0.04989366 | 340.958 | 614.108 | 94.97374 | 0.05079613 | 298.558 | 571.708 | 96.33082 | 0.03691084 | 304.48 | 577.63 | 97.01307 | 0.03066128
308.782 | 581.932 | 95.03174 | 0.05043473 | 343.458 | 616.608 | 94.91864 | 0.05135298 | 301.058 | 574.208 | 96.28216 | 0.03740034 | 306.98 | 580.13 | 96.94938 | 0.03131602
311.282 | 584.432 | 94.92515 | 0.05151677 | 345.958 | 619.108 | 94.84513 | 0.05209588 | 303.558 | 576.708 | 96.2075 | 0.0381514 | 309.48 | 582.63 | 96.89418 | 0.03188349
313.782 | 586.932 | 94.8794 | 0.0519812 | 348.458 | 621.608 | 94.72594 | 0.05330043 | 306.058 | 579.208 | 96.15485 | 0.03868104 | 311.98 | 585.13 | 96.82727 | 0.03257134
316.282 | 589.432 | 94.75138 | 0.05328078 | 350.958 | 624.108 | 94.63715 | 0.05419776 | 308.558 | 581.708 | 96.07844 | 0.03944971 | 314.48 | 587.63 | 96.75779 | 0.03328561
318.782 | 591.932 | 94.67884 | 0.05401716 | 353.458 | 626.608 | 94.55888 | 0.05498876 | 311.058 | 584.208 | 96.02105 | 0.04002703 | 316.98 | 590.13 | 96.69191 | 0.03396287
321.282 | 594.432 | 94.69784 | 0.05382428 | 355.958 | 629.108 | 94.43866 | 0.05620372 | 313.558 | 586.708 | 95.95955 | 0.0406457 | 319.48 | 592.63 | 96.63463 | 0.03455172
323.782 | 596.932 | 94.47064 | 0.05613068 | 358.458 | 631.608 | 94.26501 | 0.05795866 | 316.058 | 589.208 | 95.89333 | 0.04131186 | 321.98 | 595.13 | 96.58503 | 0.03506162
326.282 | 599.432 | 94.42218 | 0.05662261 | 360.958 | 634.108 | 94.20842 | 0.05853056 | 318.558 | 591.708 | 95.81407 | 0.04210919 | 324.48 | 597.63 | 96.51796 | 0.03575112
328.782 | 601.932 | 94.39671 | 0.05688117 | 363.458 | 636.608 | 94.03907 | 0.06024204 | 321.058 | 594.208 | 95.74383 | 0.04281578 | 326.98 | 600.13 | 96.46773 | 0.03626749
331.282 | 604.432 | 94.18016 | 0.05907945 | 365.958 | 639.108 | 93.88489 | 0.06180021 | 323.558 | 596.708 | 95.70661 | 0.0431902 | 329.48 | 602.63 | 96.40477 | 0.03691474
333.782 | 606.932 | 94.15693 | 0.05931527 | 368.458 | 641.608 | 93.79153 | 0.06274372 | 326.058 | 599.208 | 95.61581 | 0.04410362 | 331.98 | 605.13 | 96.32584 | 0.03772615
336.282 | 609.432 | 93.97956 | 0.06111582 | 370.958 | 644.108 | 93.62065 | 0.06447065 | 328.558 | 601.708 | 95.54339 | 0.04483215 | 334.48 | 607.63 | 96.25755 | 0.03842819
338.782 | 611.932 | 93.87961 | 0.06213045 | 373.458 | 646.608 | 93.42487 | 0.06644924 | 331.058 | 604.208 | 95.4626 | 0.04564487 | 336.98 | 610.13 | 96.19919 | 0.03902814
341.282 | 614.432 | 93.84954 | 0.0624357 | 375.958 | 649.108 | 93.29213 | 0.06779073 | 333.558 | 606.708 | 95.40206 | 0.04625388 | 339.48 | 612.63 | 96.12793 | 0.03976071
343.782 | 616.932 | 93.54097 | 0.06556812 | 378.458 | 651.608 | 93.04383 | 0.07030008 | 336.058 | 609.208 | 95.35512 | 0.04672609 | 341.98 | 615.13 | 96.06866 | 0.04037002
346.282 | 619.432 | 93.54434 | 0.06553391 | 380.958 | 654.108 | 92.87011 | 0.07205572 | 338.558 | 611.708 | 95.25618 | 0.04772139 | 344.48 | 617.63 | 96.00043 | 0.04107144
348.782 | 621.932 | 93.35956 | 0.06740968 | 383.458 | 656.608 | 92.6671 | 0.07410737 | 341.058 | 614.208 | 95.18885 | 0.04839871 | 346.98 | 620.13 | 95.94917 | 0.04159841
351.282 | 624.432 | 93.14622 | 0.06957538 | 385.958 | 659.108 | 92.39823 | 0.07682461 | 343.558 | 616.708 | 95.11471 | 0.04914454 | 349.48 | 622.63 | 95.89277 | 0.04217821
353.782 | 626.932 | 93.039 | 0.07066381 | 388.458 | 661.608 | 92.16607 | 0.07917086 | 346.058 | 619.208 | 95.04045 | 0.04989157 | 351.98 | 625.13 | 95.79409 | 0.04319266
356.282 | 629.432 | 92.90844 | 0.07198917 | 390.958 | 664.108 | 91.85422 | 0.08232246 | 348.558 | 621.708 | 94.95067 | 0.05079473 | 354.48 | 627.63 | 95.72271 | 0.04392647
358.782 | 631.932 | 92.75966 | 0.0734995 | 393.458 | 666.608 | 91.61458 | 0.08474429 | 351.058 | 624.208 | 94.87518 | 0.05155414 | 356.98 | 630.13 | 95.66994 | 0.04446895
361.282 | 634.432 | 92.43952 | 0.07674936 | 395.958 | 669.108 | 91.24692 | 0.08845992 | 353.558 | 626.708 | 94.78166 | 0.05249492 | 359.48 | 632.63 | 95.59717 | 0.04521704
363.782 | 636.932 | 92.26454 | 0.07852565 | 398.458 | 671.608 | 90.86822 | 0.09228712 | 356.058 | 629.208 | 94.71398 | 0.05317576 | 361.98 | 635.13 | 95.5249 | 0.04596
366.282 | 639.432 | 92.01388 | 0.0810702 | 400.958 | 674.108 | 90.45506 | 0.09646258 | 358.558 | 631.708 | 94.65053 | 0.05381405 | 364.48 | 637.63 | 95.45347 | 0.04669431
368.782 | 641.932 | 91.82091 | 0.08302911 | 403.458 | 676.608 | 90.03164 | 0.1007417 | 361.058 | 634.208 | 94.55333 | 0.05479185 | 366.98 | 640.13 | 95.34987 | 0.04775934
371.282 | 644.432 | 91.47319 | 0.08655895 | 405.958 | 679.108 | 89.51444 | 0.1059686 | 363.558 | 636.708 | 94.44745 | 0.05585697 | 369.48 | 642.63 | 95.25333 | 0.0487518
373.782 | 646.932 | 91.18059 | 0.08952925 | 408.458 | 681.608 | 88.85974 | 0.1125851 | 366.058 | 639.208 | 94.36563 | 0.05668006 | 371.98 | 645.13 | 95.17562 | 0.04955067
376.282 | 649.432 | 90.98121 | 0.09155323 | 410.958 | 684.108 | 88.24929 | 0.1187544 | 368.558 | 641.708 | 94.26649 | 0.05767737 | 374.48 | 647.63 | 95.08267 | 0.05050622
378.782 | 651.932 | 90.57025 | 0.09572505 | 413.458 | 686.608 | 87.49568 | 0.1263705 | 371.058 | 644.208 | 94.18075 | 0.05853989 | 376.98 | 650.13 | 95.00314 | 0.0513238
381.282 | 654.432 | 90.18718 | 0.09961374 | 415.958 | 689.108 | 86.61423 | 0.1352786 | 373.558 | 646.708 | 94.04281 | 0.05992753 | 379.48 | 652.63 | 94.90794 | 0.05230248
383.782 | 656.932 | 89.77014 | 0.1038473 | 418.458 | 691.608 | 85.6477 | 0.1450465 | 376.058 | 649.208 | 93.93817 | 0.06098017 | 381.98 | 655.13 | 94.81742 | 0.05323305
386.282 | 659.432 | 89.3888 | 0.1077184 | 420.958 | 694.108 | 84.53935 | 0.1562476 | 378.558 | 651.708 | 93.81405 | 0.06222878 | 384.48 | 657.63 | 94.65398 | 0.05491325
388.782 | 661.932 | 88.78014 | 0.1138971 | 423.458 | 696.608 | 83.3196 | 0.1685746 | 381.058 | 654.208 | 93.70215 | 0.06335446 | 386.98 | 660.13 | 94.57181 | 0.05575797
391.282 | 664.432 | 88.20319 | 0.119754 | 425.958 | 699.108 | 81.81595 | 0.1837707 | 383.558 | 656.708 | 93.56769 | 0.06470709 | 389.48 | 662.63 | 94.45481 | 0.05696076
393.782 | 666.932 | 87.56129 | 0.1262702 | 428.458 | 701.608 | 79.99763 | 0.2021469 | 386.058 | 659.208 | 93.41422 | 0.06625095 | 391.98 | 665.13 | 94.30337 | 0.0585176
396.282 | 669.432 | 86.82324 | 0.1337624 | 430.958 | 704.108 | 77.9986 | 0.2223494 | 388.558 | 661.708 | 93.23725 | 0.06803122 | 394.48 | 667.63 | 94.15779 | 0.06001419
398.782 | 671.932 | 86.06705 | 0.1414388 | 433.458 | 706.608 | 75.39946 | 0.2486167 | 391.058 | 664.208 | 93.1062 | 0.06934954 | 396.98 | 670.13 | 94.0141 | 0.06149136
401.282 | 674.432 | 85.19729 | 0.150268 | 435.958 | 709.108 | 72.42972 | 0.2786293 | 393.558 | 666.708 | 92.90058 | 0.07141802 | 399.48 | 672.63 | 93.84566 | 0.06322296
403.782 | 676.932 | 84.17344 | 0.1606615 | 438.458 | 711.608 | 69.22985 | 0.3109677 | 396.058 | 669.208 | 92.73021 | 0.07313189 | 401.98 | 675.13 | 93.69559 | 0.06476571
406.282 | 679.432 | 83.11234 | 0.1714332 | 440.958 | 714.108 | 63.67788 | 0.3670767 | 398.558 | 671.708 | 92.4921 | 0.0755272 | 404.48 | 677.63 | 93.48096 | 0.06697215
408.782 | 681.932 | 81.73024 | 0.1854634 | 443.458 | 716.608 | 58.33644 | 0.4210581 | 401.058 | 674.208 | 92.26822 | 0.07777937 | 406.98 | 680.13 | 93.2702 | 0.06913881
411.282 | 684.432 | 80.37997 | 0.1991705 | 445.958 | 719.108 | 53.28184 | 0.4721406 | 403.558 | 676.708 | 91.98659 | 0.08061248 | 409.48 | 682.63 | 93.05097 | 0.07139255
413.782 | 686.932 | 78.79835 | 0.2152262 | 448.458 | 721.608 | 47.49432 | 0.5306302 | 406.058 | 679.208 | 91.72278 | 0.08326633 | 411.98 | 685.13 | 92.7718 | 0.07426248
416.282 | 689.432 | 76.77377 | 0.2357785 | 450.958 | 724.108 | 42.85614 | 0.5775043 | 408.558 | 681.708 | 91.42952 | 0.08621643 | 414.48 | 687.63 | 92.46612 | 0.07740493
418.782 | 691.932 | 74.54761 | 0.2583771 | 453.458 | 726.608 | 35.14847 | 0.6553992 | 411.058 | 684.208 | 91.06338 | 0.08989969 | 416.98 | 690.13 | 92.13044 | 0.0808558
421.282 | 694.432 | 71.92283 | 0.2850222 | 455.958 | 729.108 | 30.32458 | 0.7041501 | 413.558 | 686.708 | 90.67493 | 0.09380738 | 419.48 | 692.63 | 91.74023 | 0.08486725
423.782 | 696.932 | 69.02299 | 0.3144596 | 458.458 | 731.608 | 25.50517 | 0.7528558 | 416.058 | 689.208 | 90.2399 | 0.09818365 | 421.98 | 695.13 | 91.34862 | 0.08889308
426.282 | 699.432 | 65.55625 | 0.3496519 | 460.958 | 734.108 | 20.01256 | 0.8083649 | 418.558 | 691.708 | 89.75205 | 0.1030913 | 424.48 | 697.63 | 90.87293 | 0.09378328
428.782 | 701.932 | 61.71831 | 0.3886123 | 463.458 | 736.608 | 15.18749 | 0.8571278 | 421.058 | 694.208 | 89.19363 | 0.1087088 | 426.98 | 700.13 | 90.24481 | 0.1002405
431.282 | 704.432 | 57.04797 | 0.4360227 | 465.958 | 739.108 | 10.79411 | 0.9015279 | 423.558 | 696.708 | 88.49476 | 0.1157392 | 429.48 | 702.63 | 89.51663 | 0.1077263
433.782 | 706.932 | 51.16129 | 0.4957807 | 468.458 | 741.608 | 7.09553 | 0.9389063 | 426.058 | 699.208 | 87.66659 | 0.1240704 | 431.98 | 705.13 | 88.7367 | 0.1157442
436.282 | 709.432 | 45.99255 | 0.5482506 | 470.958 | 744.108 | 4.26289 | 0.9675334 | 428.558 | 701.708 | 86.66327 | 0.1341635 | 434.48 | 707.63 | 87.86723 | 0.1246825
438.782 | 711.932 | 39.89949 | 0.6101036 | 473.458 | 746.608 | 2.35548 | 0.98681 | 431.058 | 704.208 | 85.62702 | 0.1445878 | 436.98 | 710.13 | 86.81853 | 0.1354634
441.282 | 714.432 | 32.58794 | 0.684326 | 475.958 | 749.108 | 1.05033 | 1 | 433.558 | 706.708 | 84.3639 | 0.1572944 | 439.48 | 712.63 | 85.4858 | 0.1491642
443.782 | 716.932 | 26.20684 | 0.749103 |  |  |  |  | 436.058 | 709.208 | 82.87572 | 0.1722651 | 441.98 | 715.13 | 83.75337 | 0.1669739
446.282 | 719.432 | 19.25208 | 0.8197034 |  |  |  |  | 438.558 | 711.708 | 80.93537 | 0.1917844 | 444.48 | 717.63 | 81.17964 | 0.1934325
448.782 | 721.932 | 13.02135 | 0.882954 |  |  |  |  | 441.058 | 714.208 | 78.6392 | 0.2148832 | 446.98 | 720.13 | 79.04391 | 0.2153882
451.282 | 724.432 | 6.87712 | 0.9453265 |  |  |  |  | 443.558 | 716.708 | 75.65848 | 0.2448683 | 449.48 | 722.63 | 75.70543 | 0.2497086
453.782 | 726.932 | 1.4913 | 1 |  |  |  |  | 446.058 | 719.208 | 72.97123 | 0.2719012 | 451.98 | 725.13 | 72.99227 | 0.2776004
[8 empty] | 448.558 | 721.708 | 69.39566 | 0.3078704 | 454.48 | 727.63 | 70.03688 | 0.3079825
[8 empty] | 451.058 | 724.208 | 65.53861 | 0.3466712 | 456.98 | 730.13 | 66.15392 | 0.3479002
[8 empty] | 453.558 | 726.708 | 61.75168 | 0.3847665 | 459.48 | 732.63 | 61.83265 | 0.3923238
[8 empty] | 456.058 | 729.208 | 57.39077 | 0.428636 | 461.98 | 735.13 | 57.69573 | 0.4348523
[8 empty] | 458.558 | 731.708 | 51.00442 | 0.4928807 | 464.48 | 737.63 | 53.12266 | 0.4818645
[8 empty] | 461.058 | 734.208 | 46.46911 | 0.5385045 | 466.98 | 740.13 | 48.40094 | 0.5304048
[8 empty] | 463.558 | 736.708 | 39.90315 | 0.6045561 | 469.48 | 742.63 | 44.14706 | 0.5741356
[8 empty] | 466.058 | 739.208 | 33.63638 | 0.6675979 | 471.98 | 745.13 | 39.00688 | 0.6269778
[8 empty] | 468.558 | 741.708 | 28.74095 | 0.7168445 | 474.48 | 747.63 | 33.92146 | 0.6792571
[8 empty] | 471.058 | 744.208 | 23.76958 | 0.7668549 | 476.98 | 750.13 | 29.37299 | 0.7260163
[8 empty] | 473.558 | 746.708 | 19.15193 | 0.8133071 | 479.48 | 752.63 | 24.87728 | 0.7722332
[8 empty] | 476.058 | 749.208 | 13.84712 | 0.8666719 | 481.98 | 755.13 | 20.44523 | 0.8177957
[8 empty] | 478.558 | 751.708 | 9.43517 | 0.9110548 | 484.48 | 757.63 | 16.36837 | 0.8597067
[8 empty] | 481.058 | 754.208 | 5.52639 | 0.9503759 | 486.98 | 760.13 | 12.7673 | 0.8967265
[8 empty] | 483.558 | 756.708 | 2.45542 | 0.9812689 | 489.48 | 762.63 | 9.87594 | 0.9264504
[8 empty] | 486.058 | 759.208 | 0.59343 | 1 | 491.98 | 765.13 | 7.78662 | 0.947929
[12 empty] | 494.48 | 767.63 | 6.26944 | 0.963526
[12 empty] | 496.98 | 770.13 | 5.36543 | 0.9728194
[12 empty] | 499.48 | 772.63 | 4.7692 | 0.9789488
[12 empty] | 501.98 | 775.13 | 4.27717 | 0.984007
[12 empty] | 504.48 | 777.63 | 3.94911 | 0.9873795
[12 empty] | 506.98 | 780.13 | 3.70339 | 0.9899055
[12 empty] | 509.48 | 782.63 | 3.58576 | 0.9911148
[12 empty] | 511.98 | 785.13 | 3.4682 | 0.9923233
[12 empty] | 514.48 | 787.63 | 3.36402 | 0.9933943
[12 empty] | 516.98 | 790.13 | 3.32071 | 0.9938396
[12 empty] | 519.48 | 792.63 | 3.28737 | 0.9941823
[12 empty] | 521.98 | 795.13 | 3.2318 | 0.9947536
[12 empty] | 524.48 | 797.63 | 3.18756 | 0.9952084
[12 empty] | 526.98 | 800.13 | 3.17608 | 0.9953264
[12 empty] | 529.48 | 802.63 | 3.13787 | 0.9957192
[12 empty] | 531.98 | 805.13 | 3.08928 | 0.9962187
[12 empty] | 534.48 | 807.63 | 3.03704 | 0.9967558
[12 empty] | 536.98 | 810.13 | 2.9927 | 0.9972116
[12 empty] | 539.48 | 812.63 | 2.99357 | 0.9972026
[12 empty] | 541.98 | 815.13 | 2.95409 | 0.9976085
[12 empty] | 544.48 | 817.63 | 2.92851 | 0.9978715
[12 empty] | 546.98 | 820.13 | 2.91151 | 0.9980462
[12 empty] | 549.48 | 822.63 | 2.87911 | 0.9983793
[12 empty] | 551.98 | 825.13 | 2.8598 | 0.9985778
[12 empty] | 554.48 | 827.63 | 2.87402 | 0.9984316
[12 empty] | 556.98 | 830.13 | 2.85375 | 0.99864
[12 empty] | 559.48 | 832.63 | 2.8211 | 0.9989757
[12 empty] | 561.98 | 835.13 | 2.79773 | 0.9992159
[12 empty] | 564.48 | 837.63 | 2.76996 | 0.9995014
[12 empty] | 566.98 | 840.13 | 2.76999 | 0.9995011
[12 empty] | 569.48 | 842.63 | 2.82067 | 0.9989801
[12 empty] | 571.98 | 845.13 | 2.82063 | 0.9989805
[12 empty] | 574.48 | 847.63 | 2.7757 | 0.9994424
[12 empty] | 576.98 | 850.13 | 2.7452 | 0.9997559
[12 empty] | 579.48 | 852.63 | 2.71808 | 1.000035
[12 empty] | 581.98 | 855.13 | 2.76896 | 0.9995117
[12 empty] | 584.48 | 857.63 | 2.81152 | 0.9990742
[12 empty] | 586.98 | 860.13 | 2.77471 | 0.9994526
[12 empty] | 589.48 | 862.63 | 2.72325 | 0.9999816
[12 empty] | 591.98 | 865.13 | 2.70763 | 1.000142
[12 empty] | 594.48 | 867.63 | 2.70674 | 1.000151
[12 empty] | 596.98 | 870.13 | 2.7323 | 0.9998886
[12 empty] | 599.48 | 872.63 | 2.72059 | 1.000009
[12 empty] | 601.98 | 875.13 | 2.72064 | 1.000008
[12 empty] | 604.48 | 877.63 | 2.73623 | 0.9998482
[12 empty] | 606.98 | 880.13 | 2.72063 | 1.000009
[12 empty] | 609.48 | 882.63 | 2.72059 | 1.000009
[12 empty] | 611.98 | 885.13 | 2.73359 | 0.9998753
[12 empty] | 614.48 | 887.63 | 2.74801 | 0.9997271
[12 empty] | 616.98 | 890.13 | 2.7362 | 0.9998485
[12 empty] | 619.48 | 892.63 | 2.7362 | 0.9998485
[12 empty] | 621.98 | 895.13 | 2.75184 | 0.9996877
[12 empty] | 624.48 | 897.63 | 2.75185 | 0.9996876
[12 empty] | 626.98 | 900.13 | 2.75185 | 0.9996876
[12 empty] | 629.48 | 902.63 | 2.72196 | 0.9999949
[12 empty] | 631.98 | 905.13 | 2.71024 | 1.000115
[12 empty] | 634.48 | 907.63 | 2.6968 | 1.000254
[12 empty] | 636.98 | 910.13 | 2.72041 | 1.000011
[12 empty] | 639.48 | 912.63 | 2.7297 | 0.9999153
[12 empty] | 641.98 | 915.13 | 2.74788 | 0.9997284
[12 empty] | 644.48 | 917.63 | 2.7212 | 1.000003
[12 empty] | 646.98 | 920.13 | 2.76744 | 0.9995273
[12 empty] | 649.48 | 922.63 | 2.7309 | 0.999903
[12 empty] | 651.98 | 925.13 | 2.71559 | 1.00006
[12 empty] | 654.48 | 927.63 | 2.71196 | 1.000098
[12 empty] | 656.98 | 930.13 | 2.73092 | 0.9999027
[12 empty] | 659.48 | 932.63 | 2.71266 | 1.00009
[12 empty] | 661.98 | 935.13 | 2.73093 | 0.9999026
[12 empty] | 664.48 | 937.63 | 2.74659 | 0.9997417
[12 empty] | 666.98 | 940.13 | 2.71283 | 1.000089
[12 empty] | 669.48 | 942.63 | 2.73143 | 0.9998975
[12 empty] | 671.98 | 945.13 | 2.72858 | 0.9999268
[12 empty] | 674.48 | 947.63 | 2.70408 | 1.000179
[12 empty] | 676.98 | 950.13 | 2.70116 | 1.000209
[12 empty] | 679.48 | 952.63 | 2.70116 | 1.000209
[12 empty] | 681.98 | 955.13 | 2.7168 | 1.000048
[12 empty] | 684.48 | 957.63 | 2.7168 | 1.000048
[12 empty] | 686.98 | 960.13 | 2.70211 | 1.000199
[12 empty] | 689.48 | 962.63 | 2.73497 | 0.9998611
[12 empty] | 691.98 | 965.13 | 2.72146 | 1

## (3)PP
##Temp./°C | T/K | Mass/% | ɑ | ##Temp./°C | T/K | Mass/% | ɑ | ##Temp./°C | T/K | Mass/% | ɑ | ##Temp./°C | T/K | Mass/% | ɑ | ɑ | T/K(β=5K/min) | Ln[5/T^2] | Ln(5) | Ln[5/T^1.8] | 1/T | 1000/T | T/K(β=10K/min) | Ln[10/T^2] | Ln(10) | Ln[10/T^1.8] | 1/T | 1000/T | T/K(β=20K/min) | Ln[20/T^2] | Ln(20) | Ln[20/T^1.8] | 1/T | 1000/T | T/K(β=30K/min) | Ln[30/T^2] | Ln(30) | Ln[30/T^1.8] | 1/T | 1000/T
56.73 | 329.88 | 98.37327 | 0 | 31.669 | 304.819 | 100 | 0 | 36.47 | 309.62 | 99.93801 | 0 | 31.851 | 305.001 | 100 | 0 | 0.1 | 671 | -11.4081 | 1.609438 | -10.10635 | 0.001490313 | 1.490313 | 687 | -10.76208 | 2.302585 | -9.455617 | 0.001455604 | 1.455604 | 696 | -10.09497 | 2.995732 | -8.785897 | 0.001436782 | 1.436782 | 706 | -9.718033 | 3.401197 | -8.40611 | 0.001416431 | 1.416431
59.23 | 332.38 | 98.45456 | -0.0008369086 | 111.669 | 384.819 | 99.99205 | 7.960204e-05 | 38.97 | 312.12 | 99.7134 | 0.002250872 | 34.351 | 307.501 | 100.02664 | -0.0002692264 | 0.2 | 691 | -11.46684 | 1.609438 | -10.15921 | 0.001447178 | 1.447178 | 704 | -10.81097 | 2.302585 | -9.499616 | 0.001420455 | 1.420455 | 713 | -10.14323 | 2.995732 | -8.829334 | 0.001402525 | 1.402525 | 720 | -9.757305 | 3.401197 | -8.441455 | 0.001388889 | 1.388889
61.73 | 334.88 | 98.53601 | -0.001675465 | 114.169 | 387.319 | 99.9786 | 0.0002142747 | 41.47 | 314.62 | 99.65155 | 0.002870686 | 36.851 | 310.001 | 99.99148 | 8.610394e-05 | 0.3 | 700 | -11.49272 | 1.609438 | -10.18251 | 0.001428571 | 1.428571 | 711 | -10.83076 | 2.302585 | -9.517425 | 0.00140647 | 1.40647 | 721 | -10.16555 | 2.995732 | -8.849418 | 0.001386963 | 1.386963 | 728 | -9.779405 | 3.401197 | -8.461345 | 0.001373626 | 1.373626
64.23 | 337.38 | 98.56754 | -0.002000077 | 116.669 | 389.819 | 99.99206 | 7.950191e-05 | 43.97 | 317.12 | 99.54645 | 0.003923919 | 39.351 | 312.501 | 99.98983 | 0.000102779 | 0.4 | 706 | -11.50979 | 1.609438 | -10.19787 | 0.001416431 | 1.416431 | 717 | -10.84757 | 2.302585 | -9.532551 | 0.0013947 | 1.3947 | 727 | -10.18212 | 2.995732 | -8.864335 | 0.001375516 | 1.375516 | 735 | -9.798544 | 3.401197 | -8.47857 | 0.001360544 | 1.360544
66.73 | 339.88 | 98.58533 | -0.002183231 | 119.169 | 392.319 | 99.96729 | 0.0003275198 | 46.47 | 319.62 | 99.52923 | 0.004096485 | 41.851 | 315.001 | 99.97491 | 0.0002535619 | 0.5 | 711 | -11.52391 | 1.609438 | -10.21057 | 0.00140647 | 1.40647 | 721 | -10.85869 | 2.302585 | -9.542565 | 0.001386963 | 1.386963 | 732 | -10.19583 | 2.995732 | -8.876673 | 0.00136612 | 1.36612 | 741 | -9.814804 | 3.401197 | -8.493204 | 0.001349528 | 1.349528
69.23 | 342.38 | 98.62079 | -0.002548304 | 121.669 | 394.819 | 99.93411 | 0.0006597457 | 48.97 | 322.12 | 99.48213 | 0.004568486 | 44.351 | 317.501 | 99.95279 | 0.0004771088 | 0.6 | 715 | -11.53513 | 1.609438 | -10.22067 | 0.001398601 | 1.398601 | 726 | -10.87251 | 2.302585 | -9.555005 | 0.00137741 | 1.37741 | 736 | -10.20673 | 2.995732 | -8.886482 | 0.001358696 | 1.358696 | 746 | -9.828254 | 3.401197 | -8.505309 | 0.001340483 | 1.340483
71.73 | 344.88 | 98.60535 | -0.002389344 | 124.169 | 397.319 | 99.93668 | 0.0006340127 | 51.47 | 324.62 | 99.48302 | 0.004559567 | 46.851 | 320.001 | 99.97244 | 0.000278524 | 0.7 | 719 | -11.54628 | 1.609438 | -10.23071 | 0.001390821 | 1.390821 | 730 | -10.8835 | 2.302585 | -9.564895 | 0.001369863 | 1.369863 | 740 | -10.21757 | 2.995732 | -8.896238 | 0.001351351 | 1.351351 | 751 | -9.841614 | 3.401197 | -8.517333 | 0.001331558 | 1.331558
74.23 | 347.38 | 98.64181 | -0.002764712 | 126.669 | 399.819 | 99.89507 | 0.001050647 | 53.97 | 327.12 | 99.46123 | 0.00477793 | 49.351 | 322.501 | 100.01628 | -0.0001645272 | 0.8 | 722 | -11.55461 | 1.609438 | -10.23821 | 0.001385042 | 1.385042 | 735 | -10.89716 | 2.302585 | -9.577182 | 0.001360544 | 1.360544 | 745 | -10.23104 | 2.995732 | -8.908359 | 0.001342282 | 1.342282 | 756 | -9.854885 | 3.401197 | -8.529277 | 0.001322751 | 1.322751
76.73 | 349.88 | 98.6988 | -0.003351444 | 129.169 | 402.319 | 99.92158 | 0.0007852066 | 56.47 | 329.62 | 99.41385 | 0.005252736 | 51.851 | 325.001 | 99.98498 | 0.0001517936 | 0.9 | 726 | -11.56566 | 1.609438 | -10.24815 | 0.00137741 | 1.37741 | 741 | -10.91342 | 2.302585 | -9.591816 | 0.001349528 | 1.349528 | 751 | -10.24708 | 2.995732 | -8.922798 | 0.001331558 | 1.331558 | 764 | -9.875938 | 3.401197 | -8.548225 | 0.001308901 | 1.308901
79.23 | 352.38 | 98.70498 | -0.003415069 | 131.669 | 404.819 | 99.85415 | 0.001460372 | 58.97 | 332.12 | 99.40971 | 0.005294224 | 54.351 | 327.501 | 100.01066 | -0.000107731 | K-A-S/F-W-O/S-T-A
81.73 | 354.88 | 98.69947 | -0.003358342 | 134.169 | 407.319 | 99.85637 | 0.001438144 | 61.47 | 334.62 | 99.46356 | 0.00475458 | 56.851 | 330.001 | 99.97783 | 0.0002240521
84.23 | 357.38 | 98.73394 | -0.003713222 | 136.669 | 409.819 | 99.85301 | 0.001471787 | 63.97 | 337.12 | 99.45874 | 0.004802883 | 59.351 | 332.501 | 100.00002 | -2.021219e-07
86.73 | 359.88 | 98.72351 | -0.003605842 | 139.169 | 412.319 | 99.81375 | 0.001864891 | 66.47 | 339.62 | 99.41308 | 0.005260453 | 61.851 | 335.001 | 99.99902 | 9.903974e-06
89.23 | 362.38 | 98.70718 | -0.003437719 | 141.669 | 414.819 | 99.80103 | 0.001992254 | 68.97 | 342.12 | 99.41118 | 0.005279493 | 64.351 | 337.501 | 99.94997 | 0.000505608
91.73 | 364.88 | 98.75896 | -0.003970812 | 144.169 | 417.319 | 99.78416 | 0.00216117 | 71.47 | 344.62 | 99.41506 | 0.005240611 | 66.851 | 340.001 | 99.94519 | 0.0005539151
94.23 | 367.38 | 98.72594 | -0.00363086 | 146.669 | 419.819 | 99.77742 | 0.002228657 | 73.97 | 347.12 | 99.33642 | 0.006028681 | 69.351 | 342.501 | 99.9775 | 0.0002273872
96.73 | 369.88 | 98.74452 | -0.003822147 | 149.169 | 422.319 | 99.73561 | 0.002647294 | 76.47 | 349.62 | 99.39079 | 0.005483826 | 71.851 | 345.001 | 99.95472 | 0.000457604
99.23 | 372.38 | 98.73195 | -0.003692735 | 151.669 | 424.819 | 99.75117 | 0.002491494 | 78.97 | 352.12 | 99.38388 | 0.005553073 | 74.351 | 347.501 | 99.93346 | 0.0006724596
101.73 | 374.88 | 98.74898 | -0.003868064 | 154.169 | 427.319 | 99.71114 | 0.002892308 | 81.47 | 354.62 | 99.37653 | 0.005626729 | 76.851 | 350.001 | 99.93982 | 0.0006081848
104.23 | 377.38 | 98.74352 | -0.003811852 | 156.669 | 429.819 | 99.69478 | 0.003056118 | 83.97 | 357.12 | 99.41618 | 0.005229387 | 79.351 | 352.501 | 99.92643 | 0.0007435055
106.73 | 379.88 | 98.72874 | -0.003659687 | 159.169 | 432.319 | 99.66797 | 0.003324562 | 86.47 | 359.62 | 99.38262 | 0.0055657 | 81.851 | 355.001 | 99.95382 | 0.0004666995
109.23 | 382.38 | 98.72475 | -0.003618608 | 161.669 | 434.819 | 99.64051 | 0.003599514 | 88.97 | 362.12 | 99.39875 | 0.005404057 | 84.351 | 357.501 | 99.91474 | 0.0008616457
111.73 | 384.88 | 98.68005 | -0.003158406 | 164.169 | 437.319 | 99.62958 | 0.003708955 | 91.47 | 364.62 | 99.31911 | 0.006202149 | 86.851 | 360.001 | 99.91719 | 0.0008368858
114.23 | 387.38 | 98.7122 | -0.003489402 | 166.669 | 439.819 | 99.6304 | 0.003700744 | 93.97 | 367.12 | 99.3696 | 0.005696176 | 89.351 | 362.501 | 99.89844 | 0.001026375
116.73 | 389.88 | 98.68832 | -0.003243549 | 169.169 | 442.319 | 99.60124 | 0.003992718 | 96.47 | 369.62 | 99.36698 | 0.005722432 | 91.851 | 365.001 | 99.94465 | 0.0005593724
119.23 | 392.38 | 98.68716 | -0.003231606 | 171.669 | 444.819 | 99.56242 | 0.004381417 | 98.97 | 372.12 | 99.35956 | 0.00579679 | 94.351 | 367.501 | 99.93584 | 0.0006484071
121.73 | 394.88 | 98.67648 | -0.003121652 | 174.169 | 447.319 | 99.54799 | 0.004525902 | 101.47 | 374.62 | 99.4059 | 0.005332405 | 96.851 | 370.001 | 99.97081 | 0.0002949969
124.23 | 397.38 | 98.67477 | -0.003104047 | 176.669 | 449.819 | 99.5343 | 0.004662977 | 103.97 | 377.12 | 99.28239 | 0.006570129 | 99.351 | 372.501 | 99.9363 | 0.0006437583
126.73 | 399.88 | 98.64674 | -0.002815468 | 179.169 | 452.319 | 99.5071 | 0.004935327 | 106.47 | 379.62 | 99.35352 | 0.005857318 | 101.851 | 375.001 | 99.82099 | 0.001809092
129.23 | 402.38 | 98.61307 | -0.002468824 | 181.669 | 454.819 | 99.47657 | 0.005241018 | 108.97 | 382.12 | 99.35106 | 0.00588197 | 104.351 | 377.501 | 99.91321 | 0.0008771081
131.73 | 404.88 | 98.62346 | -0.002575793 | 184.169 | 457.319 | 99.45738 | 0.005433165 | 111.47 | 384.62 | 99.32959 | 0.006097127 | 106.851 | 380.001 | 99.89915 | 0.0010192
134.23 | 407.38 | 98.58674 | -0.002197747 | 186.669 | 459.819 | 99.44385 | 0.005568638 | 113.97 | 387.12 | 99.34007 | 0.005992104 | 109.351 | 382.501 | 99.84157 | 0.001601109
136.73 | 409.88 | 98.57486 | -0.002075439 | 189.169 | 462.319 | 99.40325 | 0.00597516 | 116.47 | 389.62 | 99.34114 | 0.005981381 | 111.851 | 385.001 | 99.88109 | 0.001201716
139.23 | 412.38 | 98.54731 | -0.001791802 | 191.669 | 464.819 | 99.36125 | 0.006395699 | 118.97 | 392.12 | 99.34991 | 0.005893495 | 114.351 | 387.501 | 99.89238 | 0.001087618
141.73 | 414.88 | 98.5636 | -0.001959513 | 194.169 | 467.319 | 99.33817 | 0.006626795 | 121.47 | 394.62 | 99.36026 | 0.005789775 | 116.851 | 390.001 | 99.90676 | 0.0009422924
144.23 | 417.38 | 98.51316 | -0.001440216 | 196.669 | 469.819 | 99.32177 | 0.006791005 | 123.97 | 397.12 | 99.3654 | 0.005738266 | 119.351 | 392.501 | 99.89387 | 0.00107256
146.73 | 419.88 | 98.49339 | -0.001236677 | 199.169 | 472.319 | 99.281 | 0.007199229 | 126.47 | 399.62 | 99.35161 | 0.005876459 | 121.851 | 395.001 | 99.88314 | 0.001180998
149.23 | 422.38 | 98.49306 | -0.001233279 | 201.669 | 474.819 | 99.25388 | 0.007470777 | 128.97 | 402.12 | 99.31321 | 0.006261275 | 124.351 | 397.501 | 99.81951 | 0.001824049
151.73 | 424.88 | 98.47634 | -0.001061141 | 204.169 | 477.319 | 99.23566 | 0.007653211 | 131.47 | 404.62 | 99.28591 | 0.006534855 | 126.851 | 400.001 | 99.83554 | 0.001662049
154.23 | 427.38 | 98.44523 | -0.0007408531 | 206.669 | 479.819 | 99.18154 | 0.008195105 | 133.97 | 407.12 | 99.34241 | 0.005968654 | 129.351 | 402.501 | 99.8497 | 0.001518946
156.73 | 429.88 | 98.43165 | -0.0006010423 | 209.169 | 482.319 | 99.14077 | 0.008603329 | 136.47 | 409.62 | 99.30342 | 0.006359383 | 131.851 | 405.001 | 99.84617 | 0.001554621
159.23 | 432.38 | 98.40768 | -0.0003542628 | 211.669 | 484.819 | 99.11368 | 0.008874576 | 138.97 | 412.12 | 99.26844 | 0.006709926 | 134.351 | 407.501 | 99.78873 | 0.002135115
161.73 | 434.88 | 98.39571 | -0.0002310276 | 214.169 | 487.319 | 99.07299 | 0.009281999 | 141.47 | 414.62 | 99.26144 | 0.006780074 | 136.851 | 410.001 | 99.84763 | 0.001539866
164.23 | 437.38 | 98.35927 | 0.0001441348 | 216.669 | 489.819 | 99.05127 | 0.009499477 | 143.97 | 417.12 | 99.27086 | 0.006685674 | 139.351 | 412.501 | 99.81409 | 0.001878824
166.73 | 439.88 | 98.37244 | 8.545137e-06 | 219.169 | 492.319 | 99.00234 | 0.009989405 | 146.47 | 419.62 | 99.2847 | 0.00654698 | 141.851 | 415.001 | 99.80651 | 0.001955428
169.23 | 442.38 | 98.35286 | 0.000210128 | 221.669 | 494.819 | 98.96536 | 0.01035968 | 148.97 | 422.12 | 99.28221 | 0.006571933 | 144.351 | 417.501 | 99.8205 | 0.001814044
171.73 | 444.88 | 98.30476 | 0.0007053341 | 224.169 | 497.319 | 98.9362 | 0.01065165 | 151.47 | 424.62 | 99.26733 | 0.006721049 | 146.851 | 420.001 | 99.81167 | 0.001903281
174.23 | 447.38 | 98.29805 | 0.0007744159 | 226.669 | 499.819 | 98.87616 | 0.01125282 | 153.97 | 427.12 | 99.24029 | 0.006992024 | 149.351 | 422.501 | 99.81854 | 0.001833852
176.73 | 449.88 | 98.31203 | 0.000630487 | 229.169 | 502.319 | 98.86666 | 0.01134795 | 156.47 | 429.62 | 99.25054 | 0.006889306 | 151.851 | 425.001 | 99.76261 | 0.002399086
179.23 | 452.38 | 98.29641 | 0.0007913003 | 231.669 | 504.819 | 98.8254 | 0.01176108 | 158.97 | 432.12 | 99.24907 | 0.006904037 | 154.351 | 427.501 | 99.81495 | 0.001870133
181.73 | 454.88 | 98.22182 | 0.00155923 | 234.169 | 507.319 | 98.74437 | 0.01257242 | 161.47 | 434.62 | 99.24897 | 0.006905039 | 156.851 | 430.001 | 99.80071 | 0.002014044
184.23 | 457.38 | 98.23839 | 0.001388636 | 236.669 | 509.819 | 98.71813 | 0.01283515 | 163.97 | 437.12 | 99.23495 | 0.007045537 | 159.351 | 432.501 | 99.77935 | 0.00222991
186.73 | 459.88 | 98.17663 | 0.002024477 | 239.169 | 512.319 | 98.643 | 0.01358742 | 166.47 | 439.62 | 99.15558 | 0.007840924 | 161.851 | 435.001 | 99.79965 | 0.002024756
189.23 | 462.38 | 98.15314 | 0.002266314 | 241.669 | 514.819 | 98.62793 | 0.01373831 | 168.97 | 442.12 | 99.27629 | 0.006631259 | 164.351 | 437.501 | 99.81138 | 0.001906212
191.73 | 464.88 | 98.15389 | 0.002258593 | 244.169 | 517.319 | 98.54056 | 0.01461313 | 171.47 | 444.62 | 99.24233 | 0.00697158 | 166.851 | 440.001 | 99.78435 | 0.00217938
194.23 | 467.38 | 98.10223 | 0.00279045 | 246.669 | 519.819 | 98.51228 | 0.0148963 | 173.97 | 447.12 | 99.19137 | 0.007482263 | 169.351 | 442.501 | 99.75512 | 0.002474781
196.73 | 469.88 | 98.0561 | 0.003265375 | 249.169 | 522.319 | 98.48462 | 0.01517325 | 176.47 | 449.62 | 99.18241 | 0.007572054 | 171.851 | 445.001 | 99.74012 | 0.002626372
199.23 | 472.38 | 97.97976 | 0.004051321 | 251.669 | 524.819 | 98.38693 | 0.0161514 | 178.97 | 452.12 | 99.16152 | 0.007781397 | 174.351 | 447.501 | 99.72846 | 0.002744209
201.73 | 474.88 | 97.97702 | 0.004079531 | 254.169 | 527.319 | 98.34695 | 0.01655172 | 181.47 | 454.62 | 99.12896 | 0.008107689 | 176.851 | 450.001 | 99.71413 | 0.00288903
204.23 | 477.38 | 97.94507 | 0.004408467 | 256.669 | 529.819 | 98.30199 | 0.01700189 | 183.97 | 457.12 | 99.14335 | 0.007963483 | 179.351 | 452.501 | 99.71095 | 0.002921167
206.73 | 479.88 | 97.89696 | 0.004903776 | 259.169 | 532.319 | 98.23594 | 0.01766324 | 186.47 | 459.62 | 99.11965 | 0.008200987 | 181.851 | 455.001 | 99.69738 | 0.003058307
209.23 | 482.38 | 97.8742 | 0.005138098 | 261.669 | 534.819 | 98.18554 | 0.01816789 | 188.97 | 462.12 | 99.13005 | 0.008096766 | 184.351 | 457.501 | 99.66478 | 0.003387765
211.73 | 484.88 | 97.82035 | 0.005692503 | 264.169 | 537.319 | 98.1263 | 0.01876105 | 191.47 | 464.62 | 99.13007 | 0.008096566 | 186.851 | 460.001 | 99.66662 | 0.00336917
214.23 | 487.38 | 97.77263 | 0.006183796 | 266.669 | 539.819 | 98.08707 | 0.01915385 | 193.97 | 467.12 | 99.1035 | 0.00836283 | 189.351 | 462.501 | 99.65654 | 0.00347104
216.73 | 489.88 | 97.724 | 0.006684459 | 269.169 | 542.319 | 98.02165 | 0.01980889 | 196.47 | 469.62 | 99.06447 | 0.008753959 | 191.851 | 465.001 | 99.63919 | 0.00364638
219.23 | 492.38 | 97.68285 | 0.007108113 | 271.669 | 544.819 | 97.95562 | 0.02047004 | 198.97 | 472.12 | 99.0506 | 0.008892954 | 194.351 | 467.501 | 99.65963 | 0.003439812
221.73 | 494.88 | 97.67948 | 0.007142808 | 274.169 | 547.319 | 97.90738 | 0.02095306 | 201.47 | 474.62 | 99.04832 | 0.008915802 | 196.851 | 470.001 | 99.62876 | 0.003751787
224.23 | 497.38 | 97.56808 | 0.008289709 | 276.669 | 549.819 | 97.85025 | 0.02152509 | 203.97 | 477.12 | 99.03348 | 0.009064518 | 199.351 | 472.501 | 99.67559 | 0.003278519
226.73 | 499.88 | 97.54037 | 0.008574993 | 279.169 | 552.319 | 97.79008 | 0.02212757 | 206.47 | 479.62 | 99.02958 | 0.009103601 | 201.851 | 475.001 | 99.6321 | 0.003718033
229.23 | 502.38 | 97.49812 | 0.009009972 | 281.669 | 554.819 | 97.71847 | 0.02284458 | 208.97 | 482.12 | 99.00553 | 0.009344612 | 204.351 | 477.501 | 99.60079 | 0.004034455
231.73 | 504.88 | 97.44665 | 0.009539873 | 284.169 | 557.319 | 97.67109 | 0.02331899 | 211.47 | 484.62 | 98.96222 | 0.009778632 | 206.851 | 480.001 | 99.59081 | 0.004135313
234.23 | 507.38 | 97.41043 | 0.009912771 | 286.669 | 559.819 | 97.61675 | 0.02386309 | 213.97 | 487.12 | 98.96161 | 0.009784745 | 209.351 | 482.501 | 99.55487 | 0.004498526
236.73 | 509.88 | 97.34466 | 0.0105899 | 289.169 | 562.319 | 97.54441 | 0.02458742 | 216.47 | 489.62 | 98.92592 | 0.0101424 | 211.851 | 485.001 | 99.54153 | 0.004633342
239.23 | 512.38 | 97.26544 | 0.01140549 | 291.669 | 564.819 | 97.46608 | 0.02537172 | 218.97 | 492.12 | 98.86147 | 0.01078827 | 214.351 | 487.501 | 99.52402 | 0.004810299
241.73 | 514.88 | 97.21699 | 0.0119043 | 294.169 | 567.319 | 97.42254 | 0.02580768 | 221.47 | 494.62 | 98.9077 | 0.01032499 | 216.851 | 490.001 | 99.49567 | 0.005096807
244.23 | 517.38 | 97.20435 | 0.01203444 | 296.669 | 569.819 | 97.35444 | 0.02648956 | 223.97 | 497.12 | 98.84252 | 0.01097817 | 219.351 | 492.501 | 99.46621 | 0.005394533
246.73 | 519.88 | 97.13023 | 0.01279753 | 299.169 | 572.319 | 97.29628 | 0.0270719 | 226.47 | 499.62 | 98.84557 | 0.01094761 | 221.851 | 495.001 | 99.43594 | 0.005700444
249.23 | 522.38 | 97.06542 | 0.01346477 | 301.669 | 574.819 | 97.23573 | 0.02767818 | 228.97 | 502.12 | 98.78256 | 0.01157905 | 224.351 | 497.501 | 99.41988 | 0.005862748
251.73 | 524.88 | 96.96663 | 0.01448185 | 304.169 | 577.319 | 97.16695 | 0.02836686 | 231.47 | 504.62 | 98.7528 | 0.01187728 | 226.851 | 500.001 | 99.41681 | 0.005893774
254.23 | 527.38 | 96.9212 | 0.01494956 | 306.669 | 579.819 | 97.09667 | 0.02907057 | 233.97 | 507.12 | 98.76803 | 0.01172466 | 229.351 | 502.501 | 99.37578 | 0.006308427
256.73 | 529.88 | 96.88176 | 0.01535561 | 309.169 | 582.319 | 97.01432 | 0.02989512 | 236.47 | 509.62 | 98.7008 | 0.01239839 | 231.851 | 505.001 | 99.3589 | 0.006479018
259.23 | 532.38 | 96.80939 | 0.01610069 | 311.669 | 584.819 | 96.96537 | 0.03038525 | 238.97 | 512.12 | 98.64475 | 0.01296008 | 234.351 | 507.501 | 99.37394 | 0.006327022
261.73 | 534.88 | 96.79521 | 0.01624667 | 314.169 | 587.319 | 96.90261 | 0.03101366 | 241.47 | 514.62 | 98.60838 | 0.01332455 | 236.851 | 510.001 | 99.33813 | 0.006688922
264.23 | 537.38 | 96.72454 | 0.01697425 | 316.669 | 589.819 | 96.84466 | 0.0315939 | 243.97 | 517.12 | 98.60626 | 0.01334579 | 239.351 | 512.501 | 99.24702 | 0.007609688
266.73 | 539.88 | 96.61844 | 0.01806658 | 319.169 | 592.319 | 96.77349 | 0.03230651 | 246.47 | 519.62 | 98.59367 | 0.01347196 | 241.851 | 515.001 | 99.20246 | 0.008060016
269.23 | 542.38 | 96.55567 | 0.01871282 | 321.669 | 594.819 | 96.68548 | 0.03318774 | 248.97 | 522.12 | 98.51477 | 0.01426264 | 244.351 | 517.501 | 99.1742 | 0.008345614
271.73 | 544.88 | 96.52282 | 0.01905102 | 324.169 | 597.319 | 96.61654 | 0.03387803 | 251.47 | 524.62 | 98.50473 | 0.01436325 | 246.851 | 520.001 | 99.18592 | 0.00822717
274.23 | 547.38 | 96.46904 | 0.01960471 | 326.669 | 599.819 | 96.58587 | 0.03418512 | 253.97 | 527.12 | 98.43388 | 0.01507326 | 249.351 | 522.501 | 99.20036 | 0.008081238
276.73 | 549.88 | 96.39543 | 0.02036255 | 329.169 | 602.319 | 96.5202 | 0.03484266 | 256.47 | 529.62 | 98.40908 | 0.01532178 | 251.851 | 525.001 | 99.15657 | 0.008523784
279.23 | 552.38 | 96.34832 | 0.02084756 | 331.669 | 604.819 | 96.41923 | 0.03585366 | 258.97 | 532.12 | 98.35452 | 0.01586854 | 254.351 | 527.501 | 99.11462 | 0.008947735
281.73 | 554.88 | 96.2723 | 0.02163021 | 334.169 | 607.319 | 96.36423 | 0.03640437 | 261.47 | 534.62 | 98.30977 | 0.01631699 | 256.851 | 530.001 | 99.05242 | 0.009576334
284.23 | 557.38 | 96.20607 | 0.02231207 | 336.669 | 609.819 | 96.27687 | 0.03727909 | 263.97 | 537.12 | 98.29631 | 0.01645188 | 259.351 | 532.501 | 99.03319 | 0.009770674
286.73 | 559.88 | 96.15632 | 0.02282427 | 339.169 | 612.319 | 96.23463 | 0.03770203 | 266.47 | 539.62 | 98.19828 | 0.01743426 | 261.851 | 535.001 | 98.99487 | 0.01015794
289.23 | 562.38 | 96.13927 | 0.0229998 | 341.669 | 614.819 | 96.13963 | 0.03865325 | 268.97 | 542.12 | 98.1823 | 0.0175944 | 264.351 | 537.501 | 98.90464 | 0.01106981
291.73 | 564.88 | 95.99307 | 0.02450498 | 344.169 | 617.319 | 96.06122 | 0.03943836 | 271.47 | 544.62 | 98.10349 | 0.01838418 | 266.851 | 540.001 | 98.84436 | 0.01167901
294.23 | 567.38 | 96.02076 | 0.0242199 | 346.669 | 619.819 | 95.96419 | 0.0404099 | 273.97 | 547.12 | 98.04578 | 0.0189625 | 269.351 | 542.501 | 98.86547 | 0.01146567
296.73 | 569.88 | 95.87921 | 0.02567721 | 349.169 | 622.319 | 95.8919 | 0.04113373 | 276.47 | 549.62 | 98.03072 | 0.01911342 | 271.851 | 545.001 | 98.83583 | 0.01176521
299.23 | 572.38 | 95.8733 | 0.02573806 | 351.669 | 624.819 | 95.82479 | 0.04180569 | 278.97 | 552.12 | 97.95278 | 0.01989448 | 274.351 | 547.501 | 98.79217 | 0.01220645
301.73 | 574.88 | 95.75979 | 0.02690668 | 354.169 | 627.319 | 95.73849 | 0.0426698 | 281.47 | 554.62 | 97.94531 | 0.01996934 | 276.851 | 550.001 | 98.7428 | 0.01270538
304.23 | 577.38 | 95.73152 | 0.02719773 | 356.669 | 629.819 | 95.64182 | 0.04363774 | 283.97 | 557.12 | 97.93859 | 0.02003668 | 279.351 | 552.501 | 98.69375 | 0.01320109
306.73 | 579.88 | 95.67328 | 0.02779733 | 359.169 | 632.319 | 95.54794 | 0.04457774 | 286.47 | 559.62 | 97.81363 | 0.02128893 | 281.851 | 555.001 | 98.62735 | 0.01387213
309.23 | 582.38 | 95.58294 | 0.02872741 | 361.669 | 634.819 | 95.43851 | 0.04567345 | 288.97 | 562.12 | 97.8189 | 0.02123612 | 284.351 | 557.501 | 98.57361 | 0.01441523
311.73 | 584.88 | 95.54229 | 0.02914592 | 364.169 | 637.319 | 95.35854 | 0.04647418 | 291.47 | 564.62 | 97.703 | 0.02239759 | 286.851 | 560.001 | 98.55597 | 0.01459351
314.23 | 587.38 | 95.45487 | 0.03004594 | 366.669 | 639.819 | 95.25663 | 0.04749458 | 293.97 | 567.12 | 97.75031 | 0.02192348 | 289.351 | 562.501 | 98.52024 | 0.0149546
316.73 | 589.88 | 95.36676 | 0.03095306 | 369.169 | 642.319 | 95.12393 | 0.04882329 | 296.47 | 569.62 | 97.49812 | 0.02445074 | 291.851 | 565.001 | 98.40679 | 0.01610113
319.23 | 592.38 | 95.33973 | 0.03123134 | 371.669 | 644.819 | 95.0148 | 0.04991599 | 298.97 | 572.12 | 97.49307 | 0.02450135 | 294.351 | 567.501 | 98.36607 | 0.01651265
321.73 | 594.88 | 95.25905 | 0.03206197 | 374.169 | 647.319 | 94.90983 | 0.05096703 | 301.47 | 574.62 | 97.55573 | 0.02387341 | 296.851 | 570.001 | 98.35415 | 0.01663312
324.23 | 597.38 | 95.16393 | 0.03304126 | 376.669 | 649.819 | 94.75281 | 0.05253925 | 303.97 | 577.12 | 97.51674 | 0.02426414 | 299.351 | 572.501 | 98.30334 | 0.01714661
326.73 | 599.88 | 95.09688 | 0.03373157 | 379.169 | 652.319 | 94.60435 | 0.05402576 | 306.47 | 579.62 | 97.40734 | 0.02536047 | 301.851 | 575.001 | 98.25744 | 0.01761048
329.23 | 602.38 | 95.04965 | 0.03421782 | 381.669 | 654.819 | 94.53261 | 0.05474408 | 308.97 | 582.12 | 97.31312 | 0.02630467 | 304.351 | 577.501 | 98.18098 | 0.01838319
331.73 | 604.88 | 94.93081 | 0.03544132 | 384.169 | 657.319 | 94.33794 | 0.05669328 | 311.47 | 584.62 | 97.23789 | 0.02705857 | 306.851 | 580.001 | 98.13789 | 0.01881866
334.23 | 607.38 | 94.87664 | 0.03599901 | 386.669 | 659.819 | 94.12219 | 0.05885354 | 313.97 | 587.12 | 97.20206 | 0.02741763 | 309.351 | 582.501 | 98.05378 | 0.01966869
336.73 | 609.88 | 94.78513 | 0.03694114 | 389.169 | 662.319 | 93.93032 | 0.06077471 | 316.47 | 589.62 | 97.20261 | 0.02741212 | 311.851 | 585.001 | 98.03562 | 0.01985221
339.23 | 612.38 | 94.69327 | 0.03788687 | 391.669 | 664.819 | 93.71523 | 0.06292837 | 318.97 | 592.12 | 96.96669 | 0.02977633 | 314.351 | 587.501 | 97.99575 | 0.02025514
341.73 | 614.88 | 94.53938 | 0.03947122 | 394.169 | 667.319 | 93.49281 | 0.06515542 | 321.47 | 594.62 | 97.02638 | 0.02917816 | 316.851 | 590.001 | 97.93866 | 0.0208321
344.23 | 617.38 | 94.49142 | 0.03996499 | 396.669 | 669.819 | 93.21226 | 0.06796452 | 323.97 | 597.12 | 96.9745 | 0.02969806 | 319.351 | 592.501 | 97.87172 | 0.0215086
346.73 | 619.88 | 94.39577 | 0.04094974 | 399.169 | 672.319 | 92.9131 | 0.07095996 | 326.47 | 599.62 | 96.90004 | 0.03044424 | 321.851 | 595.001 | 97.76838 | 0.02255297
349.23 | 622.38 | 94.26272 | 0.04231953 | 401.669 | 674.819 | 92.56725 | 0.0744229 | 328.97 | 602.12 | 96.8022 | 0.03142472 | 324.351 | 597.501 | 97.71575 | 0.02308485
351.73 | 624.88 | 94.14352 | 0.04354674 | 404.169 | 677.319 | 92.20406 | 0.07805946 | 331.47 | 604.62 | 96.80307 | 0.03141601 | 326.851 | 600.001 | 97.69118 | 0.02333316
354.23 | 627.38 | 93.98044 | 0.0452257 | 406.669 | 679.819 | 91.76578 | 0.08244789 | 333.97 | 607.12 | 96.74942 | 0.03195364 | 329.351 | 602.501 | 97.61648 | 0.02408808
356.73 | 629.88 | 93.83216 | 0.0467523 | 409.169 | 682.319 | 91.29725 | 0.0871392 | 336.47 | 609.62 | 96.61545 | 0.03329619 | 331.851 | 605.001 | 97.5669 | 0.02458914
359.23 | 632.38 | 93.6938 | 0.04817676 | 411.669 | 684.819 | 90.67945 | 0.09332513 | 338.97 | 612.12 | 96.63749 | 0.03307532 | 334.351 | 607.501 | 97.51432 | 0.02512052
361.73 | 634.88 | 93.54667 | 0.04969152 | 414.169 | 687.319 | 89.98082 | 0.1003204 | 341.47 | 614.62 | 96.48392 | 0.03461429 | 336.851 | 610.001 | 97.45979 | 0.02567161
364.23 | 637.38 | 93.39471 | 0.051256 | 416.669 | 689.819 | 89.162 | 0.1085191 | 343.97 | 617.12 | 96.36168 | 0.03583928 | 339.351 | 612.501 | 97.39861 | 0.0262899
366.73 | 639.88 | 93.23935 | 0.05285548 | 419.169 | 692.319 | 88.19548 | 0.1181967 | 346.47 | 619.62 | 96.31288 | 0.03632832 | 341.851 | 615.001 | 97.31938 | 0.0270906
369.23 | 642.38 | 93.03429 | 0.05496664 | 421.669 | 694.819 | 87.13279 | 0.1288373 | 348.97 | 622.12 | 96.26931 | 0.03676495 | 344.351 | 617.501 | 97.25446 | 0.02774669
371.73 | 644.88 | 92.71658 | 0.05823758 | 424.169 | 697.319 | 85.94082 | 0.1407723 | 351.47 | 624.62 | 96.20655 | 0.03739388 | 346.851 | 620.001 | 97.18735 | 0.02842491
374.23 | 647.38 | 92.50852 | 0.06037963 | 426.669 | 699.819 | 84.50822 | 0.1551166 | 353.97 | 627.12 | 96.10365 | 0.03842506 | 349.351 | 622.501 | 97.17271 | 0.02857286
376.73 | 649.88 | 92.24241 | 0.06311932 | 429.169 | 702.319 | 83.04034 | 0.1698143 | 356.47 | 629.62 | 96.05133 | 0.03894938 | 351.851 | 625.001 | 97.06924 | 0.02961854
379.23 | 652.38 | 91.96649 | 0.06596001 | 431.669 | 704.819 | 79.2277 | 0.2079896 | 358.97 | 632.12 | 95.94718 | 0.03999309 | 354.351 | 627.501 | 97.00487 | 0.03026907
381.73 | 654.88 | 91.67353 | 0.06897614 | 434.169 | 707.319 | 75.99939 | 0.2403142 | 361.47 | 634.62 | 95.89213 | 0.04054476 | 356.851 | 630.001 | 96.91674 | 0.03115972
384.23 | 657.38 | 91.31306 | 0.0726873 | 436.669 | 709.819 | 72.43994 | 0.2759543 | 363.97 | 637.12 | 95.82517 | 0.04121578 | 359.351 | 632.501 | 96.87139 | 0.03161803
386.73 | 659.88 | 90.90559 | 0.07688235 | 439.169 | 712.319 | 68.55259 | 0.3148777 | 366.47 | 639.62 | 95.74876 | 0.0419815 | 361.851 | 635.001 | 96.848 | 0.03185441
389.23 | 662.38 | 90.47907 | 0.08127352 | 441.669 | 714.819 | 64.47883 | 0.3556676 | 368.97 | 642.12 | 95.68871 | 0.04258328 | 364.351 | 637.501 | 96.73129 | 0.0330339
391.73 | 664.88 | 89.99245 | 0.08628344 | 444.169 | 717.319 | 59.73926 | 0.4031242 | 371.47 | 644.62 | 95.50318 | 0.04444252 | 366.851 | 640.001 | 96.67826 | 0.03356982
394.23 | 667.38 | 89.49281 | 0.09142741 | 446.669 | 719.819 | 54.62067 | 0.4543758 | 373.97 | 647.12 | 95.41583 | 0.04531788 | 369.351 | 642.501 | 96.61193 | 0.03424016
396.73 | 669.88 | 88.96827 | 0.09682773 | 449.169 | 722.319 | 49.02828 | 0.5103714 | 376.47 | 649.62 | 95.24627 | 0.04701708 | 371.851 | 645.001 | 96.47763 | 0.03559741
399.23 | 672.38 | 88.35793 | 0.1031114 | 451.669 | 724.819 | 43.52763 | 0.5654485 | 378.97 | 652.12 | 95.36741 | 0.04580311 | 374.351 | 647.501 | 96.37406 | 0.0366441
401.73 | 674.88 | 87.58138 | 0.1111062 | 454.169 | 727.319 | 37.70375 | 0.6237621 | 381.47 | 654.62 | 95.13747 | 0.04810739 | 376.851 | 650.001 | 96.29871 | 0.03740559
404.23 | 677.38 | 86.74427 | 0.1197246 | 456.669 | 729.819 | 31.50577 | 0.6858215 | 383.97 | 657.12 | 94.94987 | 0.04998738 | 379.351 | 652.501 | 96.2274 | 0.03812626
406.73 | 679.88 | 85.72386 | 0.13023 | 459.169 | 732.319 | 26.23564 | 0.7385904 | 386.47 | 659.62 | 94.89942 | 0.05049295 | 381.851 | 655.001 | 96.13271 | 0.0390832
409.23 | 682.38 | 84.5983 | 0.1418181 | 461.669 | 734.819 | 21.09163 | 0.7900965 | 388.97 | 662.12 | 94.75093 | 0.051981 | 384.351 | 657.501 | 96.03181 | 0.04010291
411.73 | 684.88 | 83.25913 | 0.1556053 | 464.169 | 737.319 | 16.41315 | 0.8369414 | 391.47 | 664.62 | 94.58935 | 0.05360024 | 386.851 | 660.001 | 95.90294 | 0.04140528
414.23 | 687.38 | 81.67117 | 0.1719539 | 466.669 | 739.819 | 12.24974 | 0.8786289 | 393.97 | 667.12 | 94.46763 | 0.05482002 | 389.351 | 662.501 | 95.80972 | 0.04234737
416.73 | 689.88 | 79.90248 | 0.1901632 | 469.169 | 742.319 | 9.21124 | 0.9090529 | 396.47 | 669.62 | 94.3091 | 0.05640869 | 391.851 | 665.001 | 95.69644 | 0.04349219
419.23 | 692.38 | 77.92002 | 0.2105733 | 471.669 | 744.819 | 6.80923 | 0.9331038 | 398.97 | 672.12 | 94.03786 | 0.05912685 | 394.351 | 667.501 | 95.59594 | 0.04450785
421.73 | 694.88 | 75.74229 | 0.2329938 | 474.169 | 747.319 | 4.88827 | 0.9523381 | 401.47 | 674.62 | 93.72014 | 0.06231081 | 396.851 | 670.001 | 95.4821 | 0.04565833
424.23 | 697.38 | 73.11412 | 0.2600517 | 476.669 | 749.819 | 3.37809 | 0.9674593 | 403.97 | 677.12 | 93.5542 | 0.06397373 | 399.351 | 672.501 | 95.31576 | 0.04733938
426.73 | 699.88 | 70.06527 | 0.2914406 | 479.169 | 752.319 | 2.05256 | 0.9807316 | 406.47 | 679.62 | 93.23688 | 0.06715367 | 401.851 | 675.001 | 95.16917 | 0.04882083
429.23 | 702.38 | 66.64792 | 0.3266234 | 481.669 | 754.819 | 1.19461 | 0.9893221 | 408.97 | 682.12 | 92.89698 | 0.07055989 | 404.351 | 677.501 | 94.99399 | 0.05059122
431.73 | 704.88 | 62.69666 | 0.367303 | 484.169 | 757.319 | 0.64207 | 0.9948546 | 411.47 | 684.62 | 92.68726 | 0.07266155 | 406.851 | 680.001 | 94.78473 | 0.05270602
434.23 | 707.38 | 58.19967 | 0.4136011 | 486.669 | 759.819 | 0.33299 | 0.9979494 | 413.97 | 687.12 | 92.2585 | 0.07695826 | 409.351 | 682.501 | 94.59196 | 0.05465417
436.73 | 709.88 | 53.28526 | 0.4641966 | 489.169 | 762.319 | 0.183 | 0.9994512 | 416.47 | 689.62 | 91.88445 | 0.08070671 | 411.851 | 685.001 | 94.33578 | 0.05724315
439.23 | 712.38 | 47.79276 | 0.5207438 | 491.669 | 764.819 | 0.12819 | 1 | 418.97 | 692.12 | 91.33654 | 0.08619745 | 414.351 | 687.501 | 94.08603 | 0.05976715
441.73 | 714.88 | 41.61981 | 0.5842965 |  |  |  |  | 421.47 | 694.62 | 90.7456 | 0.0921194 | 416.851 | 690.001 | 93.80405 | 0.06261686
444.23 | 717.38 | 35.15206 | 0.6508842 |  |  |  |  | 423.97 | 697.12 | 89.95295 | 0.1000627 | 419.351 | 692.501 | 93.44837 | 0.0662114
446.73 | 719.88 | 28.2925 | 0.7215058 |  |  |  |  | 426.47 | 699.62 | 89.17009 | 0.107908 | 421.851 | 695.001 | 93.08886 | 0.06984464
449.23 | 722.38 | 21.33001 | 0.793187 |  |  |  |  | 428.97 | 702.12 | 88.30144 | 0.1166129 | 424.351 | 697.501 | 92.66703 | 0.0741077
451.73 | 724.88 | 14.81626 | 0.8602483 |  |  |  |  | 431.47 | 704.62 | 87.62831 | 0.1233585 | 426.851 | 700.001 | 92.09757 | 0.07986271
454.23 | 727.38 | 9.11037 | 0.9189924 |  |  |  |  | 433.97 | 707.12 | 86.78068 | 0.1318528 | 429.351 | 702.501 | 91.49566 | 0.08594567
456.73 | 729.88 | 4.57754 | 0.9656595 |  |  |  |  | 436.47 | 709.62 | 86.03194 | 0.1393561 | 431.851 | 705.001 | 90.83596 | 0.09261267
459.23 | 732.38 | 1.242 | 1 |  |  |  |  | 438.97 | 712.12 | 82.23305 | 0.1774258 | 434.351 | 707.501 | 90.09004 | 0.100151
[8 empty] | 441.47 | 714.62 | 79.061 | 0.2092137 | 436.851 | 710.001 | 89.46818 | 0.1064356
[8 empty] | 443.97 | 717.12 | 75.6932 | 0.2429632 | 439.351 | 712.501 | 88.03081 | 0.1209618
[8 empty] | 446.47 | 719.62 | 72.38351 | 0.2761304 | 441.851 | 715.001 | 85.27567 | 0.1488055
[8 empty] | 448.97 | 722.12 | 68.54248 | 0.3146223 | 444.351 | 717.501 | 82.94133 | 0.1723966
[8 empty] | 451.47 | 724.62 | 64.41015 | 0.3560334 | 446.851 | 720.001 | 80.44221 | 0.1976529
[8 empty] | 453.97 | 727.12 | 59.94862 | 0.4007435 | 449.351 | 722.501 | 77.92915 | 0.2230501
[8 empty] | 456.47 | 729.62 | 54.93959 | 0.4509402 | 451.851 | 725.001 | 75.12339 | 0.2514054
[8 empty] | 458.97 | 732.12 | 49.96788 | 0.500763 | 454.351 | 727.501 | 71.96046 | 0.2833703
[8 empty] | 461.47 | 734.62 | 44.41148 | 0.556445 | 456.851 | 730.001 | 68.67424 | 0.3165811
[8 empty] | 463.97 | 737.12 | 39.06961 | 0.6099772 | 459.351 | 732.501 | 64.85165 | 0.3552126
[8 empty] | 466.47 | 739.62 | 33.25923 | 0.6682045 | 461.851 | 735.001 | 60.94273 | 0.3947165
[8 empty] | 468.97 | 742.12 | 27.07242 | 0.730204 | 464.351 | 737.501 | 56.93309 | 0.4352383
[8 empty] | 471.47 | 744.62 | 22.04358 | 0.7805992 | 466.851 | 740.001 | 52.60079 | 0.479021
[8 empty] | 473.97 | 747.12 | 16.83753 | 0.8327704 | 469.351 | 742.501 | 48.06446 | 0.5248655
[8 empty] | 476.47 | 749.62 | 12.57696 | 0.8754666 | 471.851 | 745.001 | 43.14909 | 0.5745407
[8 empty] | 478.97 | 752.12 | 9.04032 | 0.9109081 | 474.351 | 747.501 | 37.96565 | 0.6269251
[8 empty] | 481.47 | 754.62 | 5.49842 | 0.9464024 | 476.851 | 750.001 | 32.92029 | 0.677914
[8 empty] | 483.97 | 757.12 | 3.2601 | 0.9688331 | 479.351 | 752.501 | 28.06446 | 0.7269875
[8 empty] | 486.47 | 759.62 | 1.45129 | 0.9869597 | 481.851 | 755.001 | 23.59706 | 0.7721354
[8 empty] | 488.97 | 762.12 | 0.15002 | 1 | 484.351 | 757.501 | 19.40791 | 0.8144714
[12 empty] | 486.851 | 760.001 | 15.83884 | 0.8505407
[12 empty] | 489.351 | 762.501 | 12.83753 | 0.8808723
[12 empty] | 491.851 | 765.001 | 10.26679 | 0.9068524
[12 empty] | 494.351 | 767.501 | 7.67642 | 0.9330309
[12 empty] | 496.851 | 770.001 | 6.32251 | 0.9467137
[12 empty] | 499.351 | 772.501 | 5.03674 | 0.9597078
[12 empty] | 501.851 | 775.001 | 4.17046 | 0.9684625
[12 empty] | 504.351 | 777.501 | 3.46 | 0.9756425
[12 empty] | 506.851 | 780.001 | 3.01173 | 0.9801727
[12 empty] | 509.351 | 782.501 | 2.71086 | 0.9832134
[12 empty] | 511.851 | 785.001 | 2.49573 | 0.985387495
[12 empty] | 514.351 | 787.501 | 2.36784 | 0.98668
[12 empty] | 516.851 | 790.001 | 2.26272 | 0.9877423
[12 empty] | 519.351 | 792.501 | 2.10662 | 0.9893199
[12 empty] | 521.851 | 795.001 | 2.04388 | 0.9899539
[12 empty] | 524.351 | 797.501 | 1.95934 | 0.9908083
[12 empty] | 526.851 | 800.001 | 1.88105 | 0.9915995
[12 empty] | 529.351 | 802.501 | 1.85558 | 0.9918569
[12 empty] | 531.851 | 805.001 | 1.8309 | 0.9921063
[12 empty] | 534.351 | 807.501 | 1.72542 | 0.9931723
[12 empty] | 536.851 | 810.001 | 1.6516 | 0.9939184
[12 empty] | 539.351 | 812.501 | 1.64635 | 0.9939714
[12 empty] | 541.851 | 815.001 | 1.39169 | 0.996545
[12 empty] | 544.351 | 817.501 | 1.5603 | 0.994841
[12 empty] | 546.851 | 820.001 | 1.52348 | 0.9952131
[12 empty] | 549.351 | 822.501 | 1.49656 | 0.9954852
[12 empty] | 551.851 | 825.001 | 1.49731 | 0.9954776
[12 empty] | 554.351 | 827.501 | 1.43264 | 0.9961312
[12 empty] | 556.851 | 830.001 | 1.41008 | 0.9963592
[12 empty] | 559.351 | 832.501 | 1.36838 | 0.9967806
[12 empty] | 561.851 | 835.001 | 1.38722 | 0.9965902
[12 empty] | 564.351 | 837.501 | 1.38998 | 0.9965623
[12 empty] | 566.851 | 840.001 | 1.34229 | 0.9970443
[12 empty] | 569.351 | 842.501 | 1.34241 | 0.9970431
[12 empty] | 571.851 | 845.001 | 1.30623 | 0.9974087
[12 empty] | 574.351 | 847.501 | 1.3003 | 0.9974686
[12 empty] | 576.851 | 850.001 | 1.30631 | 0.9974079
[12 empty] | 579.351 | 852.501 | 1.31733 | 0.9972965
[12 empty] | 581.851 | 855.001 | 1.30039 | 0.9974677
[12 empty] | 584.351 | 857.501 | 1.26308 | 0.9978448
[12 empty] | 586.851 | 860.001 | 1.23282 | 0.9981506
[12 empty] | 589.351 | 862.501 | 1.23488 | 0.9981298
[12 empty] | 591.851 | 865.001 | 1.23506 | 0.9981279
[12 empty] | 594.351 | 867.501 | 1.23631 | 0.9981153
[12 empty] | 596.851 | 870.001 | 1.25019 | 0.997975
[12 empty] | 599.351 | 872.501 | 1.23194 | 0.9981595
[12 empty] | 601.851 | 875.001 | 1.20385 | 0.9984434
[12 empty] | 604.351 | 877.501 | 1.2178 | 0.9983024
[12 empty] | 606.851 | 880.001 | 1.19885 | 0.9984939
[12 empty] | 609.351 | 882.501 | 1.22607 | 0.9982188
[12 empty] | 611.851 | 885.001 | 1.24214 | 0.9980564
[12 empty] | 614.351 | 887.501 | 1.19976 | 0.9984847
[12 empty] | 616.851 | 890.001 | 1.18163 | 0.9986679
[12 empty] | 619.351 | 892.501 | 1.19907 | 0.9984917
[12 empty] | 621.851 | 895.001 | 1.17768 | 0.9987078
[12 empty] | 624.351 | 897.501 | 1.17784 | 0.9987062
[12 empty] | 626.851 | 900.001 | 1.17044 | 0.998781
[12 empty] | 629.351 | 902.501 | 1.16414 | 0.9988447
[12 empty] | 631.851 | 905.001 | 1.15948 | 0.9988918
[12 empty] | 634.351 | 907.501 | 1.15218 | 0.9989655
[12 empty] | 636.851 | 910.001 | 1.1695 | 0.9987905
[12 empty] | 639.351 | 912.501 | 1.11584 | 0.9993328
[12 empty] | 641.851 | 915.001 | 1.09537 | 0.9995397
[12 empty] | 644.351 | 917.501 | 1.14179 | 0.9990705
[12 empty] | 646.851 | 920.001 | 1.16851 | 0.9988005
[12 empty] | 649.351 | 922.501 | 1.13208 | 0.9991687
[12 empty] | 651.851 | 925.001 | 1.10923 | 0.9993996
[12 empty] | 654.351 | 927.501 | 1.10929 | 0.999399
[12 empty] | 656.851 | 930.001 | 1.09686 | 0.9995246
[12 empty] | 659.351 | 932.501 | 1.05853 | 0.999912
[12 empty] | 661.851 | 935.001 | 1.08336 | 0.999661
[12 empty] | 664.351 | 937.501 | 1.15977 | 0.9988888
[12 empty] | 666.851 | 940.001 | 1.16111 | 0.9988753
[12 empty] | 669.351 | 942.501 | 1.12047 | 0.999286
[12 empty] | 671.851 | 945.001 | 1.09261 | 0.9995676
[12 empty] | 674.351 | 947.501 | 1.08859 | 0.9996082
[12 empty] | 676.851 | 950.001 | 1.0704 | 0.999792
[12 empty] | 679.351 | 952.501 | 1.06609 | 0.9998356
[12 empty] | 681.851 | 955.001 | 1.08239 | 0.9996708
[12 empty] | 684.351 | 957.501 | 1.06731 | 0.9998232
[12 empty] | 686.851 | 960.001 | 1.05328 | 0.999965
[12 empty] | 689.351 | 962.501 | 1.0532 | 0.9999658
[12 empty] | 691.851 | 965.001 | 1.04982 | 1

## （2）PS
##Temp./°C | T/K | Mass/% | ɑ | ##Temp./°C | T/K | Mass/% | ɑ | ##Temp./°C | T/K | Mass/% | ɑ | ##Temp./°C | T/K | Mass/% | ɑ | ɑ | 0.1 | 0.2 | 0.3 | 0.4 | 0.5 | 0.6 | 0.7 | 0.8 | 0.9
36.817 | 309.967 | 100 | 0 | 85.56 | 358.71 | 99.99773 | 0 | 39.524 | 312.674 | 100 | 0 | 32.86 | 306.01 | 100 | 0 | T/K(β=5K/min) | 651 | 660 | 666 | 670 | 673 | 677 | 680 | 684 | 690
41.817 | 314.967 | 98.9422 | 0.01089949 | 88.06 | 361.21 | 99.97707 | 0.0002068166 | 42.024 | 315.174 | 99.91778 | 0.0008469788 | 212.86 | 486.01 | 99.96595 | 0.000356109 | Ln[5/T^2] | -11.34758 | -11.37504 | -11.39314 | -11.40512 | -11.41405 | -11.4259 | -11.43475 | -11.44648 | -11.46395
44.317 | 317.467 | 98.81253 | 0.0122356 | 90.56 | 363.71 | 99.99321 | 4.524738e-05 | 44.524 | 317.674 | 99.84405 | 0.001606499 | 215.36 | 488.51 | 99.94732 | 0.0005509492 | Ln(5) | 1.609438 | 1.609438 | 1.609438 | 1.609438 | 1.609438 | 1.609438 | 1.609438 | 1.609438 | 1.609438
46.817 | 319.967 | 98.85321 | 0.01181644 | 93.06 | 366.21 | 99.95743 | 0.0004034225 | 47.024 | 320.174 | 99.83493 | 0.001700447 | 217.86 | 491.01 | 99.94737 | 0.0005504263 | Ln[5/T^1.8] | -10.05188 | -10.07659 | -10.09288 | -10.10366 | -10.1117 | -10.12237 | -10.13033 | -10.14089 | -10.15661
49.317 | 322.467 | 98.74115 | 0.01297109 | 95.56 | 368.71 | 99.93972 | 0.0005807081 | 49.524 | 322.674 | 99.83144 | 0.001736399 | 220.36 | 493.51 | 99.94737 | 0.0005504263 | 1000/T | 1.536098 | 1.515152 | 1.501502 | 1.492537 | 1.485884 | 1.477105 | 1.470588 | 1.461988 | 1.449275
54.317 | 327.467 | 98.72889 | 0.01309742 | 98.06 | 371.21 | 99.9901 | 7.637999e-05 | 52.024 | 325.174 | 99.83415 | 0.001708483 | 222.86 | 496.01 | 99.93161 | 0.0007152509 | T/K(β=10K/min) | 666 | 674 | 680 | 684 | 688 | 692 | 696 | 700 | 706
56.817 | 329.967 | 98.88767 | 0.01146136 | 100.56 | 373.71 | 99.94409 | 0.0005369623 | 54.524 | 327.674 | 99.84707 | 0.001575389 | 225.36 | 498.51 | 99.8927 | 0.001122188 | Ln[10/T^2] | -10.69999 | -10.72388 | -10.7416 | -10.75333 | -10.76499 | -10.77659 | -10.78811 | -10.79958 | -10.81665
59.317 | 332.467 | 98.89272 | 0.01140933 | 103.06 | 376.21 | 99.94013 | 0.0005766038 | 57.024 | 330.174 | 99.84096 | 0.00163833 | 227.86 | 501.01 | 99.86326 | 0.001430083 | Ln(10) | 2.302585 | 2.302585 | 2.302585 | 2.302585 | 2.302585 | 2.302585 | 2.302585 | 2.302585 | 2.302585
61.817 | 334.967 | 98.79518 | 0.01241437 | 105.56 | 378.71 | 99.9427 | 0.0005508769 | 59.524 | 332.674 | 99.83052 | 0.001745876 | 230.36 | 503.51 | 99.84026 | 0.001670627 | Ln[10/T^1.8] | -9.399736 | -9.421229 | -9.437182 | -9.447739 | -9.458235 | -9.46867 | -9.479044 | -9.48936 | -9.504722
64.317 | 337.467 | 98.88781 | 0.01145992 | 108.06 | 381.21 | 99.95513 | 0.0004264466 | 62.024 | 335.174 | 99.81588 | 0.001896689 | 232.86 | 506.01 | 99.80116 | 0.002079551 | 1000/T | 1.501502 | 1.48368 | 1.470588 | 1.461988 | 1.453488 | 1.445087 | 1.436782 | 1.428571 | 1.416431
66.817 | 339.967 | 98.90028 | 0.01133143 | 110.56 | 383.71 | 99.89641 | 0.001014262 | 64.524 | 337.674 | 99.82931 | 0.001758341 | 235.36 | 508.51 | 99.78296 | 0.002269894 | T/K(β=20K/min) | 678 | 687 | 693 | 698 | 702 | 706 | 711 | 717 | 722
69.317 | 342.467 | 98.91905 | 0.01113803 | 113.06 | 386.21 | 99.92844 | 0.0006936264 | 67.024 | 340.174 | 99.82519 | 0.001800783 | 237.86 | 511.01 | 99.76827 | 0.002423528 | Ln[20/T^2] | -10.04256 | -10.06894 | -10.08633 | -10.10071 | -10.11213 | -10.1235 | -10.13761 | -10.15442 | -10.16832
71.817 | 344.967 | 98.78058 | 0.01256481 | 115.56 | 388.71 | 99.90236 | 0.0009546998 | 69.524 | 342.674 | 99.80604 | 0.001998054 | 240.36 | 513.51 | 99.74684 | 0.002647652 | Ln(20) | 2.995732 | 2.995732 | 2.995732 | 2.995732 | 2.995732 | 2.995732 | 2.995732 | 2.995732 | 2.995732
74.317 | 347.467 | 98.99972 | 0.01030681 | 118.06 | 391.21 | 99.94657 | 0.0005121363 | 72.024 | 345.174 | 99.82053 | 0.001848787 | 242.86 | 516.01 | 99.71786 | 0.002950737 | Ln[20/T^1.8] | -8.738733 | -8.762469 | -8.778122 | -8.791062 | -8.801348 | -8.811575 | -8.824278 | -8.839404 | -8.851913
76.817 | 349.967 | 98.7822 | 0.01254812 | 120.56 | 393.71 | 99.93297 | 0.0006482789 | 74.524 | 347.674 | 99.81011 | 0.001956127 | 245.36 | 518.51 | 99.70906 | 0.003042771 | 1000/T | 1.474926 | 1.455604 | 1.443001 | 1.432665 | 1.424501 | 1.416431 | 1.40647 | 1.3947 | 1.385042
79.317 | 352.467 | 98.98404 | 0.01046837 | 123.06 | 396.21 | 99.91611 | 0.0008170556 | 77.024 | 350.174 | 99.80187 | 0.002041011 | 247.86 | 521.01 | 99.68622 | 0.003281641 | T/K(β=30K/min) | 689 | 698 | 704 | 709 | 713 | 718 | 723 | 729 | 735
81.817 | 354.967 | 98.93485 | 0.01097522 | 125.56 | 398.71 | 99.87753 | 0.00120326 | 79.524 | 352.674 | 99.8128 | 0.001928417 | 250.36 | 523.51 | 99.63923 | 0.003773082 | Ln[30/T^2] | -9.669285 | -9.695241 | -9.712359 | -9.726514 | -9.737765 | -9.751742 | -9.765621 | -9.78215 | -9.798544
84.317 | 357.467 | 98.95635 | 0.01075369 | 128.06 | 401.21 | 99.86198 | 0.001358923 | 82.024 | 355.174 | 99.82329 | 0.001820355 | 252.86 | 526.01 | 99.61379 | 0.004039144 | Ln(30) | 3.401197 | 3.401197 | 3.401197 | 3.401197 | 3.401197 | 3.401197 | 3.401197 | 3.401197 | 3.401197
86.817 | 359.967 | 98.91527 | 0.01117697 | 130.56 | 403.71 | 99.89423 | 0.001036085 | 84.524 | 357.674 | 99.80737 | 0.001984353 | 255.36 | 528.51 | 99.6141 | 0.004035902 | Ln[30/T^1.8] | -8.362237 | -8.385597 | -8.401004 | -8.413743 | -8.423869 | -8.436448 | -8.448939 | -8.463815 | -8.47857
89.317 | 362.467 | 99.05185 | 0.009769665 | 133.06 | 406.21 | 99.87474 | 0.001231189 | 87.024 | 360.174 | 99.80405 | 0.002018554 | 257.86 | 531.01 | 99.59625 | 0.004222584 | 1000/T | 1.451379 | 1.432665 | 1.420455 | 1.410437 | 1.402525 | 1.392758 | 1.383126 | 1.371742 | 1.360544
91.817 | 364.967 | 98.92133 | 0.01111453 | 135.56 | 408.71 | 99.84301 | 0.001548822 | 89.524 | 362.674 | 99.79913 | 0.002069237 | 260.36 | 533.51 | 99.57348 | 0.004460722
94.317 | 367.467 | 98.82351 | 0.01212246 | 138.06 | 411.21 | 99.82707 | 0.001708389 | 92.024 | 365.174 | 99.79646 | 0.002096741 | 262.86 | 536.01 | 99.54825 | 0.004724588
96.817 | 369.967 | 99.15078 | 0.008750298 | 140.56 | 413.71 | 99.82403 | 0.001738821 | 94.524 | 367.674 | 99.81551 | 0.0019005 | 265.36 | 538.51 | 99.5223 | 0.004995984
99.317 | 372.467 | 98.88415 | 0.01149763 | 143.06 | 416.21 | 99.80052 | 0.001974167 | 97.024 | 370.174 | 99.81532 | 0.001902457 | 267.86 | 541.01 | 99.52224 | 0.004996611
101.817 | 374.967 | 98.91292 | 0.01120119 | 145.56 | 418.71 | 99.78714 | 0.002108108 | 99.524 | 372.674 | 99.81562 | 0.001899367 | 270.36 | 543.51 | 99.51238 | 0.005099731
104.317 | 377.467 | 98.78355 | 0.01253421 | 148.06 | 421.21 | 99.78498 | 0.00212973 | 102.024 | 375.174 | 99.83105 | 0.001740417 | 272.86 | 546.01 | 99.47704 | 0.005469332
106.817 | 379.967 | 99.28471 | 0.007370293 | 150.56 | 423.71 | 99.75039 | 0.002475993 | 104.524 | 377.674 | 99.82513 | 0.001801401 | 275.36 | 548.51 | 99.44987 | 0.005753487
109.317 | 382.467 | 98.84965 | 0.01185312 | 153.06 | 426.21 | 99.76848 | 0.002294903 | 107.024 | 380.174 | 99.81648 | 0.001890508 | 277.86 | 551.01 | 99.44083 | 0.005848031
111.817 | 384.967 | 98.95634 | 0.01075379 | 155.56 | 428.71 | 99.75264 | 0.002453469 | 109.524 | 382.674 | 99.82673 | 0.001784919 | 280.36 | 553.51 | 99.44065 | 0.005849913
114.317 | 387.467 | 99.02289 | 0.01006807 | 158.06 | 431.21 | 99.74857 | 0.002494212 | 112.024 | 385.174 | 99.81407 | 0.001915334 | 282.86 | 556.01 | 99.44096 | 0.005846671
116.817 | 389.967 | 98.95744 | 0.01074246 | 160.56 | 433.71 | 99.70089 | 0.002971512 | 114.524 | 387.674 | 99.8141 | 0.001915025 | 285.36 | 558.51 | 99.40414 | 0.00623175
119.317 | 392.467 | 99.03481 | 0.009945244 | 163.06 | 436.21 | 99.72233 | 0.002756887 | 117.024 | 390.174 | 99.79642 | 0.002097153 | 287.86 | 561.01 | 99.42273 | 0.006037328
121.817 | 394.967 | 98.8871 | 0.01146724 | 165.56 | 438.71 | 99.69367 | 0.003043787 | 119.524 | 392.674 | 99.79656 | 0.002095711 | 290.36 | 563.51 | 99.40472 | 0.006225684
124.317 | 397.467 | 99.05001 | 0.009788624 | 168.06 | 441.21 | 99.67882 | 0.003192443 | 122.024 | 395.174 | 99.79396 | 0.002122495 | 292.86 | 566.01 | 99.40472 | 0.006225684
126.817 | 399.967 | 99.03768 | 0.009915672 | 170.56 | 443.71 | 99.6578 | 0.003402863 | 124.524 | 397.674 | 99.80805 | 0.001977348 | 295.36 | 568.51 | 99.38643 | 0.006416969
129.317 | 402.467 | 98.98206 | 0.01048878 | 173.06 | 446.21 | 99.6343 | 0.00363811 | 127.024 | 400.174 | 99.82559 | 0.001796662 | 297.86 | 571.01 | 99.38659 | 0.006415295
131.817 | 404.967 | 98.98777 | 0.01042994 | 175.56 | 448.71 | 99.6107 | 0.003874357 | 129.524 | 402.674 | 99.82541 | 0.001798516 | 300.36 | 573.51 | 99.33223 | 0.006983815
134.317 | 407.467 | 98.98148 | 0.01049475 | 178.06 | 451.21 | 99.6258 | 0.003723199 | 132.024 | 405.174 | 99.82409 | 0.001812114 | 302.86 | 576.01 | 99.35045 | 0.006793262
136.817 | 409.967 | 98.82959 | 0.01205982 | 180.56 | 453.71 | 99.62659 | 0.003715291 | 134.524 | 407.674 | 99.79397 | 0.002122392 | 305.36 | 578.51 | 99.35045 | 0.006793262
139.317 | 412.467 | 98.95153 | 0.01080335 | 183.06 | 456.21 | 99.54953 | 0.004486698 | 137.024 | 410.174 | 99.79394 | 0.002122701 | 307.86 | 581.01 | 99.33163 | 0.00699009
141.817 | 414.967 | 98.90212 | 0.01131247 | 185.56 | 458.71 | 99.57313 | 0.004250451 | 139.524 | 412.674 | 99.77742 | 0.002292879 | 310.36 | 583.51 | 99.3238 | 0.007071979
144.317 | 417.467 | 98.9022 | 0.01131165 | 188.06 | 461.21 | 99.53311 | 0.004651071 | 142.024 | 415.174 | 99.79273 | 0.002135165 | 312.86 | 586.01 | 99.29603 | 0.007362409
146.817 | 419.967 | 98.7932 | 0.01243477 | 190.56 | 463.71 | 99.49512 | 0.005031369 | 144.524 | 417.674 | 99.77768 | 0.002290201 | 315.36 | 588.51 | 99.27806 | 0.007550347
149.317 | 422.467 | 98.81018 | 0.01225981 | 193.06 | 466.21 | 99.50247 | 0.004957792 | 147.024 | 420.174 | 99.77764 | 0.002290613 | 317.86 | 591.01 | 99.27803 | 0.007550661
151.817 | 424.967 | 98.88623 | 0.0114762 | 195.56 | 468.71 | 99.45059 | 0.005477136 | 149.524 | 422.674 | 99.77764 | 0.002290613 | 320.36 | 593.51 | 99.29602 | 0.007362514
154.317 | 427.467 | 98.72875 | 0.01309886 | 198.06 | 471.21 | 99.45067 | 0.005476335 | 152.024 | 425.174 | 99.75127 | 0.00256226 | 322.86 | 596.01 | 99.27802 | 0.007550765
156.817 | 429.967 | 98.90818 | 0.01125003 | 200.56 | 473.71 | 99.41468 | 0.005836612 | 154.524 | 427.674 | 99.75875 | 0.002485206 | 325.36 | 598.51 | 99.25991 | 0.007740167
159.317 | 432.467 | 98.6814 | 0.01358675 | 203.06 | 476.21 | 99.36461 | 0.006337837 | 157.024 | 430.174 | 99.75126 | 0.002562363 | 327.86 | 601.01 | 99.24468 | 0.007899449
161.817 | 434.967 | 98.70436 | 0.01335018 | 205.56 | 478.71 | 99.35884 | 0.006395597 | 159.524 | 432.674 | 99.73623 | 0.002717193 | 330.36 | 603.51 | 99.22369 | 0.008118971
164.317 | 437.467 | 98.61823 | 0.01423765 | 208.06 | 481.21 | 99.31295 | 0.006854979 | 162.024 | 435.174 | 99.73623 | 0.002717193 | 332.86 | 606.01 | 99.18904 | 0.008481355
166.817 | 439.967 | 98.94655 | 0.01085467 | 210.56 | 483.71 | 99.3081 | 0.006903529 | 164.524 | 437.674 | 99.75132 | 0.002561745 | 335.36 | 608.51 | 99.19059 | 0.008465144
169.317 | 442.467 | 98.70966 | 0.01329556 | 213.06 | 486.21 | 99.26864 | 0.007298543 | 167.024 | 440.174 | 99.73623 | 0.002717193 | 337.86 | 611.01 | 99.17541 | 0.008623903
171.817 | 444.967 | 98.77395 | 0.01263313 | 215.56 | 488.71 | 99.2498 | 0.007487141 | 169.524 | 442.674 | 99.7211 | 0.002873053 | 340.36 | 613.51 | 99.15451 | 0.008842484
174.317 | 447.467 | 98.79121 | 0.01245528 | 218.06 | 491.21 | 99.23775 | 0.007607767 | 172.024 | 445.174 | 99.7211 | 0.002873053 | 342.86 | 616.01 | 99.13632 | 0.009032722
176.817 | 449.967 | 98.64281 | 0.01398438 | 220.56 | 493.71 | 99.17045 | 0.008281472 | 174.524 | 447.674 | 99.70627 | 0.003025822 | 345.36 | 618.51 | 99.11828 | 0.009221392
179.317 | 452.467 | 98.86325 | 0.01171299 | 223.06 | 496.21 | 99.14136 | 0.008572677 | 177.024 | 450.174 | 99.67469 | 0.003351139 | 347.86 | 621.01 | 99.09209 | 0.009495298
181.817 | 454.967 | 98.72536 | 0.01313379 | 225.56 | 498.71 | 99.12595 | 0.008726939 | 179.524 | 452.674 | 99.67469 | 0.003351139 | 350.36 | 623.51 | 99.06178 | 0.009812292
184.317 | 457.467 | 98.59592 | 0.01446753 | 228.06 | 501.21 | 99.09152 | 0.0090716 | 182.024 | 455.174 | 99.65956 | 0.003506999 | 352.86 | 626.01 | 99.02326 | 0.01021515
186.817 | 459.967 | 98.93659 | 0.0109573 | 230.56 | 503.71 | 99.07562 | 0.009230766 | 184.524 | 457.674 | 99.65591 | 0.003544599 | 355.36 | 628.51 | 98.99425 | 0.01051855
189.317 | 462.467 | 98.53301 | 0.01511575 | 233.06 | 506.21 | 99.03722 | 0.009615169 | 187.024 | 460.174 | 99.64456 | 0.00366152 | 357.86 | 631.01 | 98.96119 | 0.0108643
191.817 | 464.967 | 98.54892 | 0.01495182 | 235.56 | 508.71 | 99.01228 | 0.00986483 | 189.524 | 462.674 | 99.61677 | 0.003947795 | 360.36 | 633.51 | 98.92389 | 0.0112544
194.317 | 467.467 | 98.4065 | 0.0164193 | 238.06 | 511.21 | 98.99177 | 0.01007015 | 192.024 | 465.174 | 99.63066 | 0.003804709 | 362.86 | 636.01 | 98.88767 | 0.01163321
196.817 | 469.967 | 98.33177 | 0.01718931 | 240.56 | 513.71 | 98.99162 | 0.01007165 | 194.524 | 467.674 | 99.60056 | 0.00411478 | 365.36 | 638.51 | 98.8451 | 0.01207842
199.317 | 472.467 | 98.56565 | 0.01477943 | 243.06 | 516.21 | 98.97262 | 0.01026185 | 197.024 | 470.174 | 99.58547 | 0.004270228 | 367.86 | 641.01 | 98.77869 | 0.01277296
201.817 | 474.967 | 98.44686 | 0.01600344 | 245.56 | 518.71 | 98.93941 | 0.01059429 | 199.524 | 472.674 | 99.55948 | 0.00453796 | 370.36 | 643.51 | 98.72924 | 0.01329013
204.317 | 477.467 | 98.62188 | 0.01420004 | 248.06 | 521.21 | 98.928 | 0.01070851 | 202.024 | 475.174 | 99.5402 | 0.004736571 | 372.86 | 646.01 | 98.6705 | 0.01390446
206.817 | 479.967 | 98.25044 | 0.01802733 | 250.56 | 523.71 | 98.93349 | 0.01065356 | 204.524 | 477.674 | 99.55533 | 0.004580711 | 375.36 | 648.51 | 98.59489 | 0.01469522
209.317 | 482.467 | 98.18801 | 0.01867061 | 253.06 | 526.21 | 98.93858 | 0.0106026 | 207.024 | 480.174 | 99.52528 | 0.004890267 | 377.86 | 651.01 | 98.52802 | 0.01539458
211.817 | 484.967 | 98.29112 | 0.01760817 | 255.56 | 528.71 | 98.90612 | 0.01092754 | 209.524 | 482.674 | 99.51638 | 0.004981949 | 380.36 | 653.51 | 98.4416 | 0.01629839
214.317 | 487.467 | 98.47873 | 0.01567505 | 258.06 | 531.21 | 98.9103 | 0.0108857 | 212.024 | 485.174 | 99.49496 | 0.005202605 | 382.86 | 656.01 | 98.33362 | 0.01742769
216.817 | 489.967 | 98.24464 | 0.0180871 | 260.56 | 533.71 | 98.87766 | 0.01121244 | 214.524 | 487.674 | 99.46419 | 0.005519578 | 385.36 | 658.51 | 98.18755 | 0.01895535
219.317 | 492.467 | 98.34642 | 0.01703836 | 263.06 | 536.21 | 98.87154 | 0.01127371 | 217.024 | 490.174 | 99.43342 | 0.005836551 | 387.86 | 661.01 | 98.03502 | 0.02055057
221.817 | 494.967 | 98.27375 | 0.01778715 | 265.56 | 538.71 | 98.85631 | 0.01142617 | 219.524 | 492.674 | 99.44849 | 0.00568131 | 390.36 | 663.51 | 97.85789 | 0.02240307
224.317 | 497.467 | 98.14594 | 0.01910409 | 268.06 | 541.21 | 98.85703 | 0.01141896 | 222.024 | 495.174 | 99.41833 | 0.005991999 | 392.86 | 666.01 | 97.6373 | 0.02471009
226.817 | 499.967 | 98.24469 | 0.01808658 | 270.56 | 543.71 | 98.86017 | 0.01138753 | 224.524 | 497.674 | 99.38221 | 0.006364084 | 395.36 | 668.51 | 97.32959 | 0.02792825
229.317 | 502.467 | 98.17776 | 0.01877622 | 273.06 | 546.21 | 98.87472 | 0.01124187 | 227.024 | 500.174 | 99.37519 | 0.0064364 | 397.86 | 671.01 | 97.01443 | 0.03122432
231.817 | 504.967 | 98.23422 | 0.01819446 | 275.56 | 548.71 | 98.81776 | 0.01181207 | 229.524 | 502.674 | 99.3523 | 0.006672199 | 400.36 | 673.51 | 96.60488 | 0.03550757
234.317 | 507.467 | 98.35112 | 0.01698993 | 278.06 | 551.21 | 98.82882 | 0.01170135 | 232.024 | 505.174 | 99.32165 | 0.006987936 | 402.86 | 676.01 | 96.11997 | 0.04057896
236.817 | 509.967 | 98.29828 | 0.01753439 | 280.56 | 553.71 | 98.82621 | 0.01172748 | 234.524 | 507.674 | 99.29145 | 0.007299037 | 405.36 | 678.51 | 95.49541 | 0.04711086
239.317 | 512.467 | 98.11401 | 0.0194331 | 283.06 | 556.21 | 98.8244 | 0.0117456 | 237.024 | 510.174 | 99.26104 | 0.007612302 | 407.86 | 681.01 | 94.6747 | 0.05569419
241.817 | 514.967 | 98.19659 | 0.0185822 | 285.56 | 558.71 | 98.81285 | 0.01186122 | 239.524 | 512.674 | 99.25258 | 0.007699451 | 410.36 | 683.51 | 93.69555 | 0.06593454
244.317 | 517.467 | 98.22934 | 0.01824475 | 288.06 | 561.21 | 98.79814 | 0.01200848 | 242.024 | 515.174 | 99.22242 | 0.008010141 | 412.86 | 686.01 | 92.45405 | 0.07891866
246.817 | 519.967 | 98.22982 | 0.0182398 | 290.56 | 563.71 | 98.75425 | 0.01244784 | 244.524 | 517.674 | 99.22168 | 0.008017764 | 415.36 | 688.51 | 90.92263 | 0.09493489
249.317 | 522.467 | 98.13657 | 0.01920064 | 293.06 | 566.21 | 98.80146 | 0.01197524 | 247.024 | 520.174 | 99.17719 | 0.008476072 | 417.86 | 691.01 | 89.0345 | 0.1146817
251.817 | 524.967 | 98.18001 | 0.01875304 | 295.56 | 568.71 | 98.7673 | 0.0123172 | 249.524 | 522.674 | 99.16208 | 0.008631725 | 420.36 | 693.51 | 86.76013 | 0.138468
254.317 | 527.467 | 98.26524 | 0.01787483 | 298.06 | 571.21 | 98.77379 | 0.01225223 | 252.024 | 525.174 | 99.16263 | 0.00862606 | 422.86 | 696.01 | 83.74187 | 0.1700342
256.817 | 529.967 | 98.18919 | 0.01865845 | 300.56 | 573.71 | 98.75635 | 0.01242681 | 254.524 | 527.674 | 99.11567 | 0.009109812 | 425.36 | 698.51 | 80.48568 | 0.2040888
259.317 | 532.467 | 98.25953 | 0.01793367 | 303.06 | 576.21 | 98.70947 | 0.0128961 | 257.024 | 530.174 | 99.10443 | 0.0092256 | 427.86 | 701.01 | 76.5488 | 0.2452623
261.817 | 534.967 | 98.11196 | 0.01945422 | 305.56 | 578.71 | 98.72445 | 0.01274615 | 259.524 | 532.674 | 99.0754 | 0.009524648 | 430.36 | 703.51 | 72.40069 | 0.288645
264.317 | 537.467 | 98.14778 | 0.01908513 | 308.06 | 581.21 | 98.71056 | 0.01288519 | 262.024 | 535.174 | 99.06042 | 0.009678963 | 432.86 | 706.01 | 67.83655 | 0.3363786
266.817 | 539.967 | 98.03729 | 0.02022361 | 310.56 | 583.71 | 98.70262 | 0.01296468 | 264.524 | 537.674 | 99.0454 | 0.00983369 | 435.36 | 708.51 | 62.97408 | 0.3872324
269.317 | 542.467 | 98.23676 | 0.01816829 | 313.06 | 586.21 | 98.69708 | 0.01302013 | 267.024 | 540.174 | 99.0227 | 0.01006753 | 437.86 | 711.01 | 57.93599 | 0.4399228
271.817 | 544.967 | 97.95718 | 0.02104906 | 315.56 | 588.71 | 98.62065 | 0.01378524 | 269.524 | 542.674 | 99.00753 | 0.0102238 | 440.36 | 713.51 | 52.73217 | 0.4943465
274.317 | 547.467 | 98.07015 | 0.01988503 | 318.06 | 591.21 | 98.69607 | 0.01303025 | 272.024 | 545.174 | 98.99253 | 0.01037832 | 442.86 | 716.01 | 47.52273 | 0.548829
276.817 | 549.967 | 98.1112 | 0.01946205 | 320.56 | 593.71 | 98.64384 | 0.01355309 | 274.524 | 547.674 | 98.99115 | 0.01039254 | 445.36 | 718.51 | 42.35847 | 0.6028389
279.317 | 552.467 | 98.11493 | 0.01942362 | 323.06 | 596.21 | 98.59305 | 0.01406153 | 277.024 | 550.174 | 98.95569 | 0.01075783 | 447.86 | 721.01 | 37.36866 | 0.6550244
281.817 | 554.967 | 98.12988 | 0.01926957 | 325.56 | 598.71 | 98.63011 | 0.01369054 | 279.524 | 552.674 | 98.97738 | 0.01053439 | 450.36 | 723.51 | 32.77288 | 0.703089
284.317 | 557.467 | 98.17632 | 0.01879106 | 328.06 | 601.21 | 98.54242 | 0.01456836 | 282.024 | 555.174 | 98.96241 | 0.0106886 | 452.86 | 726.01 | 28.4993 | 0.7477839
286.817 | 559.967 | 98.06946 | 0.01989214 | 330.56 | 603.71 | 98.56919 | 0.01430038 | 284.524 | 557.674 | 98.94731 | 0.01084415 | 455.36 | 728.51 | 24.33204 | 0.7913668
289.317 | 562.467 | 98.06803 | 0.01990687 | 333.06 | 606.21 | 98.49694 | 0.01502363 | 287.024 | 560.174 | 98.94731 | 0.01084415 | 457.86 | 731.01 | 20.32572 | 0.8332665
291.817 | 564.967 | 98.09563 | 0.01962248 | 335.56 | 608.71 | 98.44209 | 0.01557271 | 289.524 | 562.674 | 98.92099 | 0.01111528 | 460.36 | 733.51 | 16.54086 | 0.8728502
294.317 | 567.467 | 98.08137 | 0.01976942 | 338.06 | 611.21 | 98.43228 | 0.01567091 | 292.024 | 565.174 | 98.90968 | 0.01123179 | 462.86 | 736.01 | 13.01651 | 0.9097093
296.817 | 569.967 | 97.96457 | 0.02097292 | 340.56 | 613.71 | 98.38687 | 0.01612549 | 294.524 | 567.674 | 98.92099 | 0.01111528 | 465.36 | 738.51 | 10.06128 | 0.9406163
299.317 | 572.467 | 97.89854 | 0.02165328 | 343.06 | 616.21 | 98.37914 | 0.01620287 | 297.024 | 570.174 | 98.89928 | 0.01133893 | 467.86 | 741.01 | 7.95081 | 0.9626885
301.817 | 574.967 | 98.01284 | 0.02047554 | 345.56 | 618.71 | 98.33845 | 0.01661019 | 299.524 | 572.674 | 98.91468 | 0.01118028 | 470.36 | 743.51 | 6.57814 | 0.9770444
304.317 | 577.467 | 97.89646 | 0.02167472 | 348.06 | 621.21 | 98.26411 | 0.01735437 | 302.024 | 575.174 | 98.88441 | 0.01149211 | 472.86 | 746.01 | 5.7378 | 0.985833
306.817 | 579.967 | 97.89041 | 0.02173705 | 350.56 | 623.71 | 98.21345 | 0.0178615 | 304.524 | 577.674 | 98.88441 | 0.01149211 | 475.36 | 748.51 | 5.26283 | 0.9908005
309.317 | 582.467 | 97.95109 | 0.02111181 | 353.06 | 626.21 | 98.12103 | 0.01878667 | 307.024 | 580.174 | 98.86962 | 0.01164446 | 477.86 | 751.01 | 4.98859 | 0.9936686
311.817 | 584.967 | 97.98981 | 0.02071284 | 355.56 | 628.71 | 97.98522 | 0.0201462 | 309.524 | 582.674 | 98.87262 | 0.01161356 | 480.36 | 753.51 | 4.81259 | 0.9955093
314.317 | 587.467 | 97.91663 | 0.02146689 | 358.06 | 631.21 | 97.99569 | 0.02004139 | 312.024 | 585.174 | 98.8544 | 0.01180125 | 482.86 | 756.01 | 4.70609 | 0.9966231
316.817 | 589.967 | 97.67292 | 0.02397805 | 360.56 | 633.71 | 97.82438 | 0.02175628 | 314.524 | 587.674 | 98.85308 | 0.01181485 | 485.36 | 758.51 | 4.61938 | 0.9975299
319.317 | 592.467 | 97.82602 | 0.02240052 | 363.06 | 636.21 | 97.7056 | 0.02294533 | 317.024 | 590.174 | 98.82294 | 0.01212533 | 487.86 | 761.01 | 4.59394 | 0.997796
321.817 | 594.967 | 97.8566 | 0.02208543 | 365.56 | 638.71 | 97.61135 | 0.02388882 | 319.524 | 592.674 | 98.79277 | 0.01243613 | 490.36 | 763.51 | 4.54254 | 0.9983336
324.317 | 597.467 | 97.83024 | 0.02235704 | 368.06 | 641.21 | 97.4275 | 0.02572924 | 322.024 | 595.174 | 98.79277 | 0.01243613 | 492.86 | 766.01 | 4.51863 | 0.9985836
326.817 | 599.967 | 97.7071 | 0.02362587 | 370.56 | 643.71 | 97.27191 | 0.02728677 | 324.524 | 597.674 | 98.79804 | 0.01238184 | 495.36 | 768.51 | 4.48777 | 0.9989064
329.317 | 602.467 | 97.6153 | 0.02457177 | 373.06 | 646.21 | 96.94226 | 0.03058673 | 327.024 | 600.174 | 98.77777 | 0.01259065 | 497.86 | 771.01 | 4.46991 | 0.9990932
331.817 | 604.967 | 97.61359 | 0.02458939 | 375.56 | 648.71 | 96.59133 | 0.03409971 | 329.524 | 602.674 | 98.75886 | 0.01278544 | 500.36 | 773.51 | 4.46551 | 0.9991392
334.317 | 607.467 | 97.5471 | 0.02527449 | 378.06 | 651.21 | 96.22531 | 0.03776375 | 332.024 | 605.174 | 98.72123 | 0.01317309 | 502.86 | 776.01 | 4.46535 | 0.9991408
336.817 | 609.967 | 97.48902 | 0.02587295 | 380.56 | 653.71 | 95.6869 | 0.04315349 | 334.524 | 607.674 | 98.71991 | 0.01318668 | 505.36 | 778.51 | 4.46535 | 0.9991408
339.317 | 612.467 | 97.46317 | 0.0261393 | 383.06 | 656.21 | 95.07552 | 0.0492737 | 337.024 | 610.174 | 98.68093 | 0.01358823 | 507.86 | 781.01 | 4.44724 | 0.9993302
341.817 | 614.967 | 97.31699 | 0.02764553 | 385.56 | 658.71 | 94.24979 | 0.05753966 | 339.524 | 612.674 | 98.6459 | 0.01394909 | 510.36 | 783.51 | 4.44724 | 0.9993302
344.317 | 617.467 | 97.3102 | 0.02771549 | 388.06 | 661.21 | 93.23613 | 0.06768688 | 342.024 | 615.174 | 98.62761 | 0.0141375 | 512.86 | 786.01 | 4.42924 | 0.9995185
346.817 | 619.967 | 97.12553 | 0.02961832 | 390.56 | 663.71 | 91.89284 | 0.08113386 | 344.524 | 617.674 | 98.59789 | 0.01444366 | 515.36 | 788.51 | 4.41118 | 0.9997074
349.317 | 622.467 | 97.06172 | 0.03027581 | 393.06 | 666.21 | 90.21858 | 0.09789401 | 347.024 | 620.174 | 98.56786 | 0.01475301 | 517.86 | 791.01 | 4.42025 | 0.9996125
351.817 | 624.967 | 96.90735 | 0.03186643 | 395.56 | 668.71 | 88.0821 | 0.1192812 | 349.524 | 622.674 | 98.5378 | 0.01506267 | 520.36 | 793.51 | 4.42924 | 0.9995185
354.317 | 627.467 | 96.77574 | 0.03322253 | 398.06 | 671.21 | 85.46939 | 0.1454357 | 352.024 | 625.174 | 98.48903 | 0.01556506 | 522.86 | 796.01 | 4.42924 | 0.9995185
356.817 | 629.967 | 96.52907 | 0.0357642 | 400.56 | 673.71 | 82.13103 | 0.1788543 | 354.524 | 627.674 | 98.43224 | 0.01615008 | 525.36 | 798.51 | 4.42924 | 0.9995185
359.317 | 632.467 | 96.30943 | 0.03802735 | 403.06 | 676.21 | 78.24681 | 0.2177372 | 357.024 | 630.174 | 98.40138 | 0.01646798 | 527.86 | 801.01 | 4.44765 | 0.999326
361.817 | 634.967 | 96.13582 | 0.03981622 | 405.56 | 678.71 | 73.65618 | 0.2636916 | 359.524 | 632.674 | 98.36817 | 0.01681009 | 530.36 | 803.51 | 4.42922 | 0.9995187
364.317 | 637.467 | 95.6905 | 0.04440476 | 408.06 | 681.21 | 68.39643 | 0.3163443 | 362.024 | 635.174 | 98.28293 | 0.01768818 | 532.86 | 806.01 | 4.46101 | 0.9991862
366.817 | 639.967 | 95.12267 | 0.05025564 | 410.56 | 683.71 | 62.50249 | 0.3753455 | 364.524 | 637.674 | 98.23011 | 0.01823229 | 535.36 | 808.51 | 4.45196 | 0.9992809
369.317 | 642.467 | 94.48568 | 0.05681913 | 413.06 | 686.21 | 56.26793 | 0.4377564 | 367.024 | 640.174 | 98.14637 | 0.01909493 | 537.86 | 811.01 | 4.43762 | 0.9994309
371.817 | 644.967 | 93.77861 | 0.06410473 | 415.56 | 688.71 | 49.65692 | 0.5039358 | 369.524 | 642.674 | 98.06118 | 0.01997251 | 540.36 | 813.51 | 4.43383 | 0.9994705
374.317 | 647.467 | 92.88428 | 0.07331983 | 418.06 | 691.21 | 42.73932 | 0.5731843 | 372.024 | 645.174 | 97.94906 | 0.0211275 | 542.86 | 816.01 | 4.45177 | 0.9992829
376.817 | 649.967 | 91.60057 | 0.08654708 | 420.56 | 693.71 | 36.14799 | 0.6391667 | 374.524 | 647.674 | 97.84282 | 0.02222191 | 545.36 | 818.51 | 4.42465 | 0.9995665
379.317 | 652.467 | 89.95754 | 0.1034767 | 423.06 | 696.21 | 29.91598 | 0.7015522 | 377.024 | 650.174 | 97.72097 | 0.02347714 | 547.86 | 821.01 | 4.42465 | 0.9995665
381.817 | 654.967 | 87.98768 | 0.123774 | 425.56 | 698.71 | 24.10375 | 0.7597354 | 379.524 | 652.674 | 97.52514 | 0.02549445 | 550.36 | 823.51 | 4.40654 | 0.9997559
384.317 | 657.467 | 85.48943 | 0.1495158 | 428.06 | 701.21 | 19.16446 | 0.8091801 | 382.024 | 655.174 | 97.32678 | 0.02753783 | 552.86 | 826.01 | 4.42019 | 0.9996131
386.817 | 659.967 | 82.17785 | 0.1836381 | 430.56 | 703.71 | 14.62101 | 0.8546622 | 384.524 | 657.674 | 97.09181 | 0.02995835 | 555.36 | 828.51 | 4.42012 | 0.9996139
389.317 | 662.467 | 78.4137 | 0.2224236 | 433.06 | 706.21 | 10.4158 | 0.8967584 | 387.024 | 660.174 | 96.7215 | 0.03377305 | 557.86 | 831.01 | 4.40183 | 0.9998052
391.817 | 664.967 | 73.70603 | 0.2709311 | 435.56 | 708.71 | 6.65672 | 0.9343886 | 389.524 | 662.674 | 96.34981 | 0.03760196 | 560.36 | 833.51 | 4.42225 | 0.9995916
394.317 | 667.467 | 68.40341 | 0.3255688 | 438.06 | 711.21 | 3.92066 | 0.9617779 | 392.024 | 665.174 | 95.89791 | 0.04225715 | 562.86 | 836.01 | 4.42078 | 0.999607
396.817 | 669.967 | 62.32163 | 0.388235 | 440.56 | 713.71 | 2.20915 | 0.9789109 | 394.524 | 667.674 | 95.28095 | 0.04861269 | 565.36 | 838.51 | 4.42012 | 0.9996139
399.317 | 672.467 | 55.73511 | 0.456102 | 443.06 | 716.21 | 1.07376 | 0.9902767 | 397.024 | 670.174 | 94.52514 | 0.05639857 | 567.86 | 841.01 | 4.42003 | 0.9996148
401.817 | 674.967 | 48.70968 | 0.5284915 | 445.56 | 718.71 | 0.44712 | 0.9965497 | 399.524 | 672.674 | 93.53321 | 0.06661681 | 570.36 | 843.51 | 4.42012 | 0.9996139
404.317 | 677.467 | 41.64482 | 0.6012873 | 448.06 | 721.21 | 0.10245 | 1 | 402.024 | 675.174 | 92.34411 | 0.07886617 | 572.86 | 846.01 | 4.42011 | 0.999614
406.817 | 679.967 | 34.59829 | 0.6738942 |  |  |  |  | 404.524 | 677.674 | 90.86391 | 0.09411426 | 575.36 | 848.51 | 4.4024 | 0.9997992
409.317 | 682.467 | 28.03946 | 0.7414759 |  |  |  |  | 407.024 | 680.174 | 88.95912 | 0.1137362 | 577.86 | 851.01 | 4.40203 | 0.9998031
411.817 | 684.967 | 22.14243 | 0.8022384 |  |  |  |  | 409.524 | 682.674 | 86.66511 | 0.1373677 | 580.36 | 853.51 | 4.40203 | 0.9998031
414.317 | 687.467 | 17.38894 | 0.851218 |  |  |  |  | 412.024 | 685.174 | 83.9133 | 0.1657151 | 582.86 | 856.01 | 4.40203 | 0.9998031
416.817 | 689.967 | 13.33809 | 0.8929577 |  |  |  |  | 414.524 | 687.674 | 80.42521 | 0.2016472 | 585.36 | 858.51 | 4.42003 | 0.9996148
419.317 | 692.467 | 10.20591 | 0.9252314 |  |  |  |  | 417.024 | 690.174 | 76.61792 | 0.2408675 | 587.86 | 861.01 | 4.42003 | 0.9996148
421.817 | 694.967 | 7.59362 | 0.9521483 |  |  |  |  | 419.524 | 692.674 | 72.26263 | 0.285733 | 590.36 | 863.51 | 4.40203 | 0.9998031
424.317 | 697.467 | 6.14231 | 0.9671025 |  |  |  |  | 422.024 | 695.174 | 67.2846 | 0.3370135 | 592.86 | 866.01 | 4.40203 | 0.9998031
426.817 | 699.967 | 4.93883 | 0.979503 |  |  |  |  | 424.524 | 697.674 | 62.20424 | 0.3893482 | 595.36 | 868.51 | 4.42 | 0.9996151
429.317 | 702.467 | 4.33147 | 0.9857612 |  |  |  |  | 427.024 | 700.174 | 56.81658 | 0.4448485 | 597.86 | 871.01 | 4.42024 | 0.9996126
431.817 | 704.967 | 3.8687 | 0.9905296 |  |  |  |  | 429.524 | 702.674 | 51.23143 | 0.5023832 | 600.36 | 873.51 | 4.40655 | 0.9997558
434.317 | 707.467 | 3.64147 | 0.9928709 |  |  |  |  | 432.024 | 705.174 | 45.76911 | 0.5586526 | 602.86 | 876.01 | 4.40637 | 0.9997577
436.817 | 709.967 | 3.47048 | 0.9946328 |  |  |  |  | 434.524 | 707.674 | 40.29684 | 0.6150244 | 605.36 | 878.51 | 4.40655 | 0.9997558
439.317 | 712.467 | 3.35838 | 0.9957879 |  |  |  |  | 437.024 | 710.174 | 35.00566 | 0.6695309 | 607.86 | 881.01 | 4.40679 | 0.9997533
441.817 | 714.967 | 3.23755 | 0.9970329 |  |  |  |  | 439.524 | 712.674 | 30.24745 | 0.718547 | 610.36 | 883.51 | 4.40655 | 0.9997558
444.317 | 717.467 | 3.16992 | 0.9977297 |  |  |  |  | 442.024 | 715.174 | 25.6962 | 0.7654311 | 612.86 | 886.01 | 4.44246 | 0.9993802
446.817 | 719.967 | 3.15796 | 0.997853 |  |  |  |  | 444.524 | 717.674 | 21.38437 | 0.8098488 | 615.36 | 888.51 | 4.41632 | 0.9996536
449.317 | 722.467 | 2.94959 | 1 |  |  |  |  | 447.024 | 720.174 | 17.03933 | 0.8546087 | 617.86 | 891.01 | 4.40655 | 0.9997558
[8 empty] | 449.524 | 722.674 | 13.05616 | 0.8956408 | 620.36 | 893.51 | 4.40656 | 0.9997557
[8 empty] | 452.024 | 725.174 | 9.56964 | 0.9315568 | 622.86 | 896.01 | 4.42466 | 0.9995664
[8 empty] | 454.524 | 727.674 | 7.11386 | 0.9568547 | 625.36 | 898.51 | 4.41108 | 0.9997084
[8 empty] | 457.024 | 730.174 | 5.5144 | 0.9733313 | 627.86 | 901.01 | 4.40609 | 0.9997606
[8 empty] | 459.524 | 732.674 | 4.56285 | 0.9831336 | 630.36 | 903.51 | 4.40655 | 0.9997558
[8 empty] | 462.024 | 735.174 | 4.01466 | 0.9887807 | 632.86 | 906.01 | 4.40631 | 0.9997583
[8 empty] | 464.524 | 737.674 | 3.66847 | 0.9923469 | 635.36 | 908.51 | 4.402 | 0.9998034
[8 empty] | 467.024 | 740.174 | 3.46855 | 0.9944064 | 637.86 | 911.01 | 4.38408 | 0.9999908
[8 empty] | 469.524 | 742.674 | 3.33167 | 0.9958164 | 640.36 | 913.51 | 4.40201 | 0.9998033
[8 empty] | 472.024 | 745.174 | 3.22963 | 0.9968676 | 642.86 | 916.01 | 4.40201 | 0.9998033
[8 empty] | 474.524 | 747.674 | 3.16938 | 0.9974882 | 645.36 | 918.51 | 4.40119 | 0.9998119
[8 empty] | 477.024 | 750.174 | 3.11806 | 0.9980169 | 647.86 | 921.01 | 4.4156 | 0.9996611
[8 empty] | 479.524 | 752.674 | 3.07268 | 0.9984844 | 650.36 | 923.51 | 4.39765 | 0.9998489
[8 empty] | 482.024 | 755.174 | 3.05756 | 0.9986401 | 652.86 | 926.01 | 4.37947 | 1.000039
[8 empty] | 484.524 | 757.674 | 3.04257 | 0.9987945 | 655.36 | 928.51 | 4.39583 | 0.9998679
[8 empty] | 487.024 | 760.174 | 3.01233 | 0.999106 | 657.86 | 931.01 | 4.39749 | 0.9998505
[8 empty] | 489.524 | 762.674 | 3.00476 | 0.999184 | 660.36 | 933.51 | 4.39749 | 0.9998505
[8 empty] | 492.024 | 765.174 | 3.00401 | 0.9991918 | 662.86 | 936.01 | 4.39749 | 0.9998505
[8 empty] | 494.524 | 767.674 | 2.98976 | 0.9993385 | 665.36 | 938.51 | 4.39749 | 0.9998505
[8 empty] | 497.024 | 770.174 | 2.97474 | 0.9994933 | 667.86 | 941.01 | 4.39749 | 0.9998505
[8 empty] | 499.524 | 772.674 | 2.98975 | 0.9993387 | 670.36 | 943.51 | 4.37938 | 1.00004
[8 empty] | 502.024 | 775.174 | 3.002 | 0.9992125 | 672.86 | 946.01 | 4.39749 | 0.9998505
[8 empty] | 504.524 | 777.674 | 3.00488 | 0.9991828 | 675.36 | 948.51 | 4.38407 | 0.9999909
[8 empty] | 507.024 | 780.174 | 2.9934 | 0.9993011 | 677.86 | 951.01 | 4.37043 | 1.000134
[8 empty] | 509.524 | 782.674 | 3.03432 | 0.9988795 | 680.36 | 953.51 | 4.37179 | 1.000119
[8 empty] | 512.024 | 785.174 | 2.99106 | 0.9993252 | 682.86 | 956.01 | 4.36901 | 1.000148
[8 empty] | 514.524 | 787.674 | 3.00607 | 0.9991705 | 685.36 | 958.51 | 4.38696 | 0.9999607
[8 empty] | 517.024 | 790.174 | 2.97844 | 0.9994552 | 687.86 | 961.01 | 4.37361 | 1.0001
[8 empty] | 519.524 | 792.674 | 2.97843 | 0.9994553 | 690.36 | 963.51 | 4.3832 | 1
[8 empty] | 522.024 | 795.174 | 2.99357 | 0.9992993
[8 empty] | 524.524 | 797.674 | 3.00436 | 0.9991881
[8 empty] | 527.024 | 800.174 | 2.97335 | 0.9995076
[8 empty] | 529.524 | 802.674 | 3.00606 | 0.9991706
[8 empty] | 532.024 | 805.174 | 2.99098 | 0.999326
[8 empty] | 534.524 | 807.674 | 2.97664 | 0.9994737
[8 empty] | 537.024 | 810.174 | 2.96083 | 0.9996366
[8 empty] | 539.524 | 812.674 | 2.99233 | 0.9993121
[8 empty] | 542.024 | 815.174 | 2.98855 | 0.999351
[8 empty] | 544.524 | 817.674 | 2.98603 | 0.999377
[8 empty] | 547.024 | 820.174 | 2.98097 | 0.9994291
[8 empty] | 549.524 | 822.674 | 2.9961 | 0.9992732
[8 empty] | 552.024 | 825.174 | 2.97721 | 0.9994678
[8 empty] | 554.524 | 827.674 | 2.97719 | 0.999468
[8 empty] | 557.024 | 830.174 | 2.96597 | 0.9995836
[8 empty] | 559.524 | 832.674 | 2.95088 | 0.9997391
[8 empty] | 562.024 | 835.174 | 2.96599 | 0.9995834
[8 empty] | 564.524 | 837.674 | 2.96579 | 0.9995855
[8 empty] | 567.024 | 840.174 | 2.97067 | 0.9995352
[8 empty] | 569.524 | 842.674 | 2.98097 | 0.9994291
[8 empty] | 572.024 | 845.174 | 2.96601 | 0.9995832
[8 empty] | 574.524 | 847.674 | 2.97356 | 0.9995054
[8 empty] | 577.024 | 850.174 | 2.97356 | 0.9995054
[8 empty] | 579.524 | 852.674 | 2.97391 | 0.9995018
[8 empty] | 582.024 | 855.174 | 2.96601 | 0.9995832
[8 empty] | 584.524 | 857.674 | 2.99065 | 0.9993294
[8 empty] | 587.024 | 860.174 | 2.98988 | 0.9993373
[8 empty] | 589.524 | 862.674 | 2.95966 | 0.9996486
[8 empty] | 592.024 | 865.174 | 2.96725 | 0.9995704
[8 empty] | 594.524 | 867.674 | 2.96734 | 0.9995695
[8 empty] | 597.024 | 870.174 | 2.98234 | 0.999415
[8 empty] | 599.524 | 872.674 | 2.96706 | 0.9995724
[8 empty] | 602.024 | 875.174 | 2.98233 | 0.9994151
[8 empty] | 604.524 | 877.674 | 2.98233 | 0.9994151
[8 empty] | 607.024 | 880.174 | 2.98213 | 0.9994171
[8 empty] | 609.524 | 882.674 | 2.95211 | 0.9997264
[8 empty] | 612.024 | 885.174 | 2.95306 | 0.9997166
[8 empty] | 614.524 | 887.674 | 3.02879 | 0.9989365
[8 empty] | 617.024 | 890.174 | 3.00257 | 0.9992066
[8 empty] | 619.524 | 892.674 | 2.97296 | 0.9995116
[8 empty] | 622.024 | 895.174 | 2.97342 | 0.9995069
[8 empty] | 624.524 | 897.674 | 2.98478 | 0.9993898
[8 empty] | 627.024 | 900.174 | 2.96965 | 0.9995457
[8 empty] | 629.524 | 902.674 | 2.94829 | 0.9997657
[8 empty] | 632.024 | 905.174 | 2.94452 | 0.9998046
[8 empty] | 634.524 | 907.674 | 2.95964 | 0.9996488
[8 empty] | 637.024 | 910.174 | 2.96736 | 0.9995693
[8 empty] | 639.524 | 912.674 | 2.95707 | 0.9996753
[8 empty] | 642.024 | 915.174 | 2.98585 | 0.9993788
[8 empty] | 644.524 | 917.674 | 2.97096 | 0.9995322
[8 empty] | 647.024 | 920.174 | 2.95588 | 0.9996876
[8 empty] | 649.524 | 922.674 | 2.95568 | 0.9996896
[8 empty] | 652.024 | 925.174 | 2.95342 | 0.9997129
[8 empty] | 654.524 | 927.674 | 2.95503 | 0.9996963
[8 empty] | 657.024 | 930.174 | 2.93579 | 0.9998945
[8 empty] | 659.524 | 932.674 | 2.947 | 0.999779
[8 empty] | 662.024 | 935.174 | 2.94682 | 0.9997809
[8 empty] | 664.524 | 937.674 | 2.94247 | 0.9998257
[8 empty] | 667.024 | 940.174 | 2.94834 | 0.9997652
[8 empty] | 669.524 | 942.674 | 2.9332 | 0.9999212
[8 empty] | 672.024 | 945.174 | 2.9332 | 0.9999212
[8 empty] | 674.524 | 947.674 | 2.94072 | 0.9998437
[8 empty] | 677.024 | 950.174 | 2.9722 | 0.9995194
[8 empty] | 679.524 | 952.674 | 2.95707 | 0.9996753
[8 empty] | 682.024 | 955.174 | 2.9421 | 0.9998295
[8 empty] | 684.524 | 957.674 | 2.9421 | 0.9998295
[8 empty] | 687.024 | 960.174 | 2.9421 | 0.9998295
[8 empty] | 689.524 | 962.674 | 2.92574 | 0.999998
[8 empty] | 692.024 | 965.174 | 2.92555 | 1

## (3)PS
##Temp./°C | T/K | Mass/% | ɑ | ##Temp./°C | T/K | Mass/% | ɑ | ##Temp./°C | T/K | Mass/% | ɑ | ##Temp./°C | T/K | Mass/% | ɑ | ɑ | 0.1 | 0.2 | 0.3 | 0.4 | 0.5 | 0.6 | 0.7 | 0.8 | 0.9
45.51 | 318.66 | 99.95005 | 0 | 34.945 | 308.095 | 100 | 0 | 46.36 | 319.51 | 100 | 0 | 31.9 | 305.05 | 100 | 0 | T/K(β=5K/min) | 651 | 660 | 665 | 669 | 673 | 676 | 680 | 684 | 689
48.01 | 321.16 | 99.45656 | 0.00494858 | 109.945 | 383.095 | 99.99089 | 9.131195e-05 | 48.86 | 322.01 | 99.74109 | 0.002594463 | 34.4 | 307.55 | 99.96712 | 0.0003321197 | Ln[5/T^2] | -11.34758 | -11.37504 | -11.39014 | -11.40213 | -11.41405 | -11.42295 | -11.43475 | -11.44648 | -11.46104
50.51 | 323.66 | 99.03864 | 0.009139365 | 112.445 | 385.595 | 99.9638 | 0.0003628422 | 51.36 | 324.51 | 99.46479 | 0.005363187 | 36.9 | 310.05 | 99.96059 | 0.000398079 | Ln(5) | 1.609438 | 1.609438 | 1.609438 | 1.609438 | 1.609438 | 1.609438 | 1.609438 | 1.609438 | 1.609438
53.01 | 326.16 | 99.06673 | 0.008857686 | 114.945 | 388.095 | 99.94236 | 0.0005777411 | 53.86 | 327.01 | 99.36203 | 0.006392915 | 39.4 | 312.55 | 99.96553 | 0.0003481803 | Ln[5/T^1.8] | -10.05188 | -10.07659 | -10.09018 | -10.10097 | -10.1117 | -10.11971 | -10.13033 | -10.14089 | -10.154
55.51 | 328.66 | 99.03794 | 0.009146384 | 117.445 | 390.595 | 99.92321 | 0.0007696866 | 56.36 | 329.51 | 99.25339 | 0.007481566 | 41.9 | 315.05 | 99.89883 | 0.001021915 | 1000/T | 1.536098 | 1.515152 | 1.503759 | 1.494768 | 1.485884 | 1.47929 | 1.470588 | 1.461988 | 1.451379
58.01 | 331.16 | 99.09201 | 0.008604185 | 119.945 | 393.095 | 99.89098 | 0.001092736 | 58.86 | 332.01 | 99.17651 | 0.008251958 | 44.4 | 317.55 | 99.94602 | 0.0005452501 | T/K(β=10K/min) | 664 | 673 | 679 | 683 | 687 | 691 | 695 | 699 | 704
60.51 | 333.66 | 99.09318 | 0.008592453 | 122.445 | 395.595 | 99.87905 | 0.001212314 | 61.36 | 334.51 | 99.13768 | 0.008641063 | 46.9 | 320.05 | 99.91543 | 0.0008542386 | Ln[10/T^2] | -10.69398 | -10.72091 | -10.73866 | -10.7504 | -10.76208 | -10.77369 | -10.78524 | -10.79672 | -10.81097
63.01 | 336.16 | 99.11866 | 0.008336947 | 124.945 | 398.095 | 99.82417 | 0.001762391 | 63.86 | 337.01 | 99.11842 | 0.008834062 | 49.4 | 322.55 | 99.92864 | 0.0007208049 | Ln(10) | 2.302585 | 2.302585 | 2.302585 | 2.302585 | 2.302585 | 2.302585 | 2.302585 | 2.302585 | 2.302585
65.51 | 338.66 | 99.16648 | 0.007857421 | 127.445 | 400.595 | 99.81004 | 0.00190402 | 66.36 | 339.51 | 99.12447 | 0.008773436 | 51.9 | 325.05 | 99.90504 | 0.0009591877 | Ln[10/T^1.8] | -9.394323 | -9.418557 | -9.434533 | -9.445106 | -9.455617 | -9.466067 | -9.476456 | -9.486786 | -9.499616
68.01 | 341.16 | 99.18389 | 0.007682838 | 129.945 | 403.095 | 99.75587 | 0.00244698 | 68.86 | 342.01 | 99.07847 | 0.009234389 | 54.4 | 327.55 | 99.88282 | 0.001183631 | 1000/T | 1.506024 | 1.485884 | 1.472754 | 1.464129 | 1.455604 | 1.447178 | 1.438849 | 1.430615 | 1.420455
70.51 | 343.66 | 99.22542 | 0.007266387 | 132.445 | 405.595 | 99.7312 | 0.002694254 | 71.36 | 344.51 | 99.10238 | 0.008994794 | 56.9 | 330.05 | 99.93786 | 0.000627674 | T/K(β=20K/min) | 677 | 687 | 693 | 698 | 702 | 707 | 711 | 716 | 722
73.01 | 346.16 | 99.20536 | 0.007467543 | 134.945 | 408.095 | 99.70146 | 0.002992346 | 73.86 | 347.01 | 99.03553 | 0.009664679 | 59.4 | 332.55 | 99.84226 | 0.001593326 | Ln[20/T^2] | -10.03961 | -10.06894 | -10.08633 | -10.10071 | -10.11213 | -10.12633 | -10.13761 | -10.15163 | -10.16832
75.51 | 348.66 | 99.23532 | 0.007167113 | 137.445 | 410.595 | 99.68311 | 0.003176273 | 76.36 | 349.51 | 99.08042 | 0.009214849 | 61.9 | 335.05 | 99.9205 | 0.0008030267 | Ln(20) | 2.995732 | 2.995732 | 2.995732 | 2.995732 | 2.995732 | 2.995732 | 2.995732 | 2.995732 | 2.995732
78.01 | 351.16 | 99.2535 | 0.006984809 | 139.945 | 413.095 | 99.63249 | 0.00368365 | 78.86 | 352.01 | 99.01495 | 0.009870905 | 64.4 | 337.55 | 99.83167 | 0.001700295 | Ln[20/T^1.8] | -8.736076 | -8.762469 | -8.778122 | -8.791062 | -8.801348 | -8.814123 | -8.824278 | -8.836892 | -8.851913
80.51 | 353.66 | 99.24827 | 0.007037254 | 142.445 | 415.595 | 99.59197 | 0.004089793 | 81.36 | 354.51 | 99.07537 | 0.009265454 | 66.9 | 340.05 | 99.84099 | 0.001606154 | 1000/T | 1.477105 | 1.455604 | 1.443001 | 1.432665 | 1.424501 | 1.414427 | 1.40647 | 1.396648 | 1.385042
83.01 | 356.16 | 99.23718 | 0.007148461 | 144.945 | 418.095 | 99.58516 | 0.004158052 | 83.86 | 357.01 | 99.05273 | 0.009492323 | 69.4 | 342.55 | 99.77956 | 0.002226657 | T/K(β=30K/min) | 686 | 695 | 702 | 707 | 712 | 716 | 720 | 725 | 731
85.51 | 358.66 | 99.24794 | 0.007040563 | 147.445 | 420.595 | 99.55792 | 0.004431085 | 86.36 | 359.51 | 99.04861 | 0.009533608 | 71.9 | 345.05 | 99.84526 | 0.001563023 | Ln[30/T^2] | -9.660558 | -9.686626 | -9.706669 | -9.720864 | -9.734958 | -9.746163 | -9.757305 | -9.771146 | -9.78763
88.01 | 361.16 | 99.2563 | 0.006956731 | 149.945 | 423.095 | 99.54173 | 0.004593362 | 88.86 | 362.01 | 99.04576 | 0.009562167 | 74.4 | 347.55 | 99.86345 | 0.001379287 | Ln(30) | 3.401197 | 3.401197 | 3.401197 | 3.401197 | 3.401197 | 3.401197 | 3.401197 | 3.401197 | 3.401197
90.51 | 363.66 | 99.25212 | 0.006998647 | 152.445 | 425.595 | 99.53079 | 0.004703017 | 91.36 | 364.51 | 99.02378 | 0.009782422 | 76.9 | 350.05 | 99.80867 | 0.001932618 | Ln[30/T^1.8] | -8.354382 | -8.377844 | -8.395883 | -8.408658 | -8.421343 | -8.431427 | -8.441455 | -8.453912 | -8.468747
93.01 | 366.16 | 99.25179 | 0.007001956 | 154.945 | 428.095 | 99.5037 | 0.004974547 | 93.86 | 367.01 | 99.03931 | 0.009626801 | 79.4 | 352.55 | 99.7862 | 0.002159586 | 1000/T | 1.457726 | 1.438849 | 1.424501 | 1.414427 | 1.404494 | 1.396648 | 1.388889 | 1.37931 | 1.367989
95.51 | 368.66 | 99.25811 | 0.006938581 | 157.445 | 430.595 | 99.5037 | 0.004974547 | 96.36 | 369.51 | 98.94892 | 0.01053257 | 81.9 | 355.05 | 99.77067 | 0.002316454
98.01 | 371.16 | 99.24753 | 0.007044674 | 159.945 | 433.095 | 99.4724 | 0.005288275 | 98.86 | 372.01 | 98.97904 | 0.01023075 | 84.4 | 357.55 | 99.78702 | 0.002151304
100.51 | 373.66 | 99.24477 | 0.007072351 | 162.445 | 435.595 | 99.45618 | 0.005450853 | 101.36 | 374.51 | 99.02481 | 0.009772101 | 86.9 | 360.05 | 99.80037 | 0.002016456
103.01 | 376.16 | 99.20696 | 0.007451499 | 164.945 | 438.095 | 99.45279 | 0.005484831 | 103.86 | 377.01 | 99.04257 | 0.009594133 | 89.4 | 362.55 | 99.74384 | 0.002587463
105.51 | 378.66 | 99.20981 | 0.00742292 | 167.445 | 440.595 | 99.45278 | 0.005484932 | 106.36 | 379.51 | 98.97903 | 0.01023085 | 91.9 | 365.05 | 99.74848 | 0.002540595
108.01 | 381.16 | 99.15967 | 0.00792571 | 169.945 | 443.095 | 99.43242 | 0.005689005 | 108.86 | 382.01 | 98.86735 | 0.01134996 | 94.4 | 367.55 | 99.71198 | 0.00290928
110.51 | 383.66 | 99.1706 | 0.007816107 | 172.445 | 445.595 | 99.4213 | 0.005800464 | 111.36 | 384.51 | 98.97637 | 0.0102575 | 96.9 | 370.05 | 99.77019 | 0.002321303
113.01 | 386.16 | 99.11449 | 0.008378762 | 174.945 | 448.095 | 99.41887 | 0.005824821 | 113.86 | 387.01 | 98.96856 | 0.01033577 | 99.4 | 372.55 | 99.74149 | 0.002611201
115.51 | 388.66 | 99.11776 | 0.008345972 | 177.445 | 450.595 | 99.3951 | 0.006063074 | 116.36 | 389.51 | 98.82431 | 0.01178125 | 101.9 | 375.05 | 99.71479 | 0.002880896
118.01 | 391.16 | 99.06755 | 0.008849463 | 179.945 | 453.095 | 99.40841 | 0.005929664 | 118.86 | 392.01 | 98.91393 | 0.0108832 | 104.4 | 377.55 | 99.67305 | 0.003302511
120.51 | 393.66 | 99.05011 | 0.009024347 | 182.445 | 455.595 | 99.3697 | 0.006317665 | 121.36 | 394.51 | 98.80222 | 0.01200261 | 106.9 | 380.05 | 99.70465 | 0.00298332
123.01 | 396.16 | 98.99243 | 0.009602746 | 184.945 | 458.095 | 99.38862 | 0.006128024 | 123.86 | 397.01 | 98.94834 | 0.01053838 | 109.4 | 382.55 | 99.62695 | 0.003768165
125.51 | 398.66 | 98.99395 | 0.009587504 | 187.445 | 460.595 | 99.37477 | 0.006266847 | 126.36 | 399.51 | 98.88326 | 0.01119053 | 111.9 | 385.05 | 99.59702 | 0.004070487
128.01 | 401.16 | 98.95869 | 0.009941081 | 189.945 | 463.095 | 99.37468 | 0.006267749 | 128.86 | 402.01 | 98.86937 | 0.01132972 | 114.4 | 387.55 | 99.65235 | 0.003511601
130.51 | 403.66 | 98.92586 | 0.01027029 | 192.445 | 465.595 | 99.35436 | 0.006471421 | 131.36 | 404.51 | 98.76668 | 0.01235875 | 116.9 | 390.05 | 99.60405 | 0.003999477
133.01 | 406.16 | 98.92732 | 0.01025565 | 194.945 | 468.095 | 99.33069 | 0.006708672 | 133.86 | 407.01 | 98.69631 | 0.01306391 | 119.4 | 392.55 | 99.62111 | 0.003827155
135.51 | 408.66 | 98.90584 | 0.01047105 | 197.445 | 470.595 | 99.33068 | 0.006708772 | 136.36 | 409.51 | 98.7592 | 0.0124337 | 121.9 | 395.05 | 99.6066 | 0.00397372
138.01 | 411.16 | 98.88815 | 0.01064844 | 199.945 | 473.095 | 99.33071 | 0.006708472 | 138.86 | 412.01 | 98.70578 | 0.01296901 | 124.4 | 397.55 | 99.53219 | 0.004725333
140.51 | 413.66 | 98.88714 | 0.01065856 | 202.445 | 475.595 | 99.31389 | 0.006877063 | 141.36 | 414.51 | 98.65703 | 0.01345752 | 126.9 | 400.05 | 99.49473 | 0.005103715
143.01 | 416.16 | 98.89077 | 0.01062216 | 204.945 | 478.095 | 99.3002 | 0.007014282 | 143.86 | 417.01 | 98.64322 | 0.01359591 | 129.4 | 402.55 | 99.48887 | 0.005162906
145.51 | 418.66 | 98.88579 | 0.0106721 | 207.445 | 480.595 | 99.26736 | 0.007343446 | 146.36 | 419.51 | 98.64652 | 0.01356284 | 131.9 | 405.05 | 99.47289 | 0.00532432
148.01 | 421.16 | 98.87246 | 0.01080577 | 209.945 | 483.095 | 99.27417 | 0.007275187 | 148.86 | 422.01 | 98.63065 | 0.01372187 | 134.4 | 407.55 | 99.43427 | 0.005714419
150.51 | 423.66 | 98.84727 | 0.01105837 | 212.445 | 485.595 | 99.26034 | 0.007413809 | 151.36 | 424.51 | 98.57721 | 0.01425737 | 136.9 | 410.05 | 99.37114 | 0.006352093
153.01 | 426.16 | 98.84499 | 0.01108123 | 214.945 | 488.095 | 99.23336 | 0.007684237 | 153.86 | 427.01 | 98.57633 | 0.01426619 | 139.4 | 412.55 | 99.38523 | 0.00620977
155.51 | 428.66 | 98.85424 | 0.01098848 | 217.445 | 490.595 | 99.20581 | 0.007960378 | 156.36 | 429.51 | 98.56533 | 0.01437642 | 141.9 | 415.05 | 99.34886 | 0.006577142
158.01 | 431.16 | 98.85401 | 0.01099078 | 219.945 | 493.095 | 99.1876 | 0.008142901 | 158.86 | 432.01 | 98.58087 | 0.0142207 | 144.4 | 417.55 | 99.3042 | 0.007028252
160.51 | 433.66 | 98.86811 | 0.01084939 | 222.445 | 495.595 | 99.20982 | 0.007920184 | 161.36 | 434.51 | 98.55089 | 0.01452112 | 146.9 | 420.05 | 99.3032 | 0.007038353
163.01 | 436.16 | 98.85015 | 0.01102949 | 224.945 | 498.095 | 99.16682 | 0.008351185 | 163.86 | 437.01 | 98.5371 | 0.0146593 | 149.4 | 422.55 | 99.28473 | 0.007224917
165.51 | 438.66 | 98.84703 | 0.01106078 | 227.445 | 500.595 | 99.14138 | 0.008606177 | 166.36 | 439.51 | 98.49474 | 0.01508378 | 151.9 | 425.05 | 99.2665 | 0.007409058
168.01 | 441.16 | 98.82843 | 0.01124729 | 229.945 | 503.095 | 99.1295 | 0.008725253 | 168.86 | 442.01 | 98.40564 | 0.01597663 | 154.4 | 427.55 | 99.1921 | 0.00816057
170.51 | 443.66 | 98.82279 | 0.01130385 | 232.445 | 505.595 | 99.11295 | 0.008891138 | 171.36 | 444.51 | 98.5356 | 0.01467433 | 156.9 | 430.05 | 99.23747 | 0.007702289
173.01 | 446.16 | 98.75061 | 0.01202765 | 234.945 | 508.095 | 99.08896 | 0.009131596 | 173.86 | 447.01 | 98.48469 | 0.01518449 | 159.4 | 432.55 | 99.19034 | 0.008178347
175.51 | 448.66 | 98.77882 | 0.01174477 | 237.445 | 510.595 | 99.08188 | 0.009202561 | 176.36 | 449.51 | 98.4378 | 0.01565436 | 161.9 | 435.05 | 99.14101 | 0.008676628
178.01 | 451.16 | 98.79378 | 0.01159475 | 239.945 | 513.095 | 99.04472 | 0.009575026 | 178.86 | 452.01 | 98.45395 | 0.01549253 | 164.4 | 437.55 | 99.16261 | 0.008458447
180.51 | 453.66 | 98.75902 | 0.01194332 | 242.445 | 515.595 | 99.02831 | 0.009739507 | 181.36 | 454.51 | 98.41709 | 0.01586189 | 166.9 | 440.05 | 99.14695 | 0.008616628
183.01 | 456.16 | 98.79254 | 0.01160719 | 244.945 | 518.095 | 99.00289 | 0.009994299 | 183.86 | 457.01 | 98.43096 | 0.0157229 | 169.4 | 442.55 | 99.11851 | 0.0089039
185.51 | 458.66 | 98.7527 | 0.01200669 | 247.445 | 520.595 | 98.99079 | 0.01011558 | 186.36 | 459.51 | 98.40121 | 0.01602102 | 171.9 | 445.05 | 99.08869 | 0.009205111
188.01 | 461.16 | 98.75991 | 0.01193439 | 249.945 | 523.095 | 98.9339 | 0.0106858 | 188.86 | 462.01 | 98.41145 | 0.01591841 | 174.4 | 447.55 | 99.05834 | 0.009511675
190.51 | 463.66 | 98.75654 | 0.01196818 | 252.445 | 525.595 | 98.93272 | 0.01069763 | 191.36 | 464.51 | 98.41142 | 0.01591871 | 176.9 | 450.05 | 99.06036 | 0.009491271
193.01 | 466.16 | 98.73062 | 0.0122281 | 254.945 | 528.095 | 98.8941 | 0.01108473 | 193.86 | 467.01 | 98.391 | 0.01612333 | 179.4 | 452.55 | 99.03925 | 0.009704502
195.51 | 468.66 | 98.72841 | 0.01225026 | 257.445 | 530.595 | 98.87769 | 0.01124921 | 196.36 | 469.51 | 98.38366 | 0.01619688 | 181.9 | 455.05 | 99.0294 | 0.009803997
198.01 | 471.16 | 98.74424 | 0.01209153 | 259.945 | 533.095 | 98.85205 | 0.01150621 | 198.86 | 472.01 | 98.35596 | 0.01647446 | 184.4 | 457.55 | 99.01185 | 0.009981269
200.51 | 473.66 | 98.68667 | 0.01266882 | 262.445 | 535.595 | 98.81403 | 0.01188729 | 201.36 | 474.51 | 98.35684 | 0.01646564 | 186.9 | 460.05 | 98.95592 | 0.01054622
203.01 | 476.16 | 98.68966 | 0.01263884 | 264.945 | 538.095 | 98.79708 | 0.01205719 | 203.86 | 477.01 | 98.32631 | 0.01677157 | 189.4 | 462.55 | 98.97264 | 0.01037733
205.51 | 478.66 | 98.64169 | 0.01311987 | 267.445 | 540.595 | 98.77223 | 0.01230627 | 206.36 | 479.51 | 98.35635 | 0.01647055 | 191.9 | 465.05 | 98.9418 | 0.01068884
208.01 | 481.16 | 98.63318 | 0.0132052 | 269.945 | 543.095 | 98.72923 | 0.01273727 | 208.86 | 482.01 | 98.34103 | 0.01662407 | 194.4 | 467.55 | 98.94526 | 0.01065389
210.51 | 483.66 | 98.62131 | 0.01332423 | 272.445 | 545.595 | 98.70209 | 0.0130093 | 211.36 | 484.51 | 98.2983 | 0.01705225 | 196.9 | 470.05 | 98.95927 | 0.01051238
213.01 | 486.16 | 98.62034 | 0.01333396 | 274.945 | 548.095 | 98.67495 | 0.01328133 | 213.86 | 487.01 | 98.31161 | 0.01691887 | 199.4 | 472.55 | 98.96092 | 0.01049571
215.51 | 488.66 | 98.58844 | 0.01365384 | 277.445 | 550.595 | 98.68846 | 0.01314591 | 216.36 | 489.51 | 98.25905 | 0.01744556 | 201.9 | 475.05 | 98.94882 | 0.01061793
218.01 | 491.16 | 98.5607 | 0.01393201 | 279.945 | 553.095 | 98.6344 | 0.01368777 | 218.86 | 492.01 | 98.22611 | 0.01777565 | 204.4 | 477.55 | 98.9051 | 0.01105955
220.51 | 493.66 | 98.54735 | 0.01406588 | 282.445 | 555.595 | 98.59359 | 0.01409682 | 221.36 | 494.51 | 98.31 | 0.01693501 | 206.9 | 480.05 | 98.89732 | 0.01113813
223.01 | 496.16 | 98.53348 | 0.01420497 | 284.945 | 558.095 | 98.57978 | 0.01423524 | 223.86 | 497.01 | 98.24497 | 0.01758666 | 209.4 | 482.55 | 98.88618 | 0.01125066
225.51 | 498.66 | 98.50554 | 0.01448514 | 287.445 | 560.595 | 98.55957 | 0.01443781 | 226.36 | 499.51 | 98.25524 | 0.01748374 | 211.9 | 485.05 | 98.88274 | 0.0112854
228.01 | 501.16 | 98.50888 | 0.01445165 | 289.945 | 563.095 | 98.53834 | 0.01465061 | 228.86 | 502.01 | 98.19704 | 0.01806695 | 214.4 | 487.55 | 98.8826 | 0.01128682
230.51 | 503.66 | 98.48419 | 0.01469923 | 292.445 | 565.595 | 98.52125 | 0.0148219 | 231.36 | 504.51 | 98.18405 | 0.01819712 | 216.9 | 490.05 | 98.88218 | 0.01129106
233.01 | 506.16 | 98.44633 | 0.01507888 | 294.945 | 568.095 | 98.5009 | 0.01502588 | 233.86 | 507.01 | 98.1959 | 0.01807837 | 219.4 | 492.55 | 98.8613 | 0.01150197
235.51 | 508.66 | 98.41847 | 0.01535826 | 297.445 | 570.595 | 98.47038 | 0.01533179 | 236.36 | 509.51 | 98.16704 | 0.01836757 | 221.9 | 495.05 | 98.83937 | 0.01172348
238.01 | 511.16 | 98.37241 | 0.01582013 | 299.945 | 573.095 | 98.44322 | 0.01560402 | 238.86 | 512.01 | 98.15681 | 0.01847008 | 224.4 | 497.55 | 98.80548 | 0.0120658
240.51 | 513.66 | 98.3474 | 0.01607093 | 302.445 | 575.595 | 98.4564 | 0.01547191 | 241.36 | 514.51 | 98.11699 | 0.01886911 | 226.9 | 500.05 | 98.79776 | 0.01214378
243.01 | 516.16 | 98.33365 | 0.01620881 | 304.945 | 578.095 | 98.4161 | 0.01587585 | 243.86 | 517.01 | 98.15513 | 0.01848692 | 229.4 | 502.55 | 98.80923 | 0.01202793
245.51 | 518.66 | 98.2963 | 0.01658334 | 307.445 | 580.595 | 98.37541 | 0.0162837 | 246.36 | 519.51 | 98.12316 | 0.01880728 | 231.9 | 505.05 | 98.7782 | 0.01234136
248.01 | 521.16 | 98.30628 | 0.01648327 | 309.945 | 583.095 | 98.37994 | 0.01623829 | 248.86 | 522.01 | 98.08456 | 0.01919408 | 234.4 | 507.55 | 98.78803 | 0.01224207
250.51 | 523.66 | 98.26219 | 0.01692539 | 312.445 | 585.595 | 98.34594 | 0.01657908 | 251.36 | 524.51 | 98.08946 | 0.01914498 | 236.9 | 510.05 | 98.78725 | 0.01224995
253.01 | 526.16 | 98.26713 | 0.01687585 | 314.945 | 588.095 | 98.31208 | 0.01691847 | 253.86 | 527.01 | 98.06183 | 0.01942185 | 239.4 | 512.55 | 98.71176 | 0.01301247
255.51 | 528.66 | 98.23998 | 0.0171481 | 317.445 | 590.595 | 98.30826 | 0.01695676 | 256.36 | 529.51 | 98.06182 | 0.01942195 | 241.9 | 515.05 | 98.68513 | 0.01328146
258.01 | 531.16 | 98.22373 | 0.01731105 | 319.945 | 593.095 | 98.29509 | 0.01708877 | 258.86 | 532.01 | 97.99922 | 0.02004925 | 244.4 | 517.55 | 98.67931 | 0.01334024
260.51 | 533.66 | 98.17128 | 0.01783701 | 322.445 | 595.595 | 98.26561 | 0.01738425 | 261.36 | 534.51 | 97.97999 | 0.02024194 | 246.9 | 520.05 | 98.68269 | 0.0133061
263.01 | 536.16 | 98.17644 | 0.01778527 | 324.945 | 598.095 | 98.22731 | 0.01776814 | 263.86 | 537.01 | 97.9494 | 0.02054848 | 249.4 | 522.55 | 98.69956 | 0.0131357
265.51 | 538.66 | 98.16539 | 0.01789607 | 327.445 | 600.595 | 98.21381 | 0.01790346 | 266.36 | 539.51 | 97.90012 | 0.0210423 | 251.9 | 525.05 | 98.65301 | 0.0136059
268.01 | 541.16 | 98.15273 | 0.01802302 | 329.945 | 603.095 | 98.20012 | 0.01804068 | 268.86 | 542.01 | 97.88602 | 0.02118359 | 254.4 | 527.55 | 98.63441 | 0.01379378
270.51 | 543.66 | 98.13614 | 0.01818938 | 332.445 | 605.595 | 98.15984 | 0.01844441 | 271.36 | 544.51 | 97.84384 | 0.02160626 | 256.9 | 530.05 | 98.60881 | 0.01405236
273.01 | 546.16 | 98.11084 | 0.01844308 | 334.945 | 608.095 | 98.11869 | 0.01885687 | 273.86 | 547.01 | 97.8069 | 0.02197643 | 259.4 | 532.55 | 98.61072 | 0.01403307
275.51 | 548.66 | 98.10963 | 0.01845522 | 337.445 | 610.595 | 98.06444 | 0.01940063 | 276.36 | 549.51 | 97.75491 | 0.02249741 | 261.9 | 535.05 | 98.59533 | 0.01418852
278.01 | 551.16 | 98.12432 | 0.01830791 | 339.945 | 613.095 | 98.03742 | 0.01967146 | 278.86 | 552.01 | 97.78292 | 0.02221673 | 264.4 | 537.55 | 98.56102 | 0.01453509
280.51 | 553.66 | 98.09523 | 0.01859962 | 342.445 | 615.595 | 97.99667 | 0.02007991 | 281.36 | 554.51 | 97.77122 | 0.02233397 | 266.9 | 540.05 | 98.48174 | 0.01533589
283.01 | 556.16 | 98.07994 | 0.01875294 | 344.945 | 618.095 | 97.95547 | 0.02049287 | 283.86 | 557.01 | 97.73017 | 0.02274532 | 269.4 | 542.55 | 98.50805 | 0.01507014
285.51 | 558.66 | 98.0631 | 0.01892181 | 347.445 | 620.595 | 97.90278 | 0.02102099 | 286.36 | 559.51 | 97.70399 | 0.02300766 | 271.9 | 545.05 | 98.52777 | 0.01487094
288.01 | 561.16 | 98.02032 | 0.01935079 | 349.945 | 623.095 | 97.82917 | 0.02175881 | 288.86 | 562.01 | 97.69553 | 0.02309244 | 274.4 | 547.55 | 98.47394 | 0.01541468
290.51 | 563.66 | 98.09101 | 0.01864193 | 352.445 | 625.595 | 97.77321 | 0.02231971 | 291.36 | 564.51 | 97.69378 | 0.02310997 | 276.9 | 550.05 | 98.46457 | 0.01550933
293.01 | 566.16 | 98.00928 | 0.0194615 | 354.945 | 628.095 | 97.68493 | 0.02320456 | 293.86 | 567.01 | 97.63574 | 0.02369158 | 279.4 | 552.55 | 98.43528 | 0.01580518
295.51 | 568.66 | 98.01679 | 0.01938619 | 357.445 | 630.595 | 97.59281 | 0.02412791 | 296.36 | 569.51 | 97.57721 | 0.02427809 | 281.9 | 555.05 | 98.40551 | 0.01610589
298.01 | 571.16 | 97.99791 | 0.01957551 | 359.945 | 633.095 | 97.50354 | 0.02502268 | 298.86 | 572.01 | 97.71795 | 0.02286777 | 284.4 | 557.55 | 98.33183 | 0.01685013
300.51 | 573.66 | 97.96272 | 0.01992839 | 362.445 | 635.595 | 97.34024 | 0.02665948 | 301.36 | 574.51 | 97.51105 | 0.02494106 | 286.9 | 560.05 | 98.3284 | 0.01688477
303.01 | 576.16 | 97.98624 | 0.01969254 | 364.945 | 638.095 | 97.22383 | 0.02782629 | 303.86 | 577.01 | 97.61669 | 0.02388247 | 289.4 | 562.55 | 98.36035 | 0.01656205
305.51 | 578.66 | 97.94816 | 0.02007439 | 367.445 | 640.595 | 97.03505 | 0.02971848 | 306.36 | 579.51 | 97.50797 | 0.02497192 | 291.9 | 565.05 | 98.30343 | 0.01713699
308.01 | 581.16 | 97.91904 | 0.0203664 | 369.945 | 643.095 | 96.78869 | 0.03218781 | 308.86 | 582.01 | 97.49415 | 0.02511041 | 294.4 | 567.55 | 98.25948 | 0.01758093
310.51 | 583.66 | 97.93786 | 0.02017768 | 372.445 | 645.595 | 96.53884 | 0.03469213 | 311.36 | 584.51 | 97.51166 | 0.02493495 | 296.9 | 570.05 | 98.27474 | 0.01742679
313.01 | 586.16 | 97.92079 | 0.02034885 | 374.945 | 648.095 | 96.17572 | 0.03833178 | 313.86 | 587.01 | 97.43456 | 0.02570754 | 299.4 | 572.55 | 98.23213 | 0.01785719
315.51 | 588.66 | 97.89391 | 0.0206184 | 377.445 | 650.595 | 95.79151 | 0.04218281 | 316.36 | 589.51 | 97.49294 | 0.02512253 | 301.9 | 575.05 | 98.21929 | 0.01798689
318.01 | 591.16 | 97.86955 | 0.02086267 | 379.945 | 653.095 | 95.23365 | 0.04777439 | 318.86 | 592.01 | 97.3871 | 0.02618313 | 304.4 | 577.55 | 98.17058 | 0.01847891
320.51 | 593.66 | 97.78777 | 0.02168274 | 382.445 | 655.595 | 94.55804 | 0.05454621 | 321.36 | 594.51 | 97.4448 | 0.02560493 | 306.9 | 580.05 | 98.19827 | 0.01819921
323.01 | 596.16 | 97.80644 | 0.02149552 | 384.945 | 658.095 | 93.6984 | 0.06316261 | 323.86 | 597.01 | 97.37828 | 0.02627151 | 309.4 | 582.55 | 98.15612 | 0.01862497
325.51 | 598.66 | 97.75999 | 0.02196131 | 387.445 | 660.595 | 92.60544 | 0.07411764 | 326.36 | 599.51 | 97.33724 | 0.02668276 | 311.9 | 585.05 | 98.10448 | 0.01914658
328.01 | 601.16 | 97.73561 | 0.02220579 | 389.945 | 663.095 | 91.23772 | 0.08782666 | 328.86 | 602.01 | 97.34604 | 0.02659458 | 314.4 | 587.55 | 98.08527 | 0.01934062
330.51 | 603.66 | 97.66342 | 0.02292969 | 392.445 | 665.595 | 89.47934 | 0.1054514 | 331.36 | 604.51 | 97.2698 | 0.02735856 | 316.9 | 590.05 | 98.05889 | 0.01960708
333.01 | 606.16 | 97.60072 | 0.02355842 | 394.945 | 668.095 | 87.29811 | 0.1273144 | 333.86 | 607.01 | 97.32889 | 0.02676643 | 319.4 | 592.55 | 98.04102 | 0.01978759
335.51 | 608.66 | 97.53228 | 0.02424472 | 397.445 | 670.595 | 84.61949 | 0.1541629 | 336.36 | 609.51 | 97.31061 | 0.02694961 | 321.9 | 595.05 | 97.99427 | 0.02025981
338.01 | 611.16 | 97.52361 | 0.02433166 | 399.945 | 673.095 | 81.29714 | 0.1874637 | 338.86 | 612.01 | 97.33816 | 0.02667354 | 324.4 | 597.55 | 97.96637 | 0.02054163
340.51 | 613.66 | 97.44183 | 0.02515173 | 402.445 | 675.595 | 77.37511 | 0.2267753 | 341.36 | 614.51 | 97.25556 | 0.02750125 | 326.9 | 600.05 | 97.95166 | 0.02069021
343.01 | 616.16 | 97.37635 | 0.02580834 | 404.945 | 678.095 | 72.71017 | 0.2735332 | 343.86 | 617.01 | 97.19224 | 0.02813576 | 329.4 | 602.55 | 97.93271 | 0.02088162
345.51 | 618.66 | 97.27424 | 0.02683228 | 407.445 | 680.595 | 67.46154 | 0.3261416 | 346.36 | 619.51 | 97.12404 | 0.02881917 | 331.9 | 605.05 | 97.89276 | 0.02128516
348.01 | 621.16 | 97.20445 | 0.02753211 | 409.945 | 683.095 | 61.3772 | 0.3871266 | 348.86 | 622.01 | 97.19381 | 0.02812003 | 334.4 | 607.55 | 97.904 | 0.02117162
350.51 | 623.66 | 97.06053 | 0.0289753 | 412.445 | 685.595 | 54.97216 | 0.451326 | 351.36 | 624.51 | 97.10073 | 0.02905276 | 336.9 | 610.05 | 97.87448 | 0.0214698
353.01 | 626.16 | 96.86569 | 0.0309291 | 414.945 | 688.095 | 48.32122 | 0.5179902 | 353.86 | 627.01 | 97.01177 | 0.0299442 | 339.4 | 612.55 | 97.86022 | 0.02161384
355.51 | 628.66 | 96.70129 | 0.03257766 | 417.445 | 690.595 | 41.55306 | 0.5858292 | 356.36 | 629.51 | 97.0608 | 0.02945289 | 341.9 | 615.05 | 97.81363 | 0.02208445
358.01 | 631.16 | 96.45653 | 0.03503204 | 419.945 | 693.095 | 34.89109 | 0.6526039 | 358.86 | 632.01 | 96.95884 | 0.0304746 | 344.4 | 617.55 | 97.77777 | 0.02244667
360.51 | 633.66 | 96.17622 | 0.03784291 | 422.445 | 695.595 | 28.46637 | 0.7170006 | 361.36 | 634.51 | 96.88921 | 0.03117234 | 346.9 | 620.05 | 97.73644 | 0.02286414
363.01 | 636.16 | 95.81549 | 0.04146021 | 424.945 | 698.095 | 22.63947 | 0.7754052 | 363.86 | 637.01 | 96.87367 | 0.03132806 | 349.4 | 622.55 | 97.73685 | 0.02286
365.51 | 638.66 | 95.33761 | 0.04625226 | 427.445 | 700.595 | 17.25194 | 0.8294058 | 366.36 | 639.51 | 96.91603 | 0.03090358 | 351.9 | 625.05 | 97.70297 | 0.02320222
368.01 | 641.16 | 94.73143 | 0.05233086 | 429.945 | 703.095 | 12.3553 | 0.8784861 | 368.86 | 642.01 | 96.80249 | 0.03204134 | 354.4 | 627.55 | 97.68243 | 0.02340969
370.51 | 643.66 | 93.99189 | 0.05974676 | 432.445 | 705.595 | 8.35946 | 0.9185375 | 371.36 | 644.51 | 96.68985 | 0.03317007 | 356.9 | 630.05 | 97.61556 | 0.02408515
373.01 | 646.16 | 93.03792 | 0.06931291 | 434.945 | 708.095 | 5.44981 | 0.9477017 | 373.86 | 647.01 | 96.52704 | 0.03480154 | 359.4 | 632.55 | 97.59085 | 0.02433474
375.51 | 648.66 | 91.87257 | 0.08099871 | 437.445 | 710.595 | 3.41609 | 0.9680862 | 376.36 | 649.51 | 96.32284 | 0.03684777 | 361.9 | 635.05 | 97.57142 | 0.024531
378.01 | 651.16 | 90.27623 | 0.09700636 | 439.945 | 713.095 | 2.05341 | 0.9817447 | 378.86 | 652.01 | 96.28477 | 0.03722926 | 364.4 | 637.55 | 97.50679 | 0.02518383
380.51 | 653.66 | 88.35991 | 0.1162227 | 442.445 | 715.595 | 1.18291 | 0.99047 | 381.36 | 654.51 | 96.08121 | 0.03926908 | 366.9 | 640.05 | 97.46481 | 0.02560787
383.01 | 656.16 | 85.84233 | 0.1414683 | 444.945 | 718.095 | 0.60225 | 0.9962901 | 383.86 | 657.01 | 95.76936 | 0.04239404 | 369.4 | 642.55 | 97.41627 | 0.02609817
385.51 | 658.66 | 82.79844 | 0.1719916 | 447.445 | 720.595 | 0.23212 | 1 | 386.36 | 659.51 | 95.55455 | 0.04454659 | 371.9 | 645.05 | 97.32694 | 0.02700049
388.01 | 661.16 | 78.95303 | 0.2105523 |  |  |  |  | 388.86 | 662.01 | 95.26346 | 0.04746352 | 374.4 | 647.55 | 97.2654 | 0.0276221
390.51 | 663.66 | 74.39242 | 0.2562848 |  |  |  |  | 391.36 | 664.51 | 94.8242 | 0.05186522 | 376.9 | 650.05 | 97.18489 | 0.02843533
393.01 | 666.16 | 69.06793 | 0.3096773 |  |  |  |  | 393.86 | 667.01 | 94.33393 | 0.05677807 | 379.4 | 652.55 | 97.12011 | 0.02908967
395.51 | 668.66 | 63.02607 | 0.3702634 |  |  |  |  | 396.36 | 669.51 | 93.77536 | 0.06237534 | 381.9 | 655.05 | 97.00625 | 0.03023976
398.01 | 671.16 | 56.23863 | 0.4383259 |  |  |  |  | 398.86 | 672.01 | 92.88127 | 0.07133476 | 384.4 | 657.55 | 96.8774 | 0.03154127
400.51 | 673.66 | 49.09285 | 0.5099818 |  |  |  |  | 401.36 | 674.51 | 91.88672 | 0.08130087 | 386.9 | 660.05 | 96.68239 | 0.03351106
403.01 | 676.16 | 41.74935 | 0.5836204 |  |  |  |  | 403.86 | 677.01 | 90.61253 | 0.09406916 | 389.4 | 662.55 | 96.4871 | 0.03548368
405.51 | 678.66 | 34.41268 | 0.6571904 |  |  |  |  | 406.36 | 679.51 | 88.85836 | 0.1116472 | 391.9 | 665.05 | 96.26097 | 0.03776781
408.01 | 681.16 | 27.51743 | 0.7263341 |  |  |  |  | 408.86 | 682.01 | 86.76366 | 0.1326376 | 394.4 | 667.55 | 95.99707 | 0.04043346
410.51 | 683.66 | 21.2975 | 0.7887058 |  |  |  |  | 411.36 | 684.51 | 84.41327 | 0.1561902 | 396.9 | 670.05 | 95.64532 | 0.04398647
413.01 | 686.16 | 15.70088 | 0.8448271 |  |  |  |  | 413.86 | 687.01 | 81.09956 | 0.1893959 | 399.4 | 672.55 | 95.21344 | 0.04834888
415.51 | 688.66 | 10.99876 | 0.8919787 |  |  |  |  | 416.36 | 689.51 | 77.74278 | 0.2230333 | 401.9 | 675.05 | 94.68957 | 0.05364047
418.01 | 691.16 | 7.36085 | 0.9284586 |  |  |  |  | 418.86 | 692.01 | 73.6184 | 0.2643625 | 404.4 | 677.55 | 93.99687 | 0.06063741
420.51 | 693.66 | 4.68596 | 0.9552817 |  |  |  |  | 421.36 | 694.51 | 68.82078 | 0.3124381 | 406.9 | 680.05 | 93.14591 | 0.06923292
423.01 | 696.16 | 2.81497 | 0.9740434 |  |  |  |  | 423.86 | 697.01 | 63.53647 | 0.3653906 | 409.4 | 682.55 | 92.08678 | 0.07993116
425.51 | 698.66 | 1.56741 | 0.9865536 |  |  |  |  | 426.36 | 699.51 | 58.21779 | 0.4186876 | 411.9 | 685.05 | 90.7759 | 0.09317231
428.01 | 701.16 | 0.7564 | 0.9946862 |  |  |  |  | 428.86 | 702.01 | 52.19713 | 0.4790189 | 414.4 | 687.55 | 89.12977 | 0.1097998
430.51 | 703.66 | 0.22649 | 1 |  |  |  |  | 431.36 | 704.51 | 46.37354 | 0.5373755 | 416.9 | 690.05 | 86.8177 | 0.133154
[8 empty] | 433.86 | 707.01 | 40.51821 | 0.5960501 | 419.4 | 692.55 | 84.28894 | 0.1586969
[8 empty] | 436.36 | 709.51 | 34.84973 | 0.6528523 | 421.9 | 695.05 | 81.3249 | 0.1886365
[8 empty] | 438.86 | 712.01 | 29.31527 | 0.7083115 | 424.4 | 697.55 | 77.88241 | 0.223409
[8 empty] | 441.36 | 714.51 | 24.31847 | 0.758383 | 426.9 | 700.05 | 74.03263 | 0.2622955
[8 empty] | 443.86 | 717.01 | 19.53114 | 0.8063555 | 429.4 | 702.55 | 69.75728 | 0.3054807
[8 empty] | 446.36 | 719.51 | 14.83961 | 0.853368 | 431.9 | 705.05 | 65.06252 | 0.3529023
[8 empty] | 448.86 | 722.01 | 10.26656 | 0.8991932 | 434.4 | 707.55 | 60.01618 | 0.4038752
[8 empty] | 451.36 | 724.51 | 6.84435 | 0.9334862 | 436.9 | 710.05 | 54.64292 | 0.4581503
[8 empty] | 453.86 | 727.01 | 4.30494 | 0.9589329 | 439.4 | 712.55 | 49.07721 | 0.5143693
[8 empty] | 456.36 | 729.51 | 2.49282 | 0.9770916 | 441.9 | 715.05 | 43.41205 | 0.5715929
[8 empty] | 458.86 | 732.01 | 1.34031 | 0.9886406 | 444.4 | 717.55 | 37.70705 | 0.6292189
[8 empty] | 461.36 | 734.51 | 0.66709 | 0.9953868 | 446.9 | 720.05 | 32.17832 | 0.6850644
[8 empty] | 463.86 | 737.01 | 0.20672 | 1 | 449.4 | 722.55 | 27.10552 | 0.7363046
[12 empty] | 451.9 | 725.05 | 22.43615 | 0.7834698
[12 empty] | 454.4 | 727.55 | 17.7576 | 0.8307276
[12 empty] | 456.9 | 730.05 | 13.36614 | 0.8750856
[12 empty] | 459.4 | 732.55 | 9.52768 | 0.9138578
[12 empty] | 461.9 | 735.05 | 6.66444 | 0.9427792
[12 empty] | 464.4 | 737.55 | 4.96902 | 0.9599046
[12 empty] | 466.9 | 740.05 | 3.70821 | 0.97264
[12 empty] | 469.4 | 742.55 | 2.77383 | 0.9820782
[12 empty] | 471.9 | 745.05 | 2.21273 | 0.9877458
[12 empty] | 474.4 | 747.55 | 1.84598 | 0.9914503
[12 empty] | 476.9 | 750.05 | 1.64492 | 0.9934812
[12 empty] | 479.4 | 752.55 | 1.49847 | 0.9949605
[12 empty] | 481.9 | 755.05 | 1.3926 | 0.9960299
[12 empty] | 484.4 | 757.55 | 1.30037 | 0.9969615
[12 empty] | 486.9 | 760.05 | 1.26911 | 0.9972773
[12 empty] | 489.4 | 762.55 | 1.16319 | 0.9983472
[12 empty] | 491.9 | 765.05 | 1.17098 | 0.9982685
[12 empty] | 494.4 | 767.55 | 1.15428 | 0.9984372
[12 empty] | 496.9 | 770.05 | 1.07955 | 0.999192
[12 empty] | 499.4 | 772.55 | 1.11995 | 0.9987839
[12 empty] | 501.9 | 775.05 | 1.09328 | 0.9990533
[12 empty] | 504.4 | 777.55 | 1.07545 | 0.9992334
[12 empty] | 506.9 | 780.05 | 1.09107 | 0.9990757
[12 empty] | 509.4 | 782.55 | 1.06443 | 0.9993448
[12 empty] | 511.9 | 785.05 | 1.07546 | 0.9992333
[12 empty] | 514.4 | 787.55 | 1.07398 | 0.9992483
[12 empty] | 516.9 | 790.05 | 1.10935 | 0.998891
[12 empty] | 519.4 | 792.55 | 1.0617 | 0.9993723
[12 empty] | 521.9 | 795.05 | 1.07906 | 0.999197
[12 empty] | 524.4 | 797.55 | 1.08989 | 0.9990876
[12 empty] | 526.9 | 800.05 | 1.03153 | 0.9996771
[12 empty] | 529.4 | 802.55 | 1.0655 | 0.9993339
[12 empty] | 531.9 | 805.05 | 1.06462 | 0.9993428
[12 empty] | 534.4 | 807.55 | 1.03179 | 0.9996744
[12 empty] | 536.9 | 810.05 | 1.0429 | 0.9995622
[12 empty] | 539.4 | 812.55 | 1.0599 | 0.9993905
[12 empty] | 541.9 | 815.05 | 1.00639 | 0.999931
[12 empty] | 544.4 | 817.55 | 1.04721 | 0.9995187
[12 empty] | 546.9 | 820.05 | 1.05008 | 0.9994897
[12 empty] | 549.4 | 822.55 | 1.04292 | 0.999562
[12 empty] | 551.9 | 825.05 | 1.05891 | 0.9994005
[12 empty] | 554.4 | 827.55 | 1.03017 | 0.9996908
[12 empty] | 556.9 | 830.05 | 1.01554 | 0.9998386
[12 empty] | 559.4 | 832.55 | 0.99956 | 1

## (2)PVC
##Temp./°C | T/K | Mass/% | ɑ | ##Temp./°C | T/K | Mass/% | ɑ | ##Temp./°C | T/K | Mass/% | ɑ | ##Temp./°C | T/K | Mass/% | ɑ | ɑ | 0.1 | 0.2 | 0.3 | 0.4 | 0.5 | 0.6 | 0.7 | 0.8 | 0.9
39.267 | 312.417 | 99.99996 | 0 | 220.99 | 494.14 | 99.78612 | 0 | 234.791 | 507.941 | 99.98386 | 0 | 228.173 | 501.323 | 99.98789 | 0 | T/K(β=5K/min) | 535 | 541 | 545 | 548 | 551 | 554 | 558 | 566 | 590
41.767 | 314.917 | 99.76583 | 0.003372082 | 223.49 | 496.64 | 99.88807 | -0.001626273 | 237.291 | 510.441 | 99.95153 | 0.0004702946 | 230.673 | 503.823 | 99.98787 | 3.028014e-07 | Ln[5/T^2] | -10.9551 | -10.9774 | -10.99213 | -11.00311 | -11.01403 | -11.02489 | -11.03928 | -11.06775 | -11.15081
44.267 | 317.417 | 99.67097 | 0.004738313 | 225.99 | 499.14 | 99.8803 | -0.001502329 | 239.791 | 512.941 | 99.94079 | 0.0006265261 | 233.173 | 506.323 | 99.98787 | 3.028014e-07 | Ln(5) | 1.609438 | 1.609438 | 1.609438 | 1.609438 | 1.609438 | 1.609438 | 1.609438 | 1.609438 | 1.609438
46.767 | 319.917 | 99.73789 | 0.00377449 | 228.49 | 501.64 | 99.81395 | -0.0004439351 | 242.291 | 515.441 | 99.87348 | 0.001605664 | 235.673 | 508.823 | 99.97278 | 0.0002287664 | Ln[5/T^1.8] | -9.698642 | -9.718717 | -9.731977 | -9.741858 | -9.751685 | -9.761459 | -9.774408 | -9.800031 | -9.874783
49.267 | 322.417 | 99.77113 | 0.003295748 | 230.99 | 504.14 | 99.79082 | -7.497287e-05 | 244.791 | 517.941 | 99.83982 | 0.002095306 | 238.173 | 511.323 | 99.95891 | 0.0004387592 | 1000/T | 1.869159 | 1.848429 | 1.834862 | 1.824818 | 1.814882 | 1.805054 | 1.792115 | 1.766784 | 1.694915
51.767 | 324.917 | 99.76228 | 0.003423211 | 233.49 | 506.64 | 99.76484 | 0.0003394517 | 247.291 | 520.441 | 99.7627 | 0.003217147 | 240.673 | 513.823 | 99.94415 | 0.0006622266 | T/K(β=10K/min) | 546 | 553 | 557 | 561 | 565 | 568 | 573 | 584 | 608
54.267 | 327.417 | 99.82268 | 0.002553294 | 235.99 | 509.14 | 99.7169 | 0.001104175 | 249.791 | 522.941 | 99.7156 | 0.003902296 | 243.173 | 516.323 | 99.9158 | 0.001091448 | Ln[10/T^2] | -10.30265 | -10.32813 | -10.34255 | -10.35686 | -10.37107 | -10.38166 | -10.39919 | -10.43722 | -10.51776
56.767 | 329.917 | 99.79153 | 0.003001935 | 238.49 | 511.64 | 99.62811 | 0.002520524 | 252.291 | 525.441 | 99.63115 | 0.005130765 | 245.673 | 518.823 | 99.87466 | 0.00171431 | Ln(10) | 2.302585 | 2.302585 | 2.302585 | 2.302585 | 2.302585 | 2.302585 | 2.302585 | 2.302585 | 2.302585
59.267 | 332.417 | 99.80407 | 0.002821326 | 240.99 | 514.14 | 99.55248 | 0.003726949 | 254.791 | 527.941 | 99.52893 | 0.006617728 | 248.173 | 521.323 | 99.83501 | 0.002314614 | Ln[10/T^1.8] | -9.042129 | -9.065059 | -9.078032 | -9.090913 | -9.103701 | -9.113233 | -9.129009 | -9.163237 | -9.23573
61.767 | 334.917 | 99.79954 | 0.00288657 | 243.49 | 516.64 | 99.45656 | 0.005257034 | 257.291 | 530.441 | 99.38909 | 0.008651937 | 250.673 | 523.823 | 99.78879 | 0.003014388 | 1000/T | 1.831502 | 1.808318 | 1.795332 | 1.782531 | 1.769912 | 1.760563 | 1.745201 | 1.712329 | 1.644737
64.267 | 337.417 | 99.83403 | 0.002389824 | 245.99 | 519.14 | 99.30098 | 0.007738796 | 259.791 | 532.941 | 99.26339 | 0.01048046 | 253.173 | 526.323 | 99.72694 | 0.003950801 | T/K(β=20K/min) | 559 | 568 | 572 | 576 | 581 | 585 | 592 | 607 | 629
66.767 | 339.917 | 99.75755 | 0.003491335 | 248.49 | 521.64 | 99.17034 | 0.009822723 | 262.291 | 535.441 | 99.09572 | 0.0129195 | 255.673 | 528.823 | 99.67043 | 0.004806366 | Ln[20/T^2] | -9.656567 | -9.688511 | -9.702546 | -9.716483 | -9.733769 | -9.747491 | -9.771281 | -9.821325 | -9.89253
69.267 | 342.417 | 99.85068 | 0.002150021 | 250.99 | 524.14 | 99.07032 | 0.01141821 | 264.791 | 537.941 | 98.88725 | 0.01595205 | 258.173 | 531.323 | 99.55352 | 0.006576391 | Ln(20) | 2.995732 | 2.995732 | 2.995732 | 2.995732 | 2.995732 | 2.995732 | 2.995732 | 2.995732 | 2.995732
71.767 | 344.917 | 99.83761 | 0.002338263 | 253.49 | 526.64 | 98.79661 | 0.01578434 | 267.291 | 540.441 | 98.6556 | 0.01932179 | 260.673 | 533.823 | 99.46549 | 0.007909172 | Ln[20/T^1.8] | -8.391337 | -8.420086 | -8.432718 | -8.445262 | -8.460819 | -8.473169 | -8.49458 | -8.53962 | -8.603704
74.267 | 347.417 | 99.85948 | 0.002023278 | 255.99 | 529.14 | 98.57604 | 0.0193028 | 269.791 | 542.941 | 98.32586 | 0.02411842 | 263.173 | 536.323 | 99.35193 | 0.009628478 | 1000/T | 1.788909 | 1.760563 | 1.748252 | 1.736111 | 1.72117 | 1.709402 | 1.689189 | 1.647446 | 1.589825
76.767 | 349.917 | 99.76664 | 0.003360416 | 258.49 | 531.64 | 98.2352 | 0.02473977 | 272.291 | 545.441 | 97.9591 | 0.02945357 | 265.673 | 538.823 | 99.21516 | 0.01169919 | T/K(β=30K/min) | 565 | 573 | 578 | 583 | 587 | 592 | 599 | 612 | 633
79.267 | 352.417 | 99.89087 | 0.00157118 | 260.99 | 534.14 | 97.80161 | 0.03165626 | 274.791 | 547.941 | 97.4894 | 0.03628615 | 268.173 | 541.323 | 99.06283 | 0.01400547 | Ln[30/T^2] | -9.272454 | -9.300574 | -9.31795 | -9.335177 | -9.348852 | -9.365816 | -9.389326 | -9.432267 | -9.499743
81.767 | 354.917 | 99.82339 | 0.002543068 | 263.49 | 536.64 | 97.32438 | 0.03926888 | 277.291 | 550.441 | 96.95208 | 0.04410238 | 270.673 | 543.823 | 98.86233 | 0.01704106 | Ln(30) | 3.401197 | 3.401197 | 3.401197 | 3.401197 | 3.401197 | 3.401197 | 3.401197 | 3.401197 | 3.401197
84.267 | 357.417 | 99.8915 | 0.001562106 | 265.99 | 539.14 | 96.70347 | 0.04917343 | 279.791 | 552.941 | 96.26932 | 0.05403428 | 273.173 | 546.323 | 98.57305 | 0.02142077 | Ln[30/T^1.8] | -8.005089 | -8.030397 | -8.046036 | -8.06154 | -8.073847 | -8.089115 | -8.110273 | -8.148921 | -8.209649
86.767 | 359.917 | 99.81462 | 0.002669379 | 268.49 | 541.64 | 95.85195 | 0.0627566 | 282.291 | 555.441 | 95.37267 | 0.06707757 | 275.673 | 548.823 | 98.23467 | 0.02654387 | 1000/T | 1.769912 | 1.745201 | 1.730104 | 1.715266 | 1.703578 | 1.689189 | 1.669449 | 1.633987 | 1.579779
89.267 | 362.417 | 99.85441 | 0.002096299 | 270.99 | 544.14 | 94.79174 | 0.07966873 | 284.791 | 557.941 | 94.24053 | 0.08354647 | 278.173 | 551.323 | 97.8581 | 0.03224517
91.767 | 364.917 | 99.82522 | 0.002516711 | 273.49 | 546.64 | 93.47409 | 0.1006875 | 287.291 | 560.441 | 92.88787 | 0.1032232 | 280.673 | 553.823 | 97.39998 | 0.03918113 | ɑ | 0.1 | 0.2 | 0.3 | 0.4 | 0.5 | 0.6 | 0.7 | 0.8 | 0.9
94.267 | 367.417 | 99.83883 | 0.002320692 | 275.99 | 549.14 | 91.72803 | 0.12854 | 289.791 | 562.941 | 91.12462 | 0.1288727 | 283.173 | 556.323 | 96.84492 | 0.04758478
96.767 | 369.917 | 99.86588 | 0.001931101 | 278.49 | 551.64 | 89.48014 | 0.1643976 | 292.291 | 565.441 | 88.98115 | 0.1600531 | 285.673 | 558.823 | 96.13563 | 0.05832348
99.267 | 372.417 | 99.82938 | 0.002456796 | 280.99 | 554.14 | 86.64186 | 0.209673 | 294.791 | 567.941 | 86.37792 | 0.1979215 | 288.173 | 561.323 | 95.2582 | 0.07160783 | T/K(β=5K/min) | 684 | 696 | 706 | 714 | 721 | 728 | 734 | 742 | 752
101.767 | 374.917 | 99.87392 | 0.001815304 | 283.49 | 556.64 | 83.24101 | 0.2639222 | 297.291 | 570.441 | 83.00865 | 0.2469332 | 290.673 | 563.823 | 94.15734 | 0.08827493 | Ln[5/T^2] | -11.44648 | -11.48126 | -11.50979 | -11.53233 | -11.55184 | -11.57116 | -11.58758 | -11.60926 | -11.63603
104.267 | 377.417 | 99.82609 | 0.002504181 | 285.99 | 559.14 | 79.15519 | 0.3290979 | 299.791 | 572.941 | 79.36493 | 0.2999373 | 293.173 | 566.323 | 92.80255 | 0.1087865 | Ln(5) | 1.609438 | 1.609438 | 1.609438 | 1.609438 | 1.609438 | 1.609438 | 1.609438 | 1.609438 | 1.609438
106.767 | 379.917 | 99.83215 | 0.002416901 | 288.49 | 561.64 | 74.54012 | 0.402716 | 302.291 | 575.441 | 75.24868 | 0.3598151 | 295.673 | 568.823 | 91.05222 | 0.1352867 | Ln[5/T^1.8] | -10.14089 | -10.17219 | -10.19787 | -10.21815 | -10.23571 | -10.2531 | -10.26788 | -10.28739 | -10.31149
109.267 | 382.417 | 99.82461 | 0.002525497 | 290.99 | 564.14 | 69.99966 | 0.4751439 | 304.791 | 577.941 | 71.07672 | 0.4205033 | 298.173 | 571.323 | 88.69767 | 0.1709347 | 1000/T | 1.461988 | 1.436782 | 1.416431 | 1.40056 | 1.386963 | 1.373626 | 1.362398 | 1.347709 | 1.329787
111.767 | 384.917 | 99.82765 | 0.002481713 | 293.49 | 566.64 | 65.42791 | 0.548071 | 307.291 | 580.441 | 66.83495 | 0.4822071 | 300.673 | 573.823 | 86.20341 | 0.208698 | T/K(β=10K/min) | 694 | 707 | 717 | 726 | 734 | 742 | 749 | 757 | 770
114.267 | 387.417 | 99.84584 | 0.002219729 | 295.99 | 569.14 | 61.50488 | 0.6106499 | 309.791 | 582.941 | 62.72217 | 0.5420344 | 303.173 | 576.323 | 83.30702 | 0.2525495 | Ln[10/T^2] | -10.78236 | -10.81948 | -10.84757 | -10.87251 | -10.89443 | -10.91611 | -10.93489 | -10.95614 | -10.9902
116.767 | 389.917 | 99.84529 | 0.002227651 | 298.49 | 571.64 | 58.10175 | 0.6649355 | 312.291 | 585.441 | 59.10468 | 0.5946569 | 305.673 | 578.823 | 79.98883 | 0.3027871 | Ln(10) | 2.302585 | 2.302585 | 2.302585 | 2.302585 | 2.302585 | 2.302585 | 2.302585 | 2.302585 | 2.302585
119.267 | 392.417 | 99.84405 | 0.00224551 | 300.99 | 574.14 | 55.49203 | 0.7065649 | 314.791 | 587.941 | 56.11917 | 0.6380862 | 308.173 | 581.323 | 76.40898 | 0.3569863 | Ln[10/T^1.8] | -9.473864 | -9.50727 | -9.532551 | -9.555005 | -9.574731 | -9.594244 | -9.611145 | -9.630269 | -9.660918
121.767 | 394.917 | 99.84786 | 0.002190636 | 303.49 | 576.64 | 53.44181 | 0.7392694 | 317.291 | 590.441 | 53.5874 | 0.6749151 | 310.673 | 583.823 | 72.60051 | 0.4146468 | 1000/T | 1.440922 | 1.414427 | 1.3947 | 1.37741 | 1.362398 | 1.347709 | 1.335113 | 1.321004 | 1.298701
124.267 | 397.417 | 99.85262 | 0.00212208 | 305.99 | 579.14 | 51.88958 | 0.7640301 | 319.791 | 592.941 | 51.60529 | 0.7037483 | 313.173 | 586.323 | 68.77308 | 0.4725944 | T/K(β=20K/min) | 711 | 722 | 732 | 740 | 748 | 756 | 763 | 772 | 786
126.767 | 399.917 | 99.82736 | 0.002485889 | 308.49 | 581.64 | 50.64202 | 0.7839307 | 322.291 | 595.441 | 50.00562 | 0.7270182 | 315.673 | 588.823 | 65.0664 | 0.5287137 | Ln[20/T^2] | -10.13761 | -10.16832 | -10.19583 | -10.21757 | -10.23907 | -10.26035 | -10.27878 | -10.30224 | -10.33818
129.267 | 402.417 | 99.87784 | 0.001758846 | 310.99 | 584.14 | 49.73921 | 0.7983321 | 324.791 | 597.941 | 48.7346 | 0.7455073 | 318.173 | 591.323 | 61.60482 | 0.5811223 | Ln(20) | 2.995732 | 2.995732 | 2.995732 | 2.995732 | 2.995732 | 2.995732 | 2.995732 | 2.995732 | 2.995732
131.767 | 404.917 | 99.91137 | 0.001275927 | 313.49 | 586.64 | 48.82898 | 0.8128518 | 327.291 | 600.441 | 47.63645 | 0.7614818 | 320.673 | 593.823 | 58.63263 | 0.6261215 | Ln[20/T^1.8] | -8.824278 | -8.851913 | -8.876673 | -8.896238 | -8.915593 | -8.934742 | -8.951332 | -8.97244 | -9.00479
134.267 | 407.417 | 99.85958 | 0.002021838 | 315.99 | 589.14 | 48.15592 | 0.8235882 | 329.791 | 602.941 | 46.64119 | 0.7759595 | 323.173 | 596.323 | 56.06006 | 0.6650703 | 1000/T | 1.40647 | 1.385042 | 1.36612 | 1.351351 | 1.336898 | 1.322751 | 1.310616 | 1.295337 | 1.272265
136.767 | 409.917 | 99.87174 | 0.001846702 | 318.49 | 591.64 | 47.51136 | 0.83387 | 332.291 | 605.441 | 45.76765 | 0.7886666 | 325.673 | 598.823 | 53.95223 | 0.696983 | T/K(β=30K/min) | 712 | 725 | 735 | 745 | 753 | 761 | 769 | 779 | 792
139.267 | 412.417 | 99.87923 | 0.001738826 | 320.99 | 594.14 | 46.89241 | 0.8437433 | 334.791 | 607.941 | 44.93293 | 0.8008091 | 328.173 | 601.323 | 52.34254 | 0.7213539 | Ln[30/T^2] | -9.734958 | -9.771146 | -9.798544 | -9.825571 | -9.846933 | -9.868069 | -9.888985 | -9.914825 | -9.947925
141.767 | 414.917 | 99.86595 | 0.001930093 | 323.49 | 596.64 | 46.27249 | 0.8536321 | 337.291 | 610.441 | 44.08922 | 0.8130822 | 330.673 | 603.823 | 50.83866 | 0.7441227 | Ln(30) | 3.401197 | 3.401197 | 3.401197 | 3.401197 | 3.401197 | 3.401197 | 3.401197 | 3.401197 | 3.401197
144.267 | 417.417 | 99.82643 | 0.002499284 | 325.99 | 599.14 | 45.69189 | 0.8628936 | 339.791 | 612.941 | 43.20876 | 0.82589 | 333.173 | 606.323 | 49.61374 | 0.7626681 | Ln[30/T^1.8] | -8.421343 | -8.453912 | -8.47857 | -8.502894 | -8.52212 | -8.541143 | -8.559966 | -8.583223 | -8.613013
146.767 | 419.917 | 99.89934 | 0.00144919 | 328.49 | 601.64 | 45.08177 | 0.872626 | 342.291 | 615.441 | 42.41819 | 0.8373902 | 335.673 | 608.823 | 48.52959 | 0.7790822 | 1000/T | 1.404494 | 1.37931 | 1.360544 | 1.342282 | 1.328021 | 1.31406 | 1.30039 | 1.283697 | 1.262626
149.267 | 422.417 | 99.91278 | 0.001255619 | 330.99 | 604.14 | 44.53178 | 0.8813993 | 344.791 | 617.941 | 41.59425 | 0.8493758 | 338.173 | 611.323 | 47.50369 | 0.7946144
151.767 | 424.917 | 99.86022 | 0.00201262 | 333.49 | 606.64 | 43.87645 | 0.8918529 | 347.291 | 620.441 | 40.77852 | 0.861242 | 340.673 | 613.823 | 46.56087 | 0.8088887
154.267 | 427.417 | 99.85456 | 0.002094139 | 335.99 | 609.14 | 43.25261 | 0.9018042 | 349.791 | 622.941 | 40.00536 | 0.8724889 | 343.173 | 616.323 | 45.90338 | 0.8188432
156.767 | 429.917 | 99.86233 | 0.00198223 | 338.49 | 611.64 | 42.78584 | 0.90925 | 352.291 | 625.441 | 39.2389 | 0.8836384 | 345.673 | 618.823 | 45.00148 | 0.832498
159.267 | 432.417 | 99.85834 | 0.002039697 | 340.99 | 614.14 | 42.14654 | 0.9194479 | 354.791 | 627.941 | 38.45912 | 0.8949816 | 348.173 | 621.323 | 44.15744 | 0.8452768
161.767 | 434.917 | 99.79662 | 0.002928625 | 343.49 | 616.64 | 41.66922 | 0.9270619 | 357.291 | 630.441 | 37.77851 | 0.9048822 | 350.673 | 623.823 | 43.38631 | 0.8569518
164.267 | 437.417 | 99.86017 | 0.00201334 | 345.99 | 619.14 | 41.17009 | 0.9350239 | 359.791 | 632.941 | 37.12925 | 0.9143268 | 353.173 | 626.323 | 42.60974 | 0.8687091
166.767 | 439.917 | 99.89487 | 0.00151357 | 348.49 | 621.64 | 40.60721 | 0.9440028 | 362.291 | 635.441 | 36.50928 | 0.9233453 | 355.673 | 628.823 | 41.87655 | 0.8798097
169.267 | 442.417 | 99.92171 | 0.001127004 | 350.99 | 624.14 | 40.21402 | 0.9502748 | 364.791 | 637.941 | 35.9608 | 0.9313239 | 358.173 | 631.323 | 41.14648 | 0.890863
171.767 | 444.917 | 99.90169 | 0.001415344 | 353.49 | 626.64 | 39.73097 | 0.9579803 | 367.291 | 640.441 | 35.44374 | 0.9388454 | 360.673 | 633.823 | 40.45476 | 0.9013357
174.267 | 447.417 | 99.88317 | 0.00168208 | 355.99 | 629.14 | 39.25739 | 0.9655347 | 369.791 | 642.941 | 34.98913 | 0.9454585 | 363.173 | 636.323 | 39.78922 | 0.911412
176.767 | 449.917 | 99.90178 | 0.001414048 | 358.49 | 631.64 | 38.97178 | 0.9700906 | 372.291 | 645.441 | 34.6352 | 0.950607 | 365.673 | 638.823 | 39.17531 | 0.9207066
179.267 | 452.417 | 99.93951 | 0.0008706374 | 360.99 | 634.14 | 38.6354 | 0.9754564 | 374.791 | 647.941 | 34.29215 | 0.9555972 | 368.173 | 641.323 | 38.6051 | 0.9293396
181.767 | 454.917 | 99.83394 | 0.00239112 | 363.49 | 636.64 | 38.34709 | 0.9800555 | 377.291 | 650.441 | 34.03921 | 0.9592767 | 370.673 | 643.823 | 38.07529 | 0.937361
184.267 | 457.417 | 99.8918 | 0.001557786 | 365.99 | 639.14 | 38.14612 | 0.9832613 | 379.791 | 652.941 | 33.80302 | 0.9627125 | 373.173 | 646.323 | 37.58667 | 0.9447587
186.767 | 459.917 | 99.86713 | 0.001913098 | 368.49 | 641.64 | 37.97018 | 0.9860678 | 382.291 | 655.441 | 33.61189 | 0.9654928 | 375.673 | 648.823 | 37.15473 | 0.9512983
189.267 | 462.417 | 99.87913 | 0.001740267 | 370.99 | 644.14 | 37.80603 | 0.9886863 | 384.791 | 657.941 | 33.46415 | 0.9676419 | 378.173 | 651.323 | 36.76483 | 0.9572014
191.767 | 464.917 | 99.8822 | 0.001696051 | 373.49 | 646.64 | 37.58379 | 0.9922314 | 387.291 | 660.441 | 33.31712 | 0.9697807 | 380.673 | 653.823 | 36.4544 | 0.9619014
194.267 | 467.417 | 99.86924 | 0.001882708 | 375.99 | 649.14 | 37.49624 | 0.9936279 | 389.791 | 662.941 | 33.21417 | 0.9712783 | 383.173 | 656.323 | 36.1603 | 0.9663541
196.767 | 469.917 | 99.86066 | 0.002006283 | 378.49 | 651.64 | 37.39639 | 0.9952207 | 392.291 | 665.441 | 33.11948 | 0.9726557 | 385.673 | 658.823 | 35.92885 | 0.9698582
199.267 | 472.417 | 99.83495 | 0.002376574 | 380.99 | 654.14 | 37.31663 | 0.996493 | 394.791 | 667.941 | 33.00788 | 0.9742791 | 388.173 | 661.323 | 35.73143 | 0.9728472
201.767 | 474.917 | 99.839 | 0.002318243 | 383.49 | 656.64 | 37.21976 | 0.9980383 | 397.291 | 670.441 | 32.89141 | 0.9759734 | 390.673 | 663.823 | 35.55507 | 0.9755173
204.267 | 477.417 | 99.80123 | 0.002862229 | 385.99 | 659.14 | 37.15947 | 0.999 | 399.791 | 672.941 | 32.75919 | 0.9778967 | 393.173 | 666.323 | 35.4225 | 0.9775244
206.767 | 479.917 | 99.83805 | 0.002331926 | 388.49 | 661.64 | 37.09678 | 1 | 402.291 | 675.441 | 32.65061 | 0.9794762 | 395.673 | 668.823 | 35.29657 | 0.979431
209.267 | 482.417 | 99.80911 | 0.002748737 | 390.99 | 664.14 | 36.92834 | 0 | 404.791 | 677.941 | 32.51063 | 0.9815125 | 398.173 | 671.323 | 35.17887 | 0.981213
211.767 | 484.917 | 99.82322 | 0.002545516 | 393.49 | 666.64 | 36.82734 | 0.003651242 | 407.291 | 680.441 | 32.37545 | 0.9834789 | 400.673 | 673.823 | 35.0561 | 0.9830717
214.267 | 487.417 | 99.73054 | 0.00388035 | 395.99 | 669.14 | 36.71675 | 0.007649171 | 409.791 | 682.941 | 32.17083 | 0.9864554 | 403.173 | 676.323 | 34.95351 | 0.984625
216.767 | 489.917 | 99.70895 | 0.004191302 | 398.49 | 671.64 | 36.60411 | 0.01172121 | 412.291 | 685.441 | 31.94294 | 0.9897705 | 405.673 | 678.823 | 34.79176 | 0.9870739
219.267 | 492.417 | 99.61596 | 0.0055306 | 400.99 | 674.14 | 36.41608 | 0.01851867 | 414.791 | 687.941 | 31.78006 | 0.9921398 | 408.173 | 681.323 | 34.6675 | 0.9889552
221.767 | 494.917 | 99.6288 | 0.00534567 | 403.49 | 676.64 | 36.2951 | 0.0228922 | 417.291 | 690.441 | 31.52228 | 0.9958897 | 410.673 | 683.823 | 34.48847 | 0.9916657
224.267 | 497.417 | 99.52665 | 0.006816896 | 405.99 | 679.14 | 36.13476 | 0.02868864 | 419.791 | 692.941 | 31.23972 | 1 | 413.173 | 686.323 | 34.32191 | 0.9941874
226.767 | 499.917 | 99.43599 | 0.008122636 | 408.49 | 681.64 | 35.88051 | 0.03788001 | 422.291 | 695.441 | 30.93017 | 0 | 415.673 | 688.823 | 34.15934 | 0.9966487
229.267 | 502.417 | 99.39738 | 0.008678721 | 410.99 | 684.14 | 35.61398 | 0.04751531 | 424.791 | 697.941 | 30.60125 | 0.01200143 | 418.173 | 691.323 | 33.93799 | 1
231.767 | 504.917 | 99.28207 | 0.01033949 | 413.49 | 686.64 | 35.32517 | 0.05795606 | 427.291 | 700.441 | 30.22354 | 0.02578308 | 420.673 | 693.823 | 33.647 | 0
234.267 | 507.417 | 99.19568 | 0.01158373 | 415.99 | 689.14 | 34.96288 | 0.07105317 | 429.791 | 702.941 | 29.79353 | 0.04147303 | 423.173 | 696.323 | 33.40271 | 0.009180549
236.767 | 509.917 | 99.02992 | 0.0139711 | 418.49 | 691.64 | 34.62014 | 0.08344353 | 432.291 | 705.441 | 29.38768 | 0.05628143 | 425.673 | 698.823 | 33.12079 | 0.01977525
239.267 | 512.417 | 98.82014 | 0.01699248 | 420.99 | 694.14 | 34.25068 | 0.09679985 | 434.791 | 707.941 | 28.92121 | 0.0733017 | 428.173 | 701.323 | 32.81537 | 0.0312531
241.767 | 514.917 | 98.62106 | 0.01985975 | 423.49 | 696.64 | 33.87503 | 0.1103799 | 437.291 | 710.441 | 28.37191 | 0.09334423 | 430.673 | 703.823 | 32.43634 | 0.04549725
244.267 | 517.417 | 98.38793 | 0.02321743 | 425.99 | 699.14 | 33.28938 | 0.1315517 | 439.791 | 712.941 | 27.82214 | 0.1134039 | 433.173 | 706.323 | 32.07791 | 0.05896724
246.767 | 519.917 | 98.03534 | 0.02829564 | 428.49 | 701.64 | 32.7821 | 0.1498904 | 442.291 | 715.441 | 27.23071 | 0.1349836 | 435.673 | 708.823 | 31.69482 | 0.07336397
249.267 | 522.417 | 97.64957 | 0.03385174 | 430.99 | 704.14 | 32.17655 | 0.1717815 | 444.791 | 717.941 | 26.62694 | 0.1570136 | 438.173 | 711.323 | 31.24948 | 0.09010008
251.767 | 524.917 | 97.0935 | 0.04186059 | 433.49 | 706.64 | 31.60897 | 0.1923001 | 447.291 | 720.441 | 25.95924 | 0.1813763 | 440.673 | 713.823 | 30.75662 | 0.108622
254.267 | 527.417 | 96.46558 | 0.05090427 | 435.99 | 709.14 | 30.93055 | 0.2168256 | 449.791 | 722.941 | 25.33038 | 0.2043217 | 443.173 | 716.323 | 30.25275 | 0.1275577
256.767 | 529.917 | 95.60679 | 0.06327309 | 438.49 | 711.64 | 30.27891 | 0.240383 | 452.291 | 725.441 | 24.72531 | 0.2263991 | 445.673 | 718.823 | 29.72962 | 0.1472172
259.267 | 532.417 | 94.51264 | 0.0790317 | 440.99 | 714.14 | 29.58817 | 0.2653538 | 454.791 | 727.941 | 23.92714 | 0.2555223 | 448.173 | 721.323 | 29.15541 | 0.1687964
261.767 | 534.917 | 93.03243 | 0.1003506 | 443.49 | 716.64 | 28.92375 | 0.2893732 | 457.291 | 730.441 | 23.21501 | 0.281506 | 450.673 | 723.823 | 28.54614 | 0.191693
264.267 | 537.417 | 91.04199 | 0.1290181 | 445.99 | 719.14 | 28.22358 | 0.314685 | 459.791 | 732.941 | 22.45303 | 0.3093087 | 453.173 | 726.323 | 28.01135 | 0.2117907
266.767 | 539.917 | 88.42706 | 0.1666799 | 448.49 | 721.64 | 27.45064 | 0.3426275 | 462.291 | 735.441 | 21.69318 | 0.3370336 | 455.673 | 728.823 | 27.43824 | 0.2333285
269.267 | 542.417 | 84.96745 | 0.2165073 | 450.99 | 724.14 | 26.69853 | 0.369817 | 464.791 | 737.941 | 20.93462 | 0.3647115 | 458.173 | 731.323 | 26.69533 | 0.2612475
271.767 | 544.917 | 80.55779 | 0.2800179 | 453.49 | 726.64 | 25.95611 | 0.3966561 | 467.291 | 740.441 | 20.09009 | 0.3955262 | 460.673 | 733.823 | 26.0203 | 0.2866155
274.267 | 547.417 | 75.24539 | 0.3565303 | 455.99 | 729.14 | 25.17346 | 0.4249496 | 469.791 | 742.941 | 19.27699 | 0.4251941 | 463.173 | 736.323 | 25.37257 | 0.3109575
276.767 | 549.917 | 69.22424 | 0.4432505 | 458.49 | 731.64 | 24.29331 | 0.4567678 | 472.291 | 745.441 | 18.32533 | 0.4599177 | 465.673 | 738.823 | 24.70998 | 0.335858
279.267 | 552.417 | 63.16387 | 0.5305356 | 460.99 | 734.14 | 23.37842 | 0.489842 | 474.791 | 747.941 | 17.47111 | 0.4910859 | 468.173 | 741.323 | 24.00928 | 0.3621907
281.767 | 554.917 | 57.66951 | 0.6096687 | 463.49 | 736.64 | 22.41726 | 0.5245888 | 477.291 | 750.441 | 16.51995 | 0.5257913 | 470.673 | 743.823 | 23.32878 | 0.3877642
284.267 | 557.417 | 53.14727 | 0.6748007 | 465.99 | 739.14 | 21.48199 | 0.5583996 | 479.791 | 752.941 | 15.59097 | 0.5596873 | 473.173 | 746.323 | 22.59354 | 0.4153949
286.767 | 559.917 | 49.66404 | 0.7249683 | 468.49 | 741.64 | 20.52884 | 0.5928569 | 482.291 | 755.441 | 14.62785 | 0.5948291 | 475.673 | 748.823 | 21.82987 | 0.4440941
289.267 | 562.417 | 47.08871 | 0.7620598 | 470.99 | 744.14 | 19.53188 | 0.6288979 | 484.791 | 757.941 | 13.72939 | 0.6276115 | 478.173 | 751.323 | 21.04352 | 0.4736455
291.767 | 564.917 | 45.12942 | 0.7902786 | 473.49 | 746.64 | 18.57052 | 0.6636519 | 487.291 | 760.441 | 12.80415 | 0.6613711 | 480.673 | 753.823 | 20.23155 | 0.5041598
294.267 | 567.417 | 43.70621 | 0.8107766 | 475.99 | 749.14 | 17.64957 | 0.6969451 | 489.791 | 762.941 | 11.93865 | 0.692951 | 483.173 | 756.323 | 19.37988 | 0.536166
296.767 | 569.917 | 42.61586 | 0.8264805 | 478.49 | 751.64 | 16.77328 | 0.7286238 | 492.291 | 765.441 | 11.10547 | 0.7233515 | 485.673 | 758.823 | 18.54942 | 0.5673751
299.267 | 572.417 | 41.71603 | 0.8394403 | 480.99 | 754.14 | 15.93459 | 0.7589432 | 494.791 | 767.941 | 10.33548 | 0.7514465 | 488.173 | 761.323 | 17.68694 | 0.5997876
301.767 | 574.917 | 41.00177 | 0.8497276 | 483.49 | 756.64 | 15.17893 | 0.786261 | 497.291 | 770.441 | 9.6023 | 0.7781983 | 490.673 | 763.823 | 16.84516 | 0.6314221
304.267 | 577.417 | 40.36118 | 0.8589537 | 485.99 | 759.14 | 14.47839 | 0.8115862 | 499.791 | 772.941 | 8.90099 | 0.8037872 | 493.173 | 766.323 | 16.03128 | 0.6620082
306.767 | 579.917 | 39.73792 | 0.8679303 | 488.49 | 761.64 | 13.8369 | 0.8347766 | 502.291 | 775.441 | 8.29948 | 0.8257348 | 495.673 | 768.823 | 15.20953 | 0.69289
309.267 | 582.417 | 39.22303 | 0.875346 | 490.99 | 764.14 | 13.29676 | 0.8543032 | 504.791 | 777.941 | 7.75739 | 0.8455142 | 498.173 | 771.323 | 14.45113 | 0.7213911
311.767 | 584.917 | 38.69956 | 0.8828854 | 493.49 | 766.64 | 12.75817 | 0.8737737 | 507.291 | 780.441 | 7.24265 | 0.8642957 | 500.673 | 773.823 | 13.73296 | 0.7483803
314.267 | 587.417 | 38.27654 | 0.888978 | 495.99 | 769.14 | 12.32954 | 0.889269 | 509.791 | 782.941 | 6.81576 | 0.8798718 | 503.173 | 776.323 | 13.04813 | 0.7741166
316.767 | 589.917 | 37.70271 | 0.8972426 | 498.49 | 771.64 | 11.90575 | 0.9045894 | 512.291 | 785.441 | 6.39692 | 0.8951542 | 505.673 | 778.823 | 12.39968 | 0.7984857
319.267 | 592.417 | 37.23285 | 0.9040098 | 500.99 | 774.14 | 11.55958 | 0.9171038 | 514.791 | 787.941 | 6.04762 | 0.9078993 | 508.173 | 781.323 | 11.79496 | 0.8212114
321.767 | 594.917 | 36.72152 | 0.9113743 | 503.49 | 776.64 | 11.30056 | 0.9264676 | 517.291 | 790.441 | 5.74985 | 0.9187641 | 510.673 | 783.823 | 11.26742 | 0.8410366
324.267 | 597.417 | 36.22674 | 0.9185004 | 505.99 | 779.14 | 11.01003 | 0.9369705 | 519.791 | 792.941 | 5.47952 | 0.9286277 | 513.173 | 786.323 | 10.76009 | 0.8601023
326.767 | 599.917 | 35.72218 | 0.9257674 | 508.49 | 781.64 | 10.81063 | 0.944179 | 522.291 | 795.441 | 5.22489 | 0.9379185 | 515.673 | 788.823 | 10.33422 | 0.8761067
329.267 | 602.417 | 35.2801 | 0.9321345 | 510.99 | 784.14 | 10.57787 | 0.9525935 | 524.791 | 797.941 | 4.98861 | 0.9465398 | 518.173 | 791.323 | 9.93032 | 0.8912855
331.767 | 604.917 | 34.70173 | 0.9404645 | 513.49 | 786.64 | 10.44193 | 0.9575079 | 527.291 | 800.441 | 4.84237 | 0.9518757 | 520.673 | 793.823 | 9.58301 | 0.9043376
334.267 | 607.417 | 34.27621 | 0.9465931 | 515.99 | 789.14 | 10.27034 | 0.963711 | 529.791 | 802.941 | 4.68373 | 0.957664 | 523.173 | 796.323 | 9.2534 | 0.9167245
336.767 | 609.917 | 33.85601 | 0.9526451 | 518.49 | 791.64 | 10.12109 | 0.9691065 | 532.291 | 805.441 | 4.55057 | 0.9625227 | 525.673 | 798.823 | 9.00402 | 0.9260964
339.267 | 612.417 | 33.3774 | 0.9595383 | 520.99 | 794.14 | 10.01875 | 0.9728062 | 534.791 | 807.941 | 4.42766 | 0.9670074 | 528.173 | 801.323 | 8.76614 | 0.935036
341.767 | 614.917 | 32.96786 | 0.9654368 | 523.49 | 796.64 | 9.96307 | 0.9748191 | 537.291 | 810.441 | 4.30781 | 0.9713804 | 530.673 | 803.823 | 8.53455 | 0.9437393
344.267 | 617.417 | 32.63151 | 0.9702811 | 525.99 | 799.14 | 9.84623 | 0.979043 | 539.791 | 812.941 | 4.26902 | 0.9727957 | 533.173 | 806.323 | 8.36196 | 0.9502253
346.767 | 619.917 | 32.24612 | 0.9758317 | 528.49 | 801.64 | 9.78069 | 0.9814123 | 542.291 | 815.441 | 4.17497 | 0.9762274 | 535.673 | 808.823 | 8.1905 | 0.9566689
349.267 | 622.417 | 31.96604 | 0.9798656 | 530.99 | 804.14 | 9.82218 | 0.9799124 | 544.791 | 817.941 | 4.07378 | 0.9799195 | 538.173 | 811.323 | 8.05365 | 0.9618118
351.767 | 624.917 | 31.65207 | 0.9843876 | 533.49 | 806.64 | 9.69095 | 0.9846565 | 547.291 | 820.441 | 4.04287 | 0.9810474 | 540.673 | 813.823 | 7.9352 | 0.9662632
354.267 | 627.417 | 31.44727 | 0.9873372 | 535.99 | 809.14 | 9.64609 | 0.9862782 | 549.791 | 822.941 | 3.99848 | 0.982667 | 543.173 | 816.323 | 7.80604 | 0.9711171
356.767 | 629.917 | 31.23706 | 0.9903648 | 538.49 | 811.64 | 9.56248 | 0.9893008 | 552.291 | 825.441 | 3.94002 | 0.9848001 | 545.673 | 818.823 | 7.70547 | 0.9748966
359.267 | 632.417 | 31.06132 | 0.9928959 | 540.99 | 814.14 | 9.56416 | 0.98924 | 554.791 | 827.941 | 3.90163 | 0.9862008 | 548.173 | 821.323 | 7.64509 | 0.9771657
361.767 | 634.917 | 30.91627 | 0.994985 | 543.49 | 816.64 | 9.59787 | 0.9880214 | 557.291 | 830.441 | 3.90367 | 0.9861264 | 550.673 | 823.823 | 7.55046 | 0.9807219
364.267 | 637.417 | 30.85372 | 0.9958859 | 545.99 | 819.14 | 9.50854 | 0.9912508 | 559.791 | 832.941 | 3.83015 | 0.988809 | 553.173 | 826.323 | 7.51013 | 0.9822376
366.767 | 639.917 | 30.68561 | 0.9983071 | 548.49 | 821.64 | 9.53567 | 0.99027 | 562.291 | 835.441 | 3.83038 | 0.9888006 | 555.673 | 828.823 | 7.47484 | 0.9835638
369.267 | 642.417 | 30.63813 | 0.998991 | 550.99 | 824.14 | 9.46746 | 0.9927358 | 564.791 | 837.941 | 3.81919 | 0.9892089 | 558.173 | 831.323 | 7.40567 | 0.9861632
371.767 | 644.917 | 30.56807 | 1 | 553.49 | 826.64 | 9.49607 | 0.9917016 | 567.291 | 840.441 | 3.81817 | 0.9892461 | 560.673 | 833.823 | 7.35317 | 0.9881362
374.267 | 647.417 | 30.47697 | 0 | 555.99 | 829.14 | 9.51091 | 0.9911651 | 569.791 | 842.941 | 3.79994 | 0.9899112 | 563.173 | 836.323 | 7.35032 | 0.9882433
376.767 | 649.917 | 30.35166 | 0.004131112 | 558.49 | 831.64 | 9.47298 | 0.9925363 | 572.291 | 845.441 | 3.783 | 0.9905293 | 565.673 | 838.823 | 7.33613 | 0.9887766
379.267 | 652.417 | 30.3237 | 0.005052873 | 560.99 | 834.14 | 9.49015 | 0.9919156 | 574.791 | 847.941 | 3.75767 | 0.9914536 | 568.173 | 841.323 | 7.30608 | 0.9899059
381.767 | 654.917 | 30.25544 | 0.007303209 | 563.49 | 836.64 | 9.45185 | 0.9933002 | 577.291 | 850.441 | 3.74155 | 0.9920417 | 570.673 | 843.823 | 7.28991 | 0.9905135
384.267 | 657.417 | 30.10836 | 0.01215202 | 565.99 | 839.14 | 9.42614 | 0.9942296 | 579.791 | 852.941 | 3.74157 | 0.992041 | 573.173 | 846.323 | 7.27544 | 0.9910573
386.767 | 659.917 | 30.0419 | 0.01434301 | 568.49 | 841.64 | 9.42416 | 0.9943012 | 582.291 | 855.441 | 3.74156 | 0.9920414 | 575.673 | 848.823 | 7.24656 | 0.9921427
389.267 | 662.417 | 29.94105 | 0.01766775 | 570.99 | 844.14 | 9.43325 | 0.9939726 | 584.791 | 857.941 | 3.74156 | 0.9920414 | 578.173 | 851.323 | 7.20234 | 0.9938045
391.767 | 664.917 | 29.75706 | 0.02373337 | 573.49 | 846.64 | 9.43539 | 0.9938952 | 587.291 | 860.441 | 3.74156 | 0.9920414 | 580.673 | 853.823 | 7.20237 | 0.9938033
394.267 | 667.417 | 29.57849 | 0.02962031 | 575.99 | 849.14 | 9.45363 | 0.9932358 | 589.791 | 862.941 | 3.72535 | 0.9926328 | 583.173 | 856.323 | 7.18785 | 0.994349
396.767 | 669.917 | 29.37221 | 0.03642077 | 578.49 | 851.64 | 9.40993 | 0.9948156 | 592.291 | 865.441 | 3.70143 | 0.9935056 | 585.673 | 858.823 | 7.20016 | 0.9938864
399.267 | 672.417 | 29.13383 | 0.04427948 | 580.99 | 854.14 | 9.39895 | 0.9952125 | 594.791 | 867.941 | 3.66621 | 0.9947907 | 588.173 | 861.323 | 7.20237 | 0.9938033
401.767 | 674.917 | 28.91046 | 0.05164335 | 583.49 | 856.64 | 9.41207 | 0.9947382 | 597.291 | 870.441 | 3.70119 | 0.9935144 | 590.673 | 863.823 | 7.17325 | 0.9948977
404.267 | 677.417 | 28.61879 | 0.06125887 | 585.99 | 859.14 | 9.39767 | 0.9952588 | 599.791 | 872.941 | 3.71585 | 0.9929795 | 593.173 | 866.323 | 7.19023 | 0.9942596
406.767 | 679.917 | 28.26738 | 0.07284385 | 588.49 | 861.64 | 9.39772 | 0.995257 | 602.291 | 875.441 | 3.66294 | 0.99491 | 595.673 | 868.823 | 7.17624 | 0.9947853
409.267 | 682.417 | 27.85828 | 0.08633071 | 590.99 | 864.14 | 9.38439 | 0.9957389 | 604.791 | 877.941 | 3.66345 | 0.9948914 | 598.173 | 871.323 | 7.16111 | 0.9953539
411.767 | 684.917 | 27.37619 | 0.1022238 | 593.49 | 866.64 | 9.40035 | 0.9951619 | 607.291 | 880.441 | 3.693 | 0.9938132 | 600.673 | 873.823 | 7.13546 | 0.9963179
414.267 | 687.417 | 26.81179 | 0.1208305 | 595.99 | 869.14 | 9.37257 | 0.9961662 | 609.791 | 882.941 | 3.66345 | 0.9948914 | 603.173 | 876.323 | 7.12096 | 0.9968628
416.767 | 689.917 | 26.17545 | 0.1418088 | 598.49 | 871.64 | 9.35688 | 0.9967334 | 612.291 | 885.441 | 3.63113 | 0.9960707 | 605.673 | 878.823 | 7.15011 | 0.9957673
419.267 | 692.417 | 25.57387 | 0.1616412 | 600.99 | 874.14 | 9.35768 | 0.9967045 | 614.791 | 887.941 | 3.62162 | 0.9964177 | 608.173 | 881.323 | 7.14648 | 0.9959037
421.767 | 694.917 | 24.88865 | 0.1842309 | 603.49 | 876.64 | 9.40096 | 0.9951399 | 617.291 | 890.441 | 3.63118 | 0.9960688 | 610.673 | 883.823 | 7.13547 | 0.9963175
424.267 | 697.417 | 24.11496 | 0.2097372 | 605.99 | 879.14 | 9.35659 | 0.9967439 | 619.791 | 892.941 | 3.65928 | 0.9950436 | 613.173 | 886.323 | 7.11964 | 0.9969124
426.767 | 699.917 | 23.3966 | 0.2334195 | 608.49 | 881.64 | 9.37395 | 0.9961163 | 622.291 | 895.441 | 3.62711 | 0.9962174 | 615.673 | 888.823 | 7.12697 | 0.9966369
429.267 | 702.417 | 22.58819 | 0.2600705 | 610.99 | 884.14 | 9.39179 | 0.9954714 | 624.791 | 897.941 | 3.62711 | 0.9962174 | 618.173 | 891.323 | 7.11956 | 0.9969154
431.767 | 704.917 | 21.80294 | 0.2859579 | 613.49 | 886.64 | 9.37342 | 0.9961355 | 627.291 | 900.441 | 3.62702 | 0.9962206 | 620.673 | 893.823 | 7.12055 | 0.9968782
434.267 | 707.417 | 20.96269 | 0.3136585 | 615.99 | 889.14 | 9.32261 | 0.9979723 | 629.791 | 902.941 | 3.62711 | 0.9962174 | 623.173 | 896.323 | 7.11885 | 0.9969421
436.767 | 709.917 | 20.07524 | 0.3429152 | 618.49 | 891.64 | 9.3714 | 0.9962085 | 632.291 | 905.441 | 3.61089 | 0.9968092 | 625.673 | 898.823 | 7.11233 | 0.9971871
439.267 | 712.417 | 19.08095 | 0.3756941 | 620.99 | 894.14 | 9.32844 | 0.9977615 | 634.791 | 907.941 | 3.62711 | 0.9962174 | 628.173 | 901.323 | 7.11239 | 0.9971848
441.767 | 714.917 | 18.05268 | 0.4095932 | 623.49 | 896.64 | 9.35495 | 0.9968032 | 637.291 | 910.441 | 3.61089 | 0.9968092 | 630.673 | 903.823 | 7.12701 | 0.9966354
444.267 | 717.417 | 17.02923 | 0.4433335 | 625.99 | 899.14 | 9.34731 | 0.9970794 | 639.791 | 912.941 | 3.57866 | 0.9979852 | 633.173 | 906.323 | 7.15614 | 0.9955407
446.767 | 719.917 | 16.01714 | 0.4766992 | 628.49 | 901.64 | 9.35905 | 0.996655 | 642.291 | 915.441 | 3.60683 | 0.9969573 | 635.673 | 908.823 | 7.10441 | 0.9974847
449.267 | 722.417 | 14.89978 | 0.5135353 | 630.99 | 904.14 | 9.35882 | 0.9966633 | 644.791 | 917.941 | 3.59077 | 0.9975433 | 638.173 | 911.323 | 7.08747 | 0.9981213
451.767 | 724.917 | 13.77459 | 0.5506296 | 633.49 | 906.64 | 9.33944 | 0.9973639 | 647.291 | 920.441 | 3.59077 | 0.9975433 | 640.673 | 913.823 | 7.07208 | 0.9986997
454.267 | 727.417 | 12.64054 | 0.588016 | 635.99 | 909.14 | 9.30031 | 0.9987785 | 649.791 | 922.941 | 3.57461 | 0.9981329 | 643.173 | 916.323 | 7.08689 | 0.9981431
456.767 | 729.917 | 11.46642 | 0.6267234 | 638.49 | 911.64 | 9.33124 | 0.9976603 | 652.291 | 925.441 | 3.59077 | 0.9975433 | 645.673 | 918.823 | 7.0725 | 0.9986839
459.267 | 732.417 | 10.27925 | 0.6658609 | 640.99 | 914.14 | 9.31504 | 0.998246 | 654.791 | 927.941 | 3.57477 | 0.9981271 | 648.173 | 921.323 | 7.06855 | 0.9988324
461.767 | 734.917 | 9.20081 | 0.701414 | 643.49 | 916.64 | 9.29426 | 0.9989972 | 657.291 | 930.441 | 3.54627 | 0.999167 | 650.673 | 923.823 | 7.07932 | 0.9984276
464.267 | 737.417 | 8.057 | 0.7391222 | 645.99 | 919.14 | 9.29411 | 0.9990026 | 659.791 | 932.941 | 3.57889 | 0.9979768 | 653.173 | 926.323 | 7.0686 | 0.9988305
466.767 | 739.917 | 7.21042 | 0.7670315 | 648.49 | 921.64 | 9.31273 | 0.9983295 | 662.291 | 935.441 | 3.56244 | 0.998577 | 655.673 | 928.823 | 7.05409 | 0.9993758
469.267 | 742.417 | 6.23196 | 0.7992885 | 650.99 | 924.14 | 9.29038 | 0.9991374 | 664.791 | 937.941 | 3.56244 | 0.998577 | 658.173 | 931.323 | 7.06845 | 0.9988361
471.767 | 744.917 | 5.32661 | 0.8291353 | 653.49 | 926.64 | 9.31288 | 0.998324 | 667.291 | 940.441 | 3.55034 | 0.9990185 | 660.673 | 933.823 | 7.05766 | 0.9992416
474.267 | 747.417 | 4.52727 | 0.8554872 | 655.99 | 929.14 | 9.27498 | 0.9996942 | 669.791 | 942.941 | 3.55032 | 0.9990192 | 663.173 | 936.323 | 7.05749 | 0.999248
476.767 | 749.917 | 3.78529 | 0.8799482 | 658.49 | 931.64 | 9.31989 | 0.9980706 | 672.291 | 945.441 | 3.53416 | 0.9996089 | 665.673 | 938.823 | 7.07224 | 0.9986937
479.267 | 752.417 | 3.12936 | 0.9015723 | 660.99 | 934.14 | 9.30072 | 0.9987636 | 674.791 | 947.941 | 3.55823 | 0.9987306 | 668.173 | 941.323 | 7.0796 | 0.9984171
481.767 | 754.917 | 2.64533 | 0.9175294 | 663.49 | 936.64 | 9.29371 | 0.9990171 | 677.291 | 950.441 | 3.5438 | 0.9992571 | 670.673 | 943.823 | 7.06244 | 0.999062
484.267 | 757.417 | 2.05849 | 0.9368758 | 665.99 | 939.14 | 9.28585 | 0.9993012 | 679.791 | 952.941 | 3.54224 | 0.999314 | 673.173 | 946.323 | 7.04798 | 0.9996054
486.767 | 759.917 | 1.7487 | 0.9470887 | 668.49 | 941.64 | 9.29315 | 0.9990373 | 682.291 | 955.441 | 3.50741 | 1.000585 | 675.673 | 948.823 | 7.04789 | 0.9996088
489.267 | 762.417 | 1.27907 | 0.9625711 | 670.99 | 944.14 | 9.28706 | 0.9992575 | 684.791 | 957.941 | 3.52344 | 1 | 693.173 | 966.323 | 7.03748 | 1
491.767 | 764.917 | 0.92049 | 0.9743924 | 673.49 | 946.64 | 9.27632 | 0.9996457 | 687.291 | 960.441 | 3.52344 | 1
494.267 | 767.417 | 0.78348 | 0.9789093 | 675.99 | 949.14 | 9.27725 | 0.9996121 | 689.791 | 962.941 | 3.52344 | 1
496.767 | 769.917 | 0.71667 | 0.9811118 | 678.49 | 951.64 | 9.28158 | 0.9994556 | 692.291 | 965.441 | 3.52344 | 1
499.267 | 772.417 | 0.2556 | 0.996312 | 680.99 | 954.14 | 9.27667 | 0.9996331
501.767 | 774.917 | 0.18674 | 0.9985821 | 683.49 | 956.64 | 9.27233 | 0.99979
504.267 | 777.417 | 0.14373 | 1 | 685.99 | 959.14 | 9.30373 | 0.9986548
|  |  |  | 688.49 | 961.64 | 9.23771 | 1.001042
|  |  |  | 690.99 | 964.14 | 9.25564 | 1.000393
|  |  |  | 693.49 | 966.64 | 9.26652 | 1

## (3)PVC
##Temp./°C | T/K | Mass/% | ɑ | ##Temp./°C | T/K | Mass/% | ɑ | ##Temp./°C | T/K | Mass/% | ɑ | ##Temp./°C | T/K | Mass/% | ɑ | ɑ | 0.1 | 0.2 | 0.3 | 0.4 | 0.5 | 0.6 | 0.7 | 0.8 | 0.9
39.69 | 312.84 | 99.95244 | 0 | 225.94 | 499.09 | 99.95566 | 0 | 41.239 | 314.389 | 100 | 0 | 34.178 | 307.328 | 100 | 0 | T/K(β=5K/min) | 533 | 540 | 544 | 547 | 550 | 554 | 559 | 573 | 598
42.19 | 315.34 | 99.57226 | 0.005883254 | 228.44 | 501.59 | 99.96201 | -9.574529e-05 | 43.739 | 316.889 | 99.72936 | 0.004051473 | 36.678 | 309.828 | 99.96761 | 0.0004869898 | Ln[5/T^2] | -10.9476 | -10.9737 | -10.98846 | -10.99946 | -11.0104 | -11.02489 | -11.04286 | -11.09233 | -11.17774
44.69 | 317.84 | 99.29155 | 0.01022722 | 230.94 | 504.09 | 99.91988 | 0.0005394908 | 46.239 | 319.389 | 99.531 | 0.007020917 | 39.178 | 312.328 | 99.91481 | 0.001280848 | Ln(5) | 1.609438 | 1.609438 | 1.609438 | 1.609438 | 1.609438 | 1.609438 | 1.609438 | 1.609438 | 1.609438
47.19 | 320.34 | 99.25108 | 0.01085349 | 233.44 | 506.59 | 99.85271 | 0.00155228 | 48.739 | 321.889 | 99.52386 | 0.007127803 | 41.678 | 314.828 | 99.89166 | 0.001628912 | Ln[5/T^1.8] | -9.691901 | -9.715387 | -9.728671 | -9.73857 | -9.748415 | -9.761459 | -9.777631 | -9.822156 | -9.899025
49.69 | 322.84 | 99.28316 | 0.01035705 | 235.94 | 509.09 | 99.81245 | 0.00215932 | 51.239 | 324.389 | 99.50159 | 0.007461184 | 44.178 | 317.328 | 99.91988 | 0.001204619 | 1000/T | 1.876173 | 1.851852 | 1.838235 | 1.828154 | 1.818182 | 1.805054 | 1.788909 | 1.745201 | 1.672241
52.19 | 325.34 | 99.26279 | 0.01067228 | 238.44 | 511.59 | 99.71456 | 0.003635305 | 53.739 | 326.889 | 99.46415 | 0.00802166 | 46.678 | 319.828 | 99.80086 | 0.002994107 | T/K(β=10K/min) | 548 | 555 | 561 | 565 | 570 | 578 | 588 | 600 | 613
54.69 | 327.84 | 99.29329 | 0.01020029 | 240.94 | 514.09 | 99.65433 | 0.004543453 | 56.239 | 329.389 | 99.45746 | 0.008121809 | 49.178 | 322.328 | 99.86151 | 0.002082223 | Ln[10/T^2] | -10.30997 | -10.33535 | -10.35686 | -10.37107 | -10.38869 | -10.41656 | -10.45087 | -10.49127 | -10.53414
57.19 | 330.34 | 99.30323 | 0.01004647 | 243.44 | 516.59 | 99.51622 | 0.006625876 | 58.739 | 331.889 | 99.43345 | 0.008481238 | 51.678 | 324.828 | 99.93731 | 0.000942556 | Ln(10) | 2.302585 | 2.302585 | 2.302585 | 2.302585 | 2.302585 | 2.302585 | 2.302585 | 2.302585 | 2.302585
59.69 | 332.84 | 99.3103 | 0.009937064 | 245.94 | 519.09 | 99.41828 | 0.008102615 | 61.239 | 334.389 | 99.44477 | 0.008311778 | 54.178 | 327.328 | 99.81059 | 0.002847815 | Ln[10/T^1.8] | -9.04871 | -9.071558 | -9.090913 | -9.103701 | -9.11956 | -9.144648 | -9.175523 | -9.211888 | -9.250472
62.19 | 335.34 | 99.32492 | 0.00971082 | 248.44 | 521.59 | 99.28117 | 0.01016996 | 63.739 | 336.889 | 99.42129 | 0.008663273 | 56.678 | 329.828 | 99.86305 | 0.002059069 | 1000/T | 1.824818 | 1.801802 | 1.782531 | 1.769912 | 1.754386 | 1.730104 | 1.70068 | 1.666667 | 1.631321
64.69 | 337.84 | 99.36611 | 0.009073408 | 250.94 | 524.09 | 99.1035 | 0.01284887 | 66.239 | 339.389 | 99.41023 | 0.008828841 | 59.178 | 332.328 | 99.93865 | 0.0009224088 | T/K(β=20K/min) | 560 | 569 | 574 | 578 | 583 | 589 | 599 | 612 | 626
67.19 | 340.34 | 99.37469 | 0.008940634 | 253.44 | 526.59 | 98.88331 | 0.01616889 | 68.739 | 341.889 | 99.45957 | 0.008090222 | 61.678 | 334.828 | 99.86242 | 0.002068541 | Ln[20/T^2] | -9.660141 | -9.692029 | -9.709527 | -9.723415 | -9.740642 | -9.76112 | -9.794791 | -9.837732 | -9.882968
69.69 | 342.84 | 99.38825 | 0.008730794 | 255.94 | 529.09 | 98.62339 | 0.02008797 | 71.239 | 344.389 | 99.4527 | 0.008193066 | 64.178 | 337.328 | 99.78831 | 0.003182799 | Ln(20) | 2.995732 | 2.995732 | 2.995732 | 2.995732 | 2.995732 | 2.995732 | 2.995732 | 2.995732 | 2.995732
72.19 | 345.34 | 99.41435 | 0.008326898 | 258.44 | 531.59 | 98.33579 | 0.0244244 | 73.739 | 346.889 | 99.41567 | 0.008747404 | 66.678 | 339.828 | 99.84516 | 0.002328049 | Ln[20/T^1.8] | -8.394554 | -8.423253 | -8.439001 | -8.451501 | -8.467005 | -8.485435 | -8.515739 | -8.554386 | -8.595098
74.69 | 347.84 | 99.43615 | 0.007989545 | 260.94 | 534.09 | 97.93085 | 0.03053008 | 76.239 | 349.389 | 99.3242 | 0.01011671 | 69.178 | 342.328 | 99.79518 | 0.003079507 | 1000/T | 1.785714 | 1.757469 | 1.74216 | 1.730104 | 1.715266 | 1.697793 | 1.669449 | 1.633987 | 1.597444
77.19 | 350.34 | 99.42692 | 0.008132379 | 263.44 | 536.59 | 97.51185 | 0.03684776 | 78.739 | 351.889 | 99.40984 | 0.008834679 | 71.678 | 344.828 | 99.82137 | 0.002685736 | T/K(β=30K/min) | 565 | 573 | 579 | 584 | 588 | 594 | 602 | 616 | 632
79.69 | 352.84 | 99.44059 | 0.007920837 | 265.94 | 539.09 | 96.89455 | 0.04615541 | 81.239 | 354.389 | 99.39706 | 0.009025995 | 74.178 | 347.328 | 99.97623 | 0.0003573864 | Ln[30/T^2] | -9.272454 | -9.300574 | -9.321408 | -9.338605 | -9.352257 | -9.372561 | -9.399318 | -9.445297 | -9.496581
82.19 | 355.34 | 99.42915 | 0.00809787 | 268.44 | 541.59 | 96.19747 | 0.05666598 | 83.739 | 356.889 | 99.40493 | 0.008908182 | 76.678 | 349.828 | 99.79335 | 0.003107022 | Ln(30) | 3.401197 | 3.401197 | 3.401197 | 3.401197 | 3.401197 | 3.401197 | 3.401197 | 3.401197 | 3.401197
84.69 | 357.84 | 99.43929 | 0.007940954 | 270.94 | 544.09 | 95.33501 | 0.06967015 | 86.239 | 359.389 | 99.38716 | 0.009174198 | 79.178 | 352.328 | 99.79376 | 0.003100857 | Ln[30/T^1.8] | -8.005089 | -8.030397 | -8.049147 | -8.064624 | -8.076911 | -8.095185 | -8.119266 | -8.160647 | -8.206804
87.19 | 360.34 | 99.46675 | 0.007516013 | 273.44 | 546.59 | 94.18403 | 0.08702463 | 88.739 | 361.889 | 99.40511 | 0.008905487 | 81.678 | 354.828 | 99.80781 | 0.002889613 | 1000/T | 1.769912 | 1.745201 | 1.727116 | 1.712329 | 1.70068 | 1.683502 | 1.66113 | 1.623377 | 1.582278
89.69 | 362.84 | 99.45665 | 0.007672309 | 275.94 | 549.09 | 92.71019 | 0.1092472 | 91.239 | 364.389 | 99.48745 | 0.007672859 | 84.178 | 357.328 | 99.8309 | 0.00254245
92.19 | 365.34 | 99.45318 | 0.007726007 | 278.44 | 551.59 | 90.90972 | 0.1363947 | 93.739 | 366.889 | 99.39396 | 0.009072402 | 86.678 | 359.828 | 99.88369 | 0.001748743 | ɑ | 0.1 | 0.2 | 0.3 | 0.4 | 0.5 | 0.6 | 0.7 | 0.8 | 0.9
94.69 | 367.84 | 99.47284 | 0.00742177 | 280.94 | 554.09 | 88.62229 | 0.1708845 | 96.239 | 369.389 | 99.35676 | 0.009629285 | 89.178 | 362.328 | 99.82952 | 0.002563199
97.19 | 370.34 | 99.47043 | 0.007459065 | 283.44 | 556.59 | 85.9507 | 0.2111668 | 98.739 | 371.889 | 99.45716 | 0.0081263 | 91.678 | 364.828 | 99.86013 | 0.002102972
99.69 | 372.84 | 99.47049 | 0.007458136 | 285.94 | 559.09 | 82.78755 | 0.2588607 | 101.239 | 374.389 | 99.42423 | 0.008619261 | 94.178 | 367.328 | 99.83818 | 0.002432994 | T/K(β=5K/min) | 684 | 697 | 706 | 716 | 724 | 731 | 739 | 748 | 762
102.19 | 375.34 | 99.46596 | 0.007528238 | 288.44 | 561.59 | 79.37022 | 0.3103872 | 103.739 | 376.889 | 99.4284 | 0.008556836 | 96.678 | 369.828 | 99.91001 | 0.001353017 | Ln[5/T^2] | -11.44648 | -11.48413 | -11.50979 | -11.53792 | -11.56014 | -11.57939 | -11.60116 | -11.62537 | -11.66246
104.69 | 377.84 | 99.49458 | 0.007085346 | 290.94 | 564.09 | 75.82476 | 0.3638457 | 106.239 | 379.389 | 99.319 | 0.01019455 | 99.178 | 372.328 | 99.81167 | 0.002831577 | Ln(5) | 1.609438 | 1.609438 | 1.609438 | 1.609438 | 1.609438 | 1.609438 | 1.609438 | 1.609438 | 1.609438
107.19 | 380.34 | 99.48789 | 0.007188873 | 293.44 | 566.59 | 72.33425 | 0.4164756 | 108.739 | 381.889 | 99.46107 | 0.008067767 | 101.678 | 374.828 | 99.74975 | 0.003762556 | Ln[5/T^1.8] | -10.14089 | -10.17478 | -10.19787 | -10.22319 | -10.24319 | -10.26051 | -10.2801 | -10.30189 | -10.33527
109.69 | 382.84 | 99.47396 | 0.007404439 | 295.94 | 569.09 | 69.10059 | 0.4652327 | 111.239 | 384.389 | 99.36598 | 0.009491262 | 104.178 | 377.328 | 99.86502 | 0.00202945 | 1000/T | 1.461988 | 1.43472 | 1.416431 | 1.396648 | 1.381215 | 1.367989 | 1.35318 | 1.336898 | 1.312336
112.19 | 385.34 | 99.46288 | 0.007575901 | 298.44 | 571.59 | 66.18717 | 0.5091612 | 113.739 | 386.889 | 99.30388 | 0.0104209 | 106.678 | 379.828 | 99.71599 | 0.004270144 | T/K(β=10K/min) | 698 | 709 | 719 | 728 | 736 | 744 | 752 | 762 | 777
114.69 | 387.84 | 99.45774 | 0.007655442 | 300.94 | 574.09 | 63.74317 | 0.5460119 | 116.239 | 389.389 | 99.3814 | 0.009260425 | 109.178 | 382.328 | 99.92794 | 0.001083436 | Ln[10/T^2] | -10.79385 | -10.82513 | -10.85314 | -10.87802 | -10.89988 | -10.9215 | -10.94289 | -10.96931 | -11.0083
117.19 | 390.34 | 99.47834 | 0.007336658 | 303.44 | 576.59 | 61.58385 | 0.5785701 | 118.739 | 391.889 | 99.29989 | 0.01048063 | 111.678 | 384.828 | 99.78132 | 0.003287895 | Ln(10) | 2.302585 | 2.302585 | 2.302585 | 2.302585 | 2.302585 | 2.302585 | 2.302585 | 2.302585 | 2.302585
119.69 | 392.84 | 99.48205 | 0.007279246 | 305.94 | 579.09 | 59.69267 | 0.6070853 | 121.239 | 394.389 | 99.45842 | 0.008107438 | 114.178 | 387.328 | 99.64549 | 0.005330125 | Ln[10/T^1.8] | -9.484209 | -9.512355 | -9.537565 | -9.559957 | -9.579629 | -9.599089 | -9.61834 | -9.642119 | -9.677208
122.19 | 395.34 | 99.44732 | 0.00781669 | 308.44 | 581.59 | 57.94435 | 0.6334465 | 123.739 | 396.889 | 99.43078 | 0.008521208 | 116.678 | 389.828 | 99.7788 | 0.003325784 | 1000/T | 1.432665 | 1.410437 | 1.390821 | 1.373626 | 1.358696 | 1.344086 | 1.329787 | 1.312336 | 1.287001
124.69 | 397.84 | 99.45785 | 0.007653739 | 310.94 | 584.09 | 56.38205 | 0.6570028 | 126.239 | 399.389 | 99.40072 | 0.008971205 | 119.178 | 392.328 | 99.84633 | 0.002310457 | T/K(β=20K/min) | 704 | 717 | 729 | 739 | 747 | 756 | 764 | 775 | 789
127.19 | 400.34 | 99.46123 | 0.007601434 | 313.44 | 586.59 | 54.83289 | 0.6803611 | 128.739 | 401.889 | 99.40061 | 0.008972852 | 121.678 | 394.828 | 99.85046 | 0.002248362 | Ln[20/T^2] | -10.11782 | -10.15442 | -10.18762 | -10.21486 | -10.2364 | -10.26035 | -10.2814 | -10.30999 | -10.3458
129.69 | 402.84 | 99.47276 | 0.007423008 | 315.94 | 589.09 | 53.2959 | 0.7035358 | 131.239 | 404.389 | 99.3484 | 0.009754434 | 124.178 | 397.328 | 99.75936 | 0.003618068 | Ln(20) | 2.995732 | 2.995732 | 2.995732 | 2.995732 | 2.995732 | 2.995732 | 2.995732 | 2.995732 | 2.995732
132.19 | 405.34 | 99.45248 | 0.00773684 | 318.44 | 591.59 | 51.79436 | 0.726176 | 133.739 | 406.889 | 99.34124 | 0.009861619 | 126.678 | 399.828 | 99.81321 | 0.002808423 | Ln[20/T^1.8] | -8.806469 | -8.839404 | -8.86928 | -8.893804 | -8.913185 | -8.934742 | -8.95369 | -8.979421 | -9.011647
134.69 | 407.84 | 99.4611 | 0.007603446 | 320.94 | 594.09 | 50.3348 | 0.7481833 | 136.239 | 409.389 | 99.38957 | 0.00913812 | 129.178 | 402.328 | 99.76016 | 0.00360604 | 1000/T | 1.420455 | 1.3947 | 1.371742 | 1.35318 | 1.338688 | 1.322751 | 1.308901 | 1.290323 | 1.267427
137.19 | 410.34 | 99.43705 | 0.007975618 | 323.44 | 596.59 | 48.91818 | 0.769543 | 138.739 | 411.889 | 99.34799 | 0.009760572 | 131.678 | 404.828 | 99.8184 | 0.00273039 | T/K(β=30K/min) | 708 | 722 | 735 | 746 | 756 | 764 | 773 | 784 | 799
139.69 | 412.84 | 99.4508 | 0.007762838 | 325.94 | 599.09 | 47.47346 | 0.7913265 | 141.239 | 414.389 | 99.34497 | 0.009805781 | 134.178 | 407.328 | 99.83242 | 0.002519597 | Ln[30/T^2] | -9.723691 | -9.762853 | -9.798544 | -9.828254 | -9.854885 | -9.875938 | -9.899361 | -9.927621 | -9.965525
142.19 | 415.34 | 99.43688 | 0.007978248 | 328.44 | 601.59 | 46.10869 | 0.8119045 | 143.739 | 416.889 | 99.3456 | 0.00979635 | 136.678 | 409.828 | 99.84175 | 0.002379319 | Ln(30) | 3.401197 | 3.401197 | 3.401197 | 3.401197 | 3.401197 | 3.401197 | 3.401197 | 3.401197 | 3.401197
144.69 | 417.84 | 99.44857 | 0.007797347 | 330.94 | 604.09 | 44.74386 | 0.8324834 | 146.239 | 419.389 | 99.41752 | 0.00871971 | 139.178 | 412.328 | 99.82183 | 0.00267882 | Ln[30/T^1.8] | -8.411202 | -8.446448 | -8.47857 | -8.505309 | -8.529277 | -8.548225 | -8.569305 | -8.594739 | -8.628852
147.19 | 420.34 | 99.44858 | 0.007797192 | 333.44 | 606.59 | 43.44827 | 0.8520183 | 148.739 | 421.889 | 99.40045 | 0.008975247 | 141.678 | 414.828 | 99.71415 | 0.004297809 | 1000/T | 1.412429 | 1.385042 | 1.360544 | 1.340483 | 1.322751 | 1.308901 | 1.293661 | 1.27551 | 1.251564
149.69 | 422.84 | 99.43933 | 0.007940335 | 335.94 | 609.09 | 42.18454 | 0.8710729 | 151.239 | 424.389 | 99.36972 | 0.009435274 | 144.178 | 417.328 | 99.79472 | 0.003086423
152.19 | 425.34 | 99.40902 | 0.00840938 | 338.44 | 611.59 | 40.95562 | 0.8896025 | 153.739 | 426.889 | 99.33295 | 0.00998572 | 146.678 | 419.828 | 99.79195 | 0.003128071
154.69 | 427.84 | 99.4327 | 0.008042934 | 340.94 | 614.09 | 39.8377 | 0.9064585 | 156.239 | 429.389 | 99.35613 | 0.009638716 | 149.178 | 422.328 | 99.85354 | 0.002202054
157.19 | 430.34 | 99.40464 | 0.00847716 | 343.44 | 616.59 | 38.8404 | 0.9214958 | 158.739 | 431.889 | 99.38565 | 0.009196803 | 151.678 | 424.828 | 99.75436 | 0.003693244
159.69 | 432.84 | 99.42615 | 0.008144294 | 345.94 | 619.09 | 37.928 | 0.935253 | 161.239 | 434.389 | 99.36871 | 0.009450394 | 154.178 | 427.328 | 99.73109 | 0.004043113
162.19 | 435.34 | 99.42186 | 0.008210682 | 348.44 | 621.59 | 37.08511 | 0.9479621 | 163.739 | 436.889 | 99.38688 | 0.00917839 | 156.678 | 429.828 | 99.78903 | 0.003171974
164.69 | 437.84 | 99.3883 | 0.00873002 | 350.94 | 624.09 | 36.39745 | 0.9583306 | 166.239 | 439.389 | 99.33187 | 0.01000189 | 159.178 | 432.328 | 99.76908 | 0.003471926
167.19 | 440.34 | 99.41374 | 0.008336338 | 353.44 | 626.59 | 35.85025 | 0.9665813 | 168.739 | 441.889 | 99.29645 | 0.01053212 | 161.678 | 434.828 | 99.85432 | 0.002190326
169.69 | 442.84 | 99.40681 | 0.008443579 | 355.94 | 629.09 | 35.39853 | 0.9733923 | 171.239 | 444.389 | 99.39525 | 0.009053091 | 164.178 | 437.328 | 99.84512 | 0.00232865
172.19 | 445.34 | 99.41206 | 0.008362336 | 358.44 | 631.59 | 35.08805 | 0.9780737 | 173.739 | 446.889 | 99.34725 | 0.00977165 | 166.678 | 439.828 | 99.83648 | 0.002458554
174.69 | 447.84 | 99.38514 | 0.008778921 | 360.94 | 634.09 | 34.86745 | 0.9813999 | 176.239 | 449.389 | 99.36967 | 0.009436023 | 169.178 | 442.328 | 99.84051 | 0.002397962
177.19 | 450.34 | 99.41277 | 0.008351349 | 363.44 | 636.59 | 34.71715 | 0.9836662 | 178.739 | 451.889 | 99.37057 | 0.00942255 | 171.678 | 444.828 | 99.76286 | 0.003565445
179.69 | 452.84 | 99.38355 | 0.008803526 | 365.94 | 639.09 | 34.6533 | 0.9846289 | 181.239 | 454.389 | 99.32423 | 0.01011626 | 174.178 | 447.328 | 99.7293 | 0.004070025
182.19 | 455.34 | 99.36409 | 0.009104668 | 368.44 | 641.59 | 34.57624 | 0.9857908 | 183.739 | 456.889 | 99.35676 | 0.009629285 | 176.678 | 449.828 | 99.7904 | 0.003151375
184.69 | 457.84 | 99.40261 | 0.008508574 | 370.94 | 644.09 | 34.53003 | 0.9864876 | 186.239 | 459.389 | 99.3503 | 0.009725991 | 179.178 | 452.328 | 99.72351 | 0.004157079
187.19 | 460.34 | 99.36663 | 0.009065361 | 373.44 | 646.59 | 34.48789 | 0.9871229 | 188.739 | 461.889 | 99.32532 | 0.01009994 | 181.678 | 454.828 | 99.87913 | 0.001817303
189.69 | 462.84 | 99.34925 | 0.009334315 | 375.94 | 649.09 | 34.44527 | 0.9877656 | 191.239 | 464.389 | 99.35657 | 0.009632129 | 184.178 | 457.328 | 99.74855 | 0.003780598
192.19 | 465.34 | 99.35968 | 0.009172912 | 378.44 | 651.59 | 34.39838 | 0.9884726 | 193.739 | 466.889 | 99.37182 | 0.009403837 | 186.678 | 459.828 | 99.81392 | 0.002797748
194.69 | 467.84 | 99.33691 | 0.009525276 | 380.94 | 654.09 | 34.32605 | 0.9895632 | 196.239 | 469.389 | 99.37188 | 0.009402939 | 189.178 | 462.328 | 99.56388 | 0.006557146
197.19 | 470.34 | 99.35728 | 0.009210052 | 383.44 | 656.59 | 34.29248 | 0.9900693 | 198.739 | 471.889 | 99.31909 | 0.0101932 | 191.678 | 464.828 | 99.69921 | 0.004522434
199.69 | 472.84 | 99.32054 | 0.0097786 | 385.94 | 659.09 | 34.19954 | 0.9914707 | 201.239 | 474.389 | 99.33969 | 0.009884823 | 194.178 | 467.328 | 99.8273 | 0.002596577
202.19 | 475.34 | 99.3595 | 0.009175698 | 388.44 | 661.59 | 34.16769 | 0.9919509 | 203.739 | 476.889 | 99.34284 | 0.009837667 | 196.678 | 469.828 | 99.66057 | 0.005103394
204.69 | 477.84 | 99.31453 | 0.009871605 | 390.94 | 664.09 | 34.07024 | 0.9934203 | 206.239 | 479.389 | 99.37629 | 0.009336922 | 199.178 | 472.328 | 99.72859 | 0.0040807
207.19 | 480.34 | 99.32371 | 0.009729545 | 393.44 | 666.59 | 33.97795 | 0.9948118 | 208.739 | 481.889 | 99.30781 | 0.01036207 | 201.678 | 474.828 | 99.80817 | 0.0028842
209.69 | 482.84 | 99.295 | 0.01017383 | 395.94 | 669.09 | 33.88173 | 0.9962626 | 211.239 | 484.389 | 99.30438 | 0.01041341 | 204.178 | 477.328 | 99.73776 | 0.003942828
212.19 | 485.34 | 99.25606 | 0.01077642 | 398.44 | 671.59 | 33.76122 | 0.9980797 | 213.739 | 486.889 | 99.33034 | 0.01002479 | 206.678 | 479.828 | 99.7531 | 0.003712188
214.69 | 487.84 | 99.24651 | 0.01092421 | 400.94 | 674.09 | 33.63386 | 1 | 216.239 | 489.389 | 99.29776 | 0.01051251 | 209.178 | 482.328 | 99.81267 | 0.002816542
217.19 | 490.34 | 99.20609 | 0.0115497 | 403.44 | 676.59 | 33.48166 | 0 | 218.739 | 491.889 | 99.28321 | 0.01073033 | 211.678 | 484.828 | 99.71792 | 0.004241126
219.69 | 492.84 | 99.16559 | 0.01217644 | 405.94 | 679.09 | 33.31448 | 0.006309174 | 221.239 | 494.389 | 99.36123 | 0.009562369 | 214.178 | 487.328 | 99.68504 | 0.004735483
222.19 | 495.34 | 99.139 | 0.01258792 | 408.44 | 681.59 | 33.10921 | 0.01405582 | 223.739 | 496.889 | 99.29642 | 0.01053257 | 216.678 | 489.828 | 99.72939 | 0.004068672
224.69 | 497.84 | 99.04121 | 0.01410121 | 410.94 | 684.09 | 32.84909 | 0.02387244 | 226.239 | 499.389 | 99.33938 | 0.009889463 | 219.178 | 492.328 | 99.73983 | 0.003911705
227.19 | 500.34 | 98.98832 | 0.01491968 | 413.44 | 686.59 | 32.62366 | 0.0323799 | 228.739 | 501.889 | 99.2902 | 0.01062569 | 221.678 | 494.828 | 99.76848 | 0.003480947
229.69 | 502.84 | 98.92232 | 0.01594102 | 415.94 | 689.09 | 32.30078 | 0.04456501 | 231.239 | 504.389 | 99.24865 | 0.01124769 | 224.178 | 497.328 | 99.6655 | 0.005029271
232.19 | 505.34 | 98.80004 | 0.01783329 | 418.44 | 691.59 | 31.998 | 0.05599156 | 233.739 | 506.889 | 99.25486 | 0.01115473 | 226.678 | 499.828 | 99.61951 | 0.005720739
234.69 | 507.84 | 98.65041 | 0.02014881 | 420.94 | 694.09 | 31.59721 | 0.0711169 | 236.239 | 509.389 | 99.24983 | 0.01123002 | 229.178 | 502.328 | 99.63282 | 0.00552062
237.19 | 510.34 | 98.52285 | 0.02212279 | 423.44 | 696.59 | 31.15402 | 0.08784237 | 238.739 | 511.889 | 99.15579 | 0.0126378 | 231.678 | 504.828 | 99.63945 | 0.005420937
239.69 | 512.84 | 98.31348 | 0.02536277 | 425.94 | 699.09 | 30.70147 | 0.1049211 | 241.239 | 514.389 | 99.15093 | 0.01271055 | 234.178 | 507.328 | 99.75886 | 0.003625585
242.19 | 515.34 | 98.09818 | 0.02869452 | 428.44 | 701.59 | 30.20377 | 0.1237037 | 243.739 | 516.889 | 99.13195 | 0.01299468 | 236.678 | 509.828 | 99.65111 | 0.005245627
244.69 | 517.84 | 97.83746 | 0.03272914 | 430.94 | 704.09 | 29.62223 | 0.1456503 | 246.239 | 519.389 | 99.10156 | 0.01344962 | 239.178 | 512.328 | 99.54964 | 0.006771247
247.19 | 520.34 | 97.48665 | 0.0381579 | 433.44 | 706.59 | 29.04851 | 0.1673018 | 248.739 | 521.889 | 98.99235 | 0.01508449 | 241.678 | 514.828 | 99.4995 | 0.007525112
249.69 | 522.84 | 97.11518 | 0.04390636 | 435.94 | 709.09 | 28.42324 | 0.1908988 | 251.239 | 524.389 | 99.00907 | 0.01483419 | 244.178 | 517.328 | 99.58295 | 0.006270425
252.19 | 525.34 | 96.52954 | 0.0529691 | 438.44 | 711.59 | 27.75877 | 0.2159751 | 253.739 | 526.889 | 98.87029 | 0.01691173 | 246.678 | 519.828 | 99.52978 | 0.007069846
254.69 | 527.84 | 95.86012 | 0.06332831 | 440.94 | 714.09 | 27.04958 | 0.2427391 | 256.239 | 529.389 | 98.76752 | 0.01845019 | 249.178 | 522.328 | 99.53293 | 0.007022485
257.19 | 530.34 | 94.96786 | 0.07713596 | 443.44 | 716.59 | 26.33401 | 0.2697438 | 258.739 | 531.889 | 98.66784 | 0.0199424 | 251.678 | 524.828 | 99.46883 | 0.007986241
259.69 | 532.84 | 93.75914 | 0.09584081 | 445.94 | 719.09 | 25.63596 | 0.2960874 | 261.239 | 534.389 | 98.493 | 0.02255975 | 254.178 | 527.328 | 99.45707 | 0.008163055
262.19 | 535.34 | 92.21333 | 0.1197621 | 448.44 | 721.59 | 24.92604 | 0.3228789 | 263.739 | 536.889 | 98.33976 | 0.02485375 | 256.678 | 529.828 | 99.38798 | 0.009201836
264.69 | 537.84 | 90.04336 | 0.1533422 | 450.94 | 724.09 | 24.15218 | 0.3520835 | 266.239 | 539.389 | 98.16067 | 0.02753472 | 259.178 | 532.328 | 99.25918 | 0.01113837
267.19 | 540.34 | 87.25007 | 0.1965681 | 453.44 | 726.59 | 23.39595 | 0.3806227 | 268.739 | 541.889 | 97.89171 | 0.03156104 | 261.678 | 534.828 | 99.20994 | 0.0118787
269.69 | 542.84 | 83.60065 | 0.2530426 | 455.94 | 729.09 | 22.59547 | 0.4108319 | 271.239 | 544.389 | 97.58648 | 0.03613033 | 264.178 | 537.328 | 99.01807 | 0.0147635
272.19 | 545.34 | 79.08264 | 0.3229584 | 458.44 | 731.59 | 21.80573 | 0.4406357 | 273.739 | 546.889 | 97.16384 | 0.04245724 | 266.678 | 539.828 | 98.83796 | 0.01747149
274.69 | 547.84 | 73.83898 | 0.4041036 | 460.94 | 734.09 | 20.96475 | 0.4723733 | 276.239 | 549.389 | 96.89135 | 0.0465364 | 269.178 | 542.328 | 98.78538 | 0.01826204
277.19 | 550.34 | 68.384 | 0.488519 | 463.44 | 736.59 | 20.12746 | 0.5039716 | 278.739 | 551.889 | 96.21474 | 0.05666524 | 271.678 | 544.828 | 98.39394 | 0.02414741
279.69 | 552.84 | 63.35023 | 0.5664162 | 465.94 | 739.09 | 19.28474 | 0.5357749 | 281.239 | 554.389 | 95.60764 | 0.06575351 | 274.178 | 547.328 | 98.16693 | 0.02756055
282.19 | 555.34 | 59.11998 | 0.6318789 | 468.44 | 741.59 | 18.39747 | 0.5692594 | 283.739 | 556.889 | 94.81925 | 0.07755568 | 276.678 | 549.828 | 97.89632 | 0.03162923
284.69 | 557.84 | 55.94725 | 0.6809767 | 470.94 | 744.09 | 17.5729 | 0.6003777 | 286.239 | 559.389 | 93.74927 | 0.09357326 | 279.178 | 552.328 | 97.48404 | 0.03782793
287.19 | 560.34 | 53.65384 | 0.716467 | 473.44 | 746.59 | 16.72681 | 0.6323081 | 288.739 | 561.889 | 92.3618 | 0.1143436 | 281.678 | 554.828 | 97.06091 | 0.04418977
289.69 | 562.84 | 51.96473 | 0.7426059 | 475.94 | 749.09 | 15.90067 | 0.6634857 | 291.239 | 564.389 | 90.69578 | 0.1392839 | 284.178 | 557.328 | 96.34749 | 0.05491618
292.19 | 565.34 | 50.8163 | 0.7603777 | 478.44 | 751.59 | 15.14194 | 0.6921192 | 293.739 | 566.889 | 88.78667 | 0.1678632 | 286.678 | 559.828 | 95.77113 | 0.06358186
294.69 | 567.84 | 49.88052 | 0.7748588 | 480.94 | 754.09 | 14.3927 | 0.7203947 | 296.239 | 569.389 | 86.21056 | 0.2064275 | 289.178 | 562.328 | 94.84659 | 0.07748249
297.19 | 570.34 | 49.09259 | 0.787052 | 483.44 | 756.59 | 13.66344 | 0.7479161 | 298.739 | 571.889 | 83.17994 | 0.2517958 | 291.678 | 564.828 | 93.64109 | 0.09560741
299.69 | 572.84 | 48.44783 | 0.7970296 | 485.94 | 759.09 | 13.03516 | 0.7716266 | 301.239 | 574.389 | 79.9434 | 0.3002468 | 294.178 | 567.328 | 92.24131 | 0.1166534
302.19 | 575.34 | 47.77716 | 0.8074082 | 488.44 | 761.59 | 12.39423 | 0.7958145 | 303.739 | 576.889 | 76.36821 | 0.3537672 | 296.678 | 569.828 | 90.61452 | 0.1411125
304.69 | 577.84 | 47.19351 | 0.8164401 | 490.94 | 764.09 | 11.85429 | 0.8161912 | 306.239 | 579.389 | 72.61752 | 0.409915 | 299.178 | 572.328 | 88.17592 | 0.1777773
307.19 | 580.34 | 46.55748 | 0.8262826 | 493.44 | 766.59 | 11.32801 | 0.8360524 | 308.739 | 581.889 | 68.99136 | 0.4641985 | 301.678 | 574.828 | 85.67837 | 0.2153284
309.69 | 582.84 | 45.92843 | 0.8360171 | 495.94 | 769.09 | 10.87545 | 0.8531315 | 311.239 | 584.389 | 65.50401 | 0.516404 | 304.178 | 577.328 | 82.66677 | 0.2606084
312.19 | 585.34 | 45.25332 | 0.8464644 | 498.44 | 771.59 | 10.39263 | 0.8713525 | 313.739 | 586.889 | 62.54172 | 0.5607494 | 306.678 | 579.828 | 79.48347 | 0.3084699
314.69 | 587.84 | 44.60238 | 0.8565376 | 500.94 | 774.09 | 10.09198 | 0.8826987 | 316.239 | 589.389 | 60.13829 | 0.5967287 | 309.178 | 582.328 | 75.98016 | 0.3611428
317.19 | 590.34 | 43.82316 | 0.868596 | 503.44 | 776.59 | 9.70057 | 0.8974701 | 318.739 | 591.889 | 57.88234 | 0.6305002 | 311.678 | 584.828 | 72.3305 | 0.4160161
319.69 | 592.84 | 43.23043 | 0.8777684 | 505.94 | 779.09 | 9.40855 | 0.9084906 | 321.239 | 594.389 | 56.10983 | 0.6570346 | 314.178 | 587.328 | 68.73831 | 0.4700254
322.19 | 595.34 | 42.57042 | 0.887982 | 508.44 | 781.59 | 9.11191 | 0.9196854 | 323.739 | 596.889 | 54.56421 | 0.6801725 | 316.678 | 589.828 | 65.3114 | 0.5215496
324.69 | 597.84 | 41.87723 | 0.8987091 | 510.94 | 784.09 | 8.9129 | 0.9271958 | 326.239 | 599.389 | 53.14507 | 0.701417 | 319.178 | 592.328 | 62.25889 | 0.5674447
327.19 | 600.34 | 41.1996 | 0.9091954 | 513.44 | 786.59 | 8.68988 | 0.9356123 | 328.739 | 601.889 | 51.83619 | 0.7210109 | 321.678 | 594.828 | 59.45198 | 0.6096471
329.69 | 602.84 | 40.57114 | 0.9189207 | 515.94 | 789.09 | 8.49846 | 0.9428363 | 331.239 | 604.389 | 50.58238 | 0.7397804 | 324.178 | 597.328 | 57.0665 | 0.6455133
332.19 | 605.34 | 39.95238 | 0.928496 | 518.44 | 791.59 | 8.32726 | 0.9492972 | 333.739 | 606.889 | 49.2872 | 0.7591692 | 326.678 | 599.828 | 55.31387 | 0.6718644
334.69 | 607.84 | 39.32924 | 0.938139 | 520.94 | 794.09 | 8.18996 | 0.9544787 | 336.239 | 609.389 | 48.03046 | 0.7779826 | 329.178 | 602.328 | 53.62565 | 0.6972471
337.19 | 610.34 | 38.78669 | 0.9465349 | 523.44 | 796.59 | 8.07185 | 0.958936 | 338.739 | 611.889 | 46.88185 | 0.7951772 | 331.678 | 604.828 | 52.14413 | 0.719522
339.69 | 612.84 | 38.27355 | 0.9544757 | 525.94 | 799.09 | 7.94329 | 0.9637877 | 341.239 | 614.389 | 45.57738 | 0.8147051 | 334.178 | 607.328 | 50.99746 | 0.7367624
342.19 | 615.34 | 37.80056 | 0.9617952 | 528.44 | 801.59 | 7.80342 | 0.9690663 | 343.739 | 616.889 | 44.35783 | 0.8329618 | 336.678 | 609.828 | 49.6692 | 0.7567331
344.69 | 617.84 | 37.38856 | 0.9681709 | 530.94 | 804.09 | 7.78367 | 0.9698116 | 346.239 | 619.389 | 43.13834 | 0.8512175 | 339.178 | 612.328 | 48.40209 | 0.7757843
347.19 | 620.34 | 37.07943 | 0.9729546 | 533.44 | 806.59 | 7.62136 | 0.975937 | 348.739 | 621.889 | 41.96158 | 0.8688336 | 341.678 | 614.828 | 47.35471 | 0.7915319
349.69 | 622.84 | 36.75895 | 0.977914 | 535.94 | 809.09 | 7.59138 | 0.9770684 | 351.239 | 624.389 | 40.93301 | 0.8842312 | 344.178 | 617.328 | 46.47232 | 0.8047988
352.19 | 625.34 | 36.56233 | 0.9809567 | 538.44 | 811.59 | 7.57132 | 0.9778254 | 353.739 | 626.889 | 39.81524 | 0.9009642 | 346.678 | 619.828 | 45.14047 | 0.8248234
354.69 | 627.84 | 36.34765 | 0.9842789 | 540.94 | 814.09 | 7.55067 | 0.9786047 | 356.239 | 629.389 | 38.7994 | 0.9161713 | 349.178 | 622.328 | 44.10145 | 0.8404452
357.19 | 630.34 | 36.21953 | 0.9862615 | 543.44 | 816.59 | 7.49435 | 0.9807302 | 358.739 | 631.889 | 37.88046 | 0.9299278 | 351.678 | 624.828 | 43.03183 | 0.8565272
359.69 | 632.84 | 36.09265 | 0.988225 | 545.94 | 819.09 | 7.44903 | 0.9824405 | 361.239 | 634.389 | 37.0915 | 0.9417385 | 354.178 | 627.328 | 42.09831 | 0.8705628
362.19 | 635.34 | 35.99221 | 0.9897793 | 548.44 | 821.59 | 7.43384 | 0.9830138 | 363.739 | 636.889 | 36.35913 | 0.9527021 | 356.678 | 629.828 | 41.18257 | 0.8843311
364.69 | 637.84 | 35.97067 | 0.9901126 | 550.94 | 824.09 | 7.42674 | 0.9832817 | 366.239 | 639.389 | 35.65875 | 0.9631867 | 359.178 | 632.328 | 40.09866 | 0.9006279
367.19 | 640.34 | 35.87339 | 0.991618 | 553.44 | 826.59 | 7.36613 | 0.9855691 | 368.739 | 641.889 | 35.23733 | 0.9694954 | 361.678 | 634.828 | 39.16897 | 0.914606
369.69 | 642.84 | 35.81796 | 0.9924758 | 555.94 | 829.09 | 7.31009 | 0.9876839 | 371.239 | 644.389 | 34.80539 | 0.9759615 | 364.178 | 637.328 | 38.48725 | 0.9248558
372.19 | 645.34 | 35.74978 | 0.9935309 | 558.44 | 831.59 | 7.33226 | 0.9868473 | 373.739 | 646.889 | 34.57155 | 0.9794621 | 366.678 | 639.828 | 37.65342 | 0.9373926
374.69 | 647.84 | 35.66805 | 0.9947956 | 560.94 | 834.09 | 7.28679 | 0.9885633 | 376.239 | 649.389 | 34.30867 | 0.9833974 | 369.178 | 642.328 | 37.1687 | 0.9446804
377.19 | 650.34 | 35.584 | 0.9960963 | 563.44 | 836.59 | 7.30973 | 0.9876975 | 378.739 | 651.889 | 34.22502 | 0.9846496 | 371.678 | 644.828 | 36.38198 | 0.9565089
379.69 | 652.84 | 35.51459 | 0.9971704 | 565.94 | 839.09 | 7.27749 | 0.9889142 | 381.239 | 654.389 | 33.93612 | 0.9889745 | 374.178 | 647.328 | 35.99885 | 0.9622693
382.19 | 655.34 | 35.40174 | 0.9989168 | 568.44 | 841.59 | 7.27215 | 0.9891157 | 383.739 | 656.889 | 33.82409 | 0.9906516 | 376.678 | 649.828 | 35.43544 | 0.9707403
384.69 | 657.84 | 35.33174 | 1 | 570.94 | 844.09 | 7.24274 | 0.9902256 | 386.239 | 659.389 | 33.78102 | 0.9912963083 | 379.178 | 652.328 | 35.3047 | 0.972706
387.19 | 660.34 | 35.20526 | 0 | 573.44 | 846.59 | 7.23832 | 0.9903925 | 388.739 | 661.889 | 33.72568 | 0.9921247 | 381.678 | 654.828 | 35.07273 | 0.9761937
389.69 | 662.84 | 35.04735 | 0.005858208 | 575.94 | 849.09 | 7.1997 | 0.9918499 | 391.239 | 664.389 | 33.69411 | 0.9925973 | 384.178 | 657.328 | 34.95804 | 0.9779181
392.19 | 665.34 | 34.91709 | 0.01069065 | 578.44 | 851.59 | 7.22386 | 0.9909382 | 393.739 | 666.889 | 33.57055 | 0.994447 | 386.678 | 659.828 | 34.75514 | 0.9809688
394.69 | 667.84 | 34.76179 | 0.01645203 | 580.94 | 854.09 | 7.20866 | 0.9915118 | 396.239 | 669.389 | 33.48523 | 0.9957243 | 389.178 | 662.328 | 34.7707 | 0.9807348
397.19 | 670.34 | 34.4977 | 0.02624934 | 583.44 | 856.59 | 7.20643 | 0.9915959 | 398.739 | 671.889 | 33.45311 | 0.9962051 | 391.678 | 664.828 | 34.58136 | 0.9835816
399.69 | 672.84 | 34.29328 | 0.033833 | 585.94 | 859.09 | 7.20874 | 0.9915088 | 401.239 | 674.389 | 33.15877 | 1.000611 | 394.178 | 667.328 | 34.52859 | 0.984375
402.19 | 675.34 | 34.02826 | 0.04366482 | 588.44 | 861.59 | 7.18754 | 0.9923088 | 403.739 | 676.889 | 33.19961 | 1 | 396.678 | 669.828 | 34.45549 | 0.9854741
404.69 | 677.84 | 33.68039 | 0.05657024 | 590.94 | 864.09 | 7.1562 | 0.9934916 | 406.239 | 679.389 | 33.05634 | 0 | 399.178 | 672.328 | 34.22963 | 0.9888699
407.19 | 680.34 | 33.2916 | 0.07099373 | 593.44 | 866.59 | 7.19229 | 0.9921296 | 408.739 | 681.889 | 32.73321 | 0.01188402 | 401.678 | 674.828 | 34.1971 | 0.989359
409.69 | 682.84 | 32.86863 | 0.08668524 | 595.94 | 869.09 | 7.08396 | 0.9962178 | 411.239 | 684.389 | 32.63305 | 0.01556769 | 404.178 | 677.328 | 33.9973 | 0.992363
412.19 | 685.34 | 32.38636 | 0.1045767 | 598.44 | 871.59 | 7.23214 | 0.9906257 | 413.739 | 686.889 | 32.45241 | 0.02221124 | 406.678 | 679.828 | 33.93095 | 0.9933606
414.69 | 687.84 | 31.89292 | 0.1228825 | 600.94 | 874.09 | 7.13988 | 0.9941075 | 416.239 | 689.389 | 32.3108 | 0.02741935 | 409.178 | 682.328 | 33.6705 | 0.9972765
417.19 | 690.34 | 31.34549 | 0.1431913 | 603.44 | 876.59 | 7.10668 | 0.9953604 | 418.739 | 691.889 | 31.99308 | 0.0391044 | 411.678 | 684.828 | 33.48936 | 1
419.69 | 692.84 | 30.77311 | 0.1644257 | 605.94 | 879.09 | 7.13439 | 0.9943146 | 421.239 | 694.389 | 31.74027 | 0.04840221 | 414.178 | 687.328 | 33.35677 | 0
422.19 | 695.34 | 30.20849 | 0.1853722 | 608.44 | 881.59 | 7.13952 | 0.994121 | 423.739 | 696.889 | 31.44089 | 0.05941275 | 416.678 | 689.828 | 33.1668 | 0.007322589
424.69 | 697.84 | 29.60726 | 0.2076768 | 610.94 | 884.09 | 7.12255 | 0.9947615 | 426.239 | 699.389 | 31.12114 | 0.07117247 | 419.178 | 692.328 | 32.85382 | 0.01938672
427.19 | 700.34 | 28.91872 | 0.2332206 | 613.44 | 886.59 | 7.14146 | 0.9940478 | 428.739 | 701.889 | 30.7423 | 0.08510538 | 421.678 | 694.828 | 32.57772 | 0.03002928
429.69 | 702.84 | 28.2246 | 0.2589713 | 615.94 | 889.09 | 7.11157 | 0.9951758 | 431.239 | 704.389 | 30.30388 | 0.1012295 | 424.178 | 697.328 | 32.33762 | 0.03928418
432.19 | 705.34 | 27.5394 | 0.2843911 | 618.44 | 891.59 | 7.09669 | 0.9957374 | 433.739 | 706.889 | 29.87159 | 0.1171282 | 426.678 | 699.828 | 32.1497 | 0.04652775
434.69 | 707.84 | 26.85018 | 0.3099601 | 620.94 | 894.09 | 7.14426 | 0.9939422 | 436.239 | 709.389 | 29.41657 | 0.1338629 | 429.178 | 702.328 | 31.83168 | 0.05878616
437.19 | 710.34 | 26.11647 | 0.3371796 | 623.44 | 896.59 | 7.07291 | 0.9966348 | 438.739 | 711.889 | 28.91166 | 0.1524324 | 431.678 | 704.828 | 31.22665 | 0.08210767
439.69 | 712.84 | 25.41126 | 0.3633417 | 625.94 | 899.09 | 7.0888 | 0.9960352 | 441.239 | 714.389 | 28.43727 | 0.1698794 | 434.178 | 707.328 | 31.05216 | 0.08883356
442.19 | 715.34 | 24.65902 | 0.3912486 | 628.44 | 901.59 | 7.1156 | 0.9950238 | 443.739 | 716.889 | 27.86995 | 0.1907442 | 436.678 | 709.828 | 30.58709 | 0.1067602
444.69 | 717.84 | 23.84538 | 0.4214334 | 630.94 | 904.09 | 7.08604 | 0.9961393 | 446.239 | 719.389 | 27.21491 | 0.2148351 | 439.178 | 712.328 | 30.16611 | 0.1229873
447.19 | 720.34 | 23.00573 | 0.4525831 | 633.44 | 906.59 | 7.06114 | 0.997079 | 448.739 | 721.889 | 26.69306 | 0.2340277 | 441.678 | 714.828 | 29.61915 | 0.1440704
449.69 | 722.84 | 22.13075 | 0.4850434 | 635.94 | 909.09 | 7.06438 | 0.9969567 | 451.239 | 724.389 | 26.1067 | 0.2555927 | 444.178 | 717.328 | 29.21609 | 0.1596068
452.19 | 725.34 | 21.22517 | 0.518639 | 638.44 | 911.59 | 7.07503 | 0.9965548 | 453.739 | 726.889 | 25.48062 | 0.2786186 | 446.678 | 719.828 | 28.71007 | 0.1791118
454.69 | 727.84 | 20.30379 | 0.5528207 | 640.94 | 914.09 | 7.07331 | 0.9966197 | 456.239 | 729.389 | 24.76331 | 0.3049997 | 449.178 | 722.328 | 28.09933 | 0.2026534
457.19 | 730.34 | 19.38792 | 0.586798 | 643.44 | 916.59 | 7.05772 | 0.9972081 | 458.739 | 731.889 | 24.15568 | 0.327347 | 451.678 | 724.828 | 27.6446 | 0.2201815
459.69 | 732.84 | 18.47252 | 0.6207579 | 645.94 | 919.09 | 7.06903 | 0.9967813 | 461.239 | 734.389 | 23.43957 | 0.353684 | 454.178 | 727.328 | 27.2249 | 0.2363592
462.19 | 735.34 | 17.58213 | 0.6537899 | 648.44 | 921.59 | 7.02749 | 0.9983489 | 463.739 | 736.889 | 22.79489 | 0.3773939 | 456.678 | 729.828 | 26.78868 | 0.2531738
464.69 | 737.84 | 16.71958 | 0.6857892 | 650.94 | 924.09 | 7.01631 | 0.9987708 | 466.239 | 739.389 | 22.14541 | 0.4012804 | 459.178 | 732.328 | 26.20279 | 0.2757575
467.19 | 740.34 | 15.92228 | 0.7153677 | 653.44 | 926.59 | 7.05255 | 0.9974032 | 468.739 | 741.889 | 21.31218 | 0.4319248 | 461.678 | 734.828 | 25.71857 | 0.2944223
469.69 | 742.84 | 15.158 | 0.7437213 | 655.94 | 929.09 | 7.0269 | 0.9983712 | 471.239 | 744.389 | 20.63424 | 0.4568579 | 464.178 | 737.328 | 25.32119 | 0.3097397
472.19 | 745.34 | 14.43625 | 0.7704971 | 658.44 | 931.59 | 7.03657 | 0.9980063 | 473.739 | 746.889 | 19.80173 | 0.4874759 | 466.678 | 739.828 | 24.71765 | 0.3330038
474.69 | 747.84 | 13.76959 | 0.7952291 | 660.94 | 934.09 | 7.04367 | 0.9977383 | 476.239 | 749.389 | 18.95829 | 0.5184958 | 469.178 | 742.328 | 23.97504 | 0.3616284
477.19 | 750.34 | 13.14213 | 0.8185068 | 663.44 | 936.59 | 7.06179 | 0.9970545 | 478.739 | 751.889 | 18.14017 | 0.5485844 | 471.678 | 744.828 | 23.52622 | 0.3789287
479.69 | 752.84 | 12.59019 | 0.8389829 | 665.94 | 939.09 | 6.97306 | 1.000403 | 481.239 | 754.389 | 17.33397 | 0.5782347 | 474.178 | 747.328 | 22.8865 | 0.4035873
482.19 | 755.34 | 12.08142 | 0.8578575 | 668.44 | 941.59 | 6.92475 | 1.002226 | 483.739 | 756.889 | 16.5362 | 0.607575 | 476.678 | 749.828 | 22.21592 | 0.4294355
484.69 | 757.84 | 11.61019 | 0.8753394 | 670.94 | 944.09 | 6.99328 | 0.99964 | 486.239 | 759.389 | 15.66627 | 0.6395691 | 479.178 | 752.328 | 21.48487 | 0.4576146
487.19 | 760.34 | 11.22002 | 0.889814 | 673.44 | 946.59 | 7.0238 | 0.9984882 | 488.739 | 761.889 | 14.87933 | 0.6685111 | 481.678 | 754.828 | 20.73066 | 0.4866864
489.69 | 762.84 | 10.88998 | 0.902058 | 675.94 | 949.09 | 6.99338 | 0.9996362 | 491.239 | 764.389 | 14.06961 | 0.6982908 | 484.178 | 757.328 | 20.11468 | 0.51043
492.19 | 765.34 | 10.61286 | 0.9123387 | 678.44 | 951.59 | 6.93403 | 1.001876 | 493.739 | 766.889 | 13.36689 | 0.7241353 | 486.678 | 759.828 | 19.23324 | 0.544406
494.69 | 767.84 | 10.30978 | 0.9235825 | 680.94 | 954.09 | 7.02572 | 0.9984157 | 496.239 | 769.389 | 12.62355 | 0.7514738 | 489.178 | 762.328 | 18.53049 | 0.5714942
497.19 | 770.34 | 10.11209 | 0.9309165 | 683.44 | 956.59 | 7.00903 | 0.9990456 | 498.739 | 771.889 | 12.03154 | 0.7732466 | 491.678 | 764.828 | 17.72406 | 0.6025789
499.69 | 772.84 | 9.86208 | 0.9401914 | 685.94 | 959.09 | 6.96022 | 1.000888 | 501.239 | 774.389 | 11.43879 | 0.7950467 | 494.178 | 767.328 | 16.92711 | 0.6332981
502.19 | 775.34 | 9.67439 | 0.9471544 | 688.44 | 961.59 | 7.06854 | 0.9967997 | 503.739 | 776.889 | 10.76335 | 0.8198879 | 496.678 | 769.828 | 16.2574 | 0.6591128
504.69 | 777.84 | 9.50726 | 0.9533547 | 690.94 | 964.09 | 7.00097 | 0.9993498 | 506.239 | 779.389 | 10.28481 | 0.8374876 | 499.178 | 772.328 | 15.54014 | 0.6867603
507.19 | 780.34 | 9.37827 | 0.95814 | 693.44 | 966.59 | 6.98374 | 1 | 508.739 | 781.889 | 9.69287 | 0.8592578 | 501.678 | 774.828 | 14.85383 | 0.7132149
509.69 | 782.84 | 9.26213 | 0.9624486 |  |  |  |  | 511.239 | 784.389 | 9.28273 | 0.8743419 | 504.178 | 777.328 | 14.13616 | 0.7408782
512.19 | 785.34 | 9.14742 | 0.9667042 |  |  |  |  | 513.739 | 786.889 | 9.02006 | 0.8840023 | 506.678 | 779.828 | 13.64517 | 0.7598039
514.69 | 787.84 | 9.0762 | 0.9693463 |  |  |  |  | 516.239 | 789.389 | 8.5478 | 0.901371 | 509.178 | 782.328 | 12.94569 | 0.7867661
517.19 | 790.34 | 9.00662 | 0.9719276 |  |  |  |  | 518.739 | 791.889 | 8.27809 | 0.9112904 | 511.678 | 784.828 | 12.46679 | 0.8052258
519.69 | 792.84 | 8.88149 | 0.9765698 |  |  |  |  | 521.239 | 794.389 | 7.92251 | 0.9243679 | 514.178 | 787.328 | 11.83902 | 0.8294238
522.19 | 795.34 | 8.90666 | 0.975636 |  |  |  |  | 523.739 | 796.889 | 7.75701 | 0.9304546 | 516.678 | 789.828 | 11.42579 | 0.8453522
524.69 | 797.84 | 8.82663 | 0.978605 |  |  |  |  | 526.239 | 799.389 | 7.53952 | 0.9384534 | 519.178 | 792.328 | 11.02083 | 0.8609618
527.19 | 800.34 | 8.80713 | 0.9793284 |  |  |  |  | 528.739 | 801.889 | 7.29845 | 0.9473194 | 521.678 | 794.828 | 10.63649 | 0.8757766
529.69 | 802.84 | 8.75551 | 0.9812434 |  |  |  |  | 531.239 | 804.389 | 7.12374 | 0.9537449 | 524.178 | 797.328 | 10.31123 | 0.888314
532.19 | 805.34 | 8.73591 | 0.9819705 |  |  |  |  | 533.739 | 806.889 | 6.87385 | 0.9629353 | 526.678 | 799.828 | 9.92857 | 0.9030641
534.69 | 807.84 | 8.69626 | 0.9834415 |  |  |  |  | 536.239 | 809.389 | 6.85059 | 0.9637908 | 529.178 | 802.328 | 9.70253 | 0.911777
537.19 | 810.34 | 8.69182 | 0.9836062 |  |  |  |  | 538.739 | 811.889 | 6.74799 | 0.9675642 | 531.678 | 804.828 | 9.38772 | 0.9239117
539.69 | 812.84 | 8.66975 | 0.984425 |  |  |  |  | 541.239 | 814.389 | 6.64895 | 0.9712066 | 534.178 | 807.328 | 9.26123 | 0.9287874
542.19 | 815.34 | 8.66156 | 0.9847288 |  |  |  |  | 543.739 | 816.889 | 6.56702 | 0.9742198 | 536.678 | 809.828 | 9.05904 | 0.936581
544.69 | 817.84 | 8.59875 | 0.987059 |  |  |  |  | 546.239 | 819.389 | 6.4442 | 0.9787369 | 539.178 | 812.328 | 8.98267 | 0.9395248
547.19 | 820.34 | 8.61832 | 0.9863329 |  |  |  |  | 548.739 | 821.889 | 6.31249 | 0.9835809 | 541.678 | 814.828 | 8.52477 | 0.957175
549.69 | 822.84 | 8.59819 | 0.9870797 |  |  |  |  | 551.239 | 824.389 | 6.37961 | 0.9811124 | 544.178 | 817.328 | 8.58067 | 0.9550203
552.19 | 825.34 | 8.56596 | 0.9882754 |  |  |  |  | 553.739 | 826.889 | 6.36056 | 0.9818129928 | 546.678 | 819.828 | 8.39085 | 0.9623371
554.69 | 827.84 | 8.55671 | 0.9886186 |  |  |  |  | 556.239 | 829.389 | 6.27242 | 0.9850546 | 549.178 | 822.328 | 8.36997 | 0.9631419
557.19 | 830.34 | 8.56014 | 0.9884913 |  |  |  |  | 558.739 | 831.889 | 6.17274 | 0.9887206 | 551.678 | 824.828 | 8.22046 | 0.9689049
559.69 | 832.84 | 8.56249 | 0.9884042 |  |  |  |  | 561.239 | 834.389 | 6.14888 | 0.9895981 | 554.178 | 827.328 | 8.20265 | 0.9695914
562.19 | 835.34 | 8.54633 | 0.9890037 |  |  |  |  | 563.739 | 836.889 | 6.08416 | 0.9919784 | 556.678 | 829.828 | 8.02143 | 0.9765767
564.69 | 837.84 | 8.51458 | 0.9901815 |  |  |  |  | 566.239 | 839.389 | 6.0316 | 0.9939114 | 559.178 | 832.328 | 7.97637 | 0.9783136
567.19 | 840.34 | 8.53414 | 0.9894559 |  |  |  |  | 568.739 | 841.889 | 6.278 | 0.9848494 | 561.678 | 834.828 | 8.00646 | 0.9771538
569.69 | 842.84 | 8.53569 | 0.9893984 |  |  |  |  | 571.239 | 844.389 | 6.08291 | 0.9920244 | 564.178 | 837.328 | 7.83349 | 0.9838211
572.19 | 845.34 | 8.49414 | 0.9909398 |  |  |  |  | 573.739 | 846.889 | 6.06787 | 0.9925775 | 566.678 | 839.828 | 7.93048 | 0.9800825
574.69 | 847.84 | 8.47752 | 0.9915564 |  |  |  |  | 576.239 | 849.389 | 6.07641 | 0.9922634 | 569.178 | 842.328 | 7.9259 | 0.980259
577.19 | 850.34 | 8.49191 | 0.9910226 |  |  |  |  | 578.739 | 851.889 | 6.07121 | 0.9924547 | 571.678 | 844.828 | 7.63596 | 0.9914351
579.69 | 852.84 | 8.49249 | 0.991001 |  |  |  |  | 581.239 | 854.389 | 6.02321 | 0.99422 | 574.178 | 847.328 | 7.50854 | 0.9963466
582.19 | 855.34 | 8.47596 | 0.9916143 |  |  |  |  | 583.739 | 856.889 | 6.0751 | 0.9923116 | 576.678 | 849.828 | 7.74196 | 0.9873492
584.69 | 857.84 | 8.48968 | 0.9911053 |  |  |  |  | 586.239 | 859.389 | 6.05111 | 0.9931939 | 579.178 | 852.328 | 7.78544 | 0.9856732
587.19 | 860.34 | 8.47939 | 0.991487 |  |  |  |  | 588.739 | 861.889 | 6.05717 | 0.992971 | 581.678 | 854.828 | 7.8331 | 0.9838361
589.69 | 862.84 | 8.46718 | 0.99194 |  |  |  |  | 591.239 | 864.389 | 6.06249 | 0.9927754 | 584.178 | 857.328 | 7.52366 | 0.9957638
592.19 | 865.34 | 8.46451 | 0.9920391 |  |  |  |  | 593.739 | 866.889 | 5.93392 | 0.9975039 | 586.678 | 859.828 | 7.66722 | 0.9902301
594.69 | 867.84 | 8.46451 | 0.9920391 |  |  |  |  | 596.239 | 869.389 | 5.997 | 0.9951839 | 589.178 | 862.328 | 7.68917 | 0.989384
597.19 | 870.34 | 8.44023 | 0.9929398 |  |  |  |  | 598.739 | 871.889 | 5.96054 | 0.9965249 | 591.678 | 864.828 | 7.60642 | 0.9925737
599.69 | 872.84 | 8.41939 | 0.9937129 |  |  |  |  | 601.239 | 874.389 | 5.9746 | 0.9960078 | 594.178 | 867.328 | 7.79751 | 0.985208
602.19 | 875.34 | 8.4364 | 0.9930819 |  |  |  |  | 603.739 | 876.889 | 5.98131 | 0.995761 | 596.678 | 869.828 | 7.50012 | 0.9966712
604.69 | 877.84 | 8.43326 | 0.9931984 |  |  |  |  | 606.239 | 879.389 | 5.97466 | 0.9960056 | 599.178 | 872.328 | 7.70484 | 0.98878
607.19 | 880.34 | 8.45011 | 0.9925733 |  |  |  |  | 608.739 | 881.889 | 5.84712 | 1.000696 | 601.678 | 874.828 | 7.60994 | 0.992438
609.69 | 882.84 | 8.41248 | 0.9939693 |  |  |  |  | 611.239 | 884.389 | 6.01418 | 0.9945521 | 604.178 | 877.328 | 7.68592 | 0.9895093
612.19 | 885.34 | 8.40059 | 0.9944104 |  |  |  |  | 613.739 | 886.889 | 5.9283 | 0.9977106 | 606.678 | 879.828 | 7.60851 | 0.9924932
614.69 | 887.84 | 8.37746 | 0.9952685 |  |  |  |  | 616.239 | 889.389 | 5.96078 | 0.996516 | 609.178 | 882.328 | 7.48288 | 0.9973357
617.19 | 890.34 | 8.40436 | 0.9942705 |  |  |  |  | 618.739 | 891.889 | 5.87763 | 0.9995741 | 611.678 | 884.828 | 7.58866 | 0.9932583
619.69 | 892.84 | 8.40447 | 0.9942664 |  |  |  |  | 621.239 | 894.389 | 5.93983 | 0.9972865 | 614.178 | 887.328 | 7.64072 | 0.9912516
622.19 | 895.34 | 8.3699 | 0.9955489 |  |  |  |  | 623.739 | 896.889 | 5.89595 | 0.9989003 | 616.678 | 889.828 | 7.52924 | 0.9955487
624.69 | 897.84 | 8.38368 | 0.9950377 |  |  |  |  | 626.239 | 899.389 | 5.94082 | 0.9972501 | 619.178 | 892.328 | 7.66186 | 0.9904367
627.19 | 900.34 | 8.36912 | 0.9955779 |  |  |  |  | 628.739 | 901.889 | 5.90167 | 0.99869 | 621.678 | 894.828 | 7.64981 | 0.9909012
629.69 | 902.84 | 8.36523 | 0.9957222 |  |  |  |  | 631.239 | 904.389 | 5.93705 | 0.9973888 | 624.178 | 897.328 | 7.5036 | 0.996537
632.19 | 905.34 | 8.32361 | 0.9972662 |  |  |  |  | 633.739 | 906.889 | 5.98998 | 0.9954421 | 626.678 | 899.828 | 7.62262 | 0.9919493
634.69 | 907.84 | 8.34764 | 0.9963747 |  |  |  |  | 636.239 | 909.389 | 5.93218 | 0.9975679 | 629.178 | 902.328 | 7.5251 | 0.9957083
637.19 | 910.34 | 8.37671 | 0.9952963 |  |  |  |  | 638.739 | 911.889 | 5.91271 | 0.9982839 | 631.678 | 904.828 | 7.53795 | 0.995213
639.69 | 912.84 | 8.37399 | 0.9953972 |  |  |  |  | 641.239 | 914.389 | 5.9185 | 0.998071 | 634.178 | 907.328 | 7.56952 | 0.9939961
642.19 | 915.34 | 8.30632 | 0.9979077 |  |  |  |  | 643.739 | 916.889 | 5.90586 | 0.9985359 | 636.678 | 909.828 | 7.50497 | 0.9964842
644.69 | 917.84 | 8.33379 | 0.9968886 |  |  |  |  | 646.239 | 919.389 | 5.92637 | 0.9977816 | 639.178 | 912.328 | 7.47674 | 0.9975724
647.19 | 920.34 | 8.35054 | 0.9962672 |  |  |  |  | 648.739 | 921.889 | 5.943 | 0.9971699 | 641.678 | 914.828 | 7.61465 | 0.9922565
649.69 | 922.84 | 8.34397 | 0.9965109 |  |  |  |  | 651.239 | 924.389 | 5.80987 | 1.002066 | 644.178 | 917.328 | 7.55066 | 0.994723
652.19 | 925.34 | 8.32834 | 0.9970907 |  |  |  |  | 653.739 | 926.889 | 5.81464 | 1.001891 | 646.678 | 919.828 | 7.49772 | 0.9967637
654.69 | 927.84 | 8.35606 | 0.9960624 |  |  |  |  | 656.239 | 929.389 | 5.91022 | 0.9983755 | 649.178 | 922.328 | 7.58291 | 0.9934799
657.19 | 930.34 | 8.31357 | 0.9976387 |  |  |  |  | 658.739 | 931.889 | 5.8393 | 1.000984 | 651.678 | 924.828 | 7.50679 | 0.9964141
659.69 | 932.84 | 8.30633 | 0.9979073 |  |  |  |  | 661.239 | 934.389 | 5.80707 | 1.002169 | 654.178 | 927.328 | 7.43182 | 0.9993039
662.19 | 935.34 | 8.31402 | 0.997622 |  |  |  |  | 663.739 | 936.889 | 5.95984 | 0.9965506 | 656.678 | 929.828 | 7.64603 | 0.9910469
664.69 | 937.84 | 8.29484 | 0.9983335 |  |  |  |  | 666.239 | 939.389 | 5.89199 | 0.999046 | 659.178 | 932.328 | 7.63588 | 0.9914382
667.19 | 940.34 | 8.29496 | 0.9983291 |  |  |  |  | 668.739 | 941.889 | 5.74931 | 1.004293 | 661.678 | 934.828 | 7.45916 | 0.99825
669.69 | 942.84 | 8.27989 | 0.9988882 |  |  |  |  | 671.239 | 944.389 | 5.84833 | 1.000652 | 664.178 | 937.328 | 7.52437 | 0.9957364
672.19 | 945.34 | 8.32352 | 0.9972696 |  |  |  |  | 673.739 | 946.889 | 5.90023 | 0.9987429 | 666.678 | 939.828 | 7.51874 | 0.9959534
674.69 | 947.84 | 8.30096 | 0.9981065 |  |  |  |  | 676.239 | 949.389 | 5.7612 | 1.003856 | 669.178 | 942.328 | 7.34664 | 1.002587
677.19 | 950.34 | 8.27882 | 0.9989279 |  |  |  |  | 678.739 | 951.889 | 5.84205 | 1.000883 | 671.678 | 944.828 | 7.4776 | 0.9975392
679.69 | 952.84 | 8.29715 | 0.9982478 |  |  |  |  | 681.239 | 954.389 | 5.89937 | 0.9987746 | 674.178 | 947.328 | 7.56057 | 0.9943411
682.19 | 955.34 | 8.283 | 0.9987728 |  |  |  |  | 683.739 | 956.889 | 5.83739 | 1.001054 | 676.678 | 949.828 | 7.56199 | 0.9942863
684.69 | 957.84 | 8.26896 | 0.9992936 |  |  |  |  | 686.239 | 959.389 | 5.81843 | 1.001751 | 679.178 | 952.328 | 7.53347 | 0.9953857
687.19 | 960.34 | 8.30755 | 0.997862 |  |  |  |  | 688.739 | 961.889 | 5.75802 | 1.003973 | 681.678 | 954.828 | 7.48063 | 0.9974224
689.69 | 962.84 | 8.27727 | 0.9989854 |  |  |  |  | 691.239 | 964.389 | 5.83685 | 1.001074 | 684.178 | 957.328 | 7.4937 | 0.9969186
692.19 | 965.34 | 8.24992 | 1 |  |  |  |  | 693.739 | 966.889 | 5.86605 | 1 | 686.678 | 959.828 | 7.41715 | 0.9998693
[12 empty] | 689.178 | 962.328 | 7.45505 | 0.9984084
[12 empty] | 691.678 | 964.828 | 7.45017 | 0.9985965
[12 empty] | 694.178 | 967.328 | 7.41376 | 1

## （2）PP-PVC
##Temp./°C | T/K | Mass/% | ɑ | ##Temp./°C | T/K | Mass/% | ɑ | ##Temp./°C | T/K | Mass/% | ɑ | ##Temp./°C | T/K | Mass/% | ɑ | ɑ | 0.1 | 0.2 | 0.3 | 0.4 | 0.5 | 0.6 | 0.7 | 0.8 | 0.9
32.511 | 305.661 | 100 | 0 | 137.577 | 410.727 | 99.98582 | 0 | 40.268 | 313.418 | 100 | 0 | 44.556 | 317.706 | 100 | 0 | T/K(β=5K/min) | 529 | 545 | 553 | 561 | 568 | 576 | 584 | 594 | 608
35.011 | 308.161 | 99.90077 | 0.002741383 | 140.077 | 413.227 | 99.95406 | 0.0009222478 | 42.768 | 315.918 | 99.66968 | 0.008667939 | 47.056 | 320.206 | 99.893 | 0.002758875 | Ln[5/T^2] | -10.93254 | -10.99213 | -11.02128 | -11.05 | -11.0748 | -11.10278 | -11.13036 | -11.16432 | -11.21091
37.511 | 310.661 | 99.90543 | 0.002612643 | 142.577 | 415.727 | 99.97051 | 0.0004445722 | 45.268 | 318.418 | 99.48774 | 0.01344223 | 49.556 | 322.706 | 99.85178 | 0.003821686 | Ln(5) | 1.609438 | 1.609438 | 1.609438 | 1.609438 | 1.609438 | 1.609438 | 1.609438 | 1.609438 | 1.609438
40.011 | 313.161 | 99.88105 | 0.003286178 | 145.077 | 418.227 | 99.9786 | 0.0002096546 | 47.768 | 320.918 | 99.31956 | 0.01785545 | 52.056 | 325.206 | 99.79786 | 0.005211952 | Ln[5/T^1.8] | -9.678341 | -9.731977 | -9.758206 | -9.78406 | -9.806381 | -9.831556 | -9.856384 | -9.886945 | -9.928877
42.511 | 315.661 | 99.86767 | 0.003655822 | 147.577 | 420.727 | 99.94347 | 0.00122976 | 50.268 | 323.418 | 99.23898 | 0.01996995 | 54.556 | 327.706 | 99.801 | 0.005130991 | 1000/T | 1.890359 | 1.834862 | 1.808318 | 1.782531 | 1.760563 | 1.736111 | 1.712329 | 1.683502 | 1.644737
45.011 | 318.161 | 99.8665 | 0.003688145 | 150.077 | 423.227 | 99.95876 | 0.000785769 | 52.768 | 325.918 | 99.18414 | 0.02140901 | 57.056 | 330.206 | 99.80196 | 0.005106239 | T/K(β=10K/min) | 542 | 557 | 565 | 572 | 579 | 586 | 594 | 604 | 616
47.511 | 320.661 | 99.87419 | 0.003475697 | 152.577 | 425.727 | 99.92375 | 0.00180239 | 55.268 | 328.418 | 99.11764 | 0.02315404 | 59.556 | 332.706 | 99.80087 | 0.005134343 | Ln[10/T^2] | -10.28795 | -10.34255 | -10.37107 | -10.39569 | -10.42002 | -10.44405 | -10.47117 | -10.50456 | -10.54391
50.011 | 323.161 | 99.87699 | 0.003398342 | 155.077 | 428.227 | 99.94456 | 0.001198109 | 57.768 | 330.918 | 99.11592 | 0.02319918 | 62.056 | 335.206 | 99.78484 | 0.005547659 | Ln(10) | 2.302585 | 2.302585 | 2.302585 | 2.302585 | 2.302585 | 2.302585 | 2.302585 | 2.302585 | 2.302585
52.511 | 325.661 | 99.86509 | 0.003727098 | 157.577 | 430.727 | 99.94588 | 0.001159779 | 60.268 | 333.418 | 99.09412 | 0.02377123 | 64.556 | 337.706 | 99.77276 | 0.005859128 | Ln[10/T^1.8] | -9.028894 | -9.078032 | -9.103701 | -9.125865 | -9.147759 | -9.169391 | -9.193798 | -9.223848 | -9.259259
55.011 | 328.161 | 99.89364 | 0.00293836 | 160.077 | 433.227 | 99.91307 | 0.002112517 | 62.768 | 335.918 | 99.06647 | 0.0244968 | 67.056 | 340.206 | 99.75502 | 0.006316534 | 1000/T | 1.845018 | 1.795332 | 1.769912 | 1.748252 | 1.727116 | 1.706485 | 1.683502 | 1.655629 | 1.623377
57.511 | 330.661 | 99.90412 | 0.002648834 | 162.577 | 435.727 | 99.87869 | 0.003110844 | 65.268 | 338.418 | 99.0641 | 0.02455899 | 69.556 | 342.706 | 99.77785 | 0.005727888 | T/K(β=20K/min) | 546 | 567 | 575 | 582 | 589 | 597 | 606 | 615 | 626
60.011 | 333.161 | 99.87161 | 0.003546973 | 165.077 | 438.227 | 99.86806 | 0.003419518 | 67.768 | 340.918 | 99.04338 | 0.0251027 | 72.056 | 345.206 | 99.78758 | 0.005477011 | Ln[20/T^2] | -9.609506 | -9.684986 | -9.713008 | -9.737209 | -9.76112 | -9.788102 | -9.818028 | -9.847512 | -9.882968
62.511 | 335.661 | 99.86349 | 0.003771301 | 167.577 | 440.727 | 99.85395 | 0.003829245 | 70.268 | 343.418 | 99.03645 | 0.02528455 | 74.556 | 347.706 | 99.7896 | 0.005424927 | Ln(20) | 2.995732 | 2.995732 | 2.995732 | 2.995732 | 2.995732 | 2.995732 | 2.995732 | 2.995732 | 2.995732
65.011 | 338.161 | 99.90366 | 0.002661542 | 170.077 | 443.227 | 99.8446 | 0.00410075 | 72.768 | 345.918 | 99.01095 | 0.0259537 | 77.056 | 350.206 | 99.75181 | 0.0063993 | Ln[20/T^1.8] | -8.348982 | -8.416914 | -8.442134 | -8.463915 | -8.485435 | -8.509719 | -8.536652 | -8.563188 | -8.595098
67.511 | 340.661 | 99.85501 | 0.004005574 | 172.577 | 445.727 | 99.84056 | 0.004218064 | 75.268 | 348.418 | 99.01305 | 0.02589859 | 79.556 | 352.706 | 99.76116 | 0.006158221 | 1000/T | 1.831502 | 1.763668 | 1.73913 | 1.718213 | 1.697793 | 1.675042 | 1.650165 | 1.626016 | 1.597444
70.011 | 343.161 | 99.93236 | 0.00186866 | 175.077 | 448.227 | 99.80903 | 0.005133633 | 77.768 | 350.918 | 99.01932 | 0.02573406 | 82.056 | 355.206 | 99.75143 | 0.006409098 | T/K(β=30K/min) | 557 | 573 | 581 | 588 | 595 | 602 | 610 | 619 | 631
72.511 | 345.661 | 99.91408 | 0.002373673 | 177.577 | 450.727 | 99.78402 | 0.005859874 | 80.268 | 353.418 | 99.0255 | 0.02557189 | 84.556 | 357.706 | 99.74038 | 0.00669401 | Ln[30/T^2] | -9.243933 | -9.300574 | -9.328304 | -9.352257 | -9.375925 | -9.399318 | -9.425721 | -9.455013 | -9.493414
75.011 | 348.161 | 99.90552 | 0.002610157 | 180.077 | 453.227 | 99.76917 | 0.006291089 | 82.768 | 355.918 | 99.03695 | 0.02527143 | 87.056 | 360.206 | 99.77685 | 0.005753672 | Ln(30) | 3.401197 | 3.401197 | 3.401197 | 3.401197 | 3.401197 | 3.401197 | 3.401197 | 3.401197 | 3.401197
77.511 | 350.661 | 99.83721 | 0.004497327 | 182.577 | 455.727 | 99.70918 | 0.00803308 | 85.268 | 358.418 | 99.01373 | 0.02588075 | 89.556 | 362.706 | 99.75992 | 0.006190193 | Ln[30/T^1.8] | -7.97942 | -8.030397 | -8.055354 | -8.076911 | -8.098213 | -8.119266 | -8.143029 | -8.169392 | -8.203953
80.011 | 353.161 | 99.86734 | 0.003664939 | 185.077 | 458.227 | 99.72923 | 0.007450868 | 87.768 | 360.918 | 99.00903 | 0.02600408 | 92.056 | 365.206 | 99.71162 | 0.007435554 | 1000/T | 1.795332 | 1.745201 | 1.72117 | 1.70068 | 1.680672 | 1.66113 | 1.639344 | 1.615509 | 1.584786
82.511 | 355.661 | 99.84857 | 0.004183489 | 187.577 | 460.727 | 99.69074 | 0.008568541 | 90.268 | 363.418 | 99.00342 | 0.02615129 | 94.556 | 367.706 | 99.7489 | 0.006474331
85.011 | 358.161 | 99.89637 | 0.00286294 | 190.077 | 463.227 | 99.65641 | 0.009565417 | 92.768 | 365.918 | 99.01674 | 0.02580176 | 97.056 | 370.206 | 99.75228 | 0.006387181 | ɑ | 0.1 | 0.2 | 0.3 | 0.4 | 0.5 | 0.6 | 0.7 | 0.8 | 0.9
87.511 | 360.661 | 99.84327 | 0.00432991 | 192.577 | 465.727 | 99.60328 | 0.01110821 | 95.268 | 368.418 | 99.01803 | 0.02576791 | 99.556 | 372.706 | 99.7465 | 0.006536212
90.011 | 363.161 | 99.88613 | 0.003145836 | 195.077 | 468.227 | 99.58868 | 0.01153216 | 97.768 | 370.918 | 99.0183 | 0.02576083 | 102.056 | 375.206 | 99.76389 | 0.006087831
92.511 | 365.661 | 99.86532 | 0.003720744 | 197.577 | 470.727 | 99.58913 | 0.0115191 | 100.268 | 373.418 | 98.98383 | 0.02666535 | 104.556 | 377.706 | 99.77514 | 0.005797762 | T/K(β=5K/min) | 674 | 687 | 697 | 704 | 710 | 716 | 721 | 727 | 735
95.011 | 368.161 | 99.86169 | 0.003821029 | 200.077 | 473.227 | 99.50615 | 0.01392867 | 102.768 | 375.918 | 99.02105 | 0.02568866 | 107.056 | 380.206 | 99.72308 | 0.007140071 | Ln[5/T^2] | -11.41702 | -11.45523 | -11.48413 | -11.50412 | -11.52109 | -11.53792 | -11.55184 | -11.56842 | -11.5903
97.511 | 370.661 | 99.84716 | 0.004222442 | 202.577 | 475.727 | 99.41772 | 0.0164965 | 105.268 | 378.418 | 99.03539 | 0.02531237 | 109.556 | 382.706 | 99.72987 | 0.006964998 | Ln(5) | 1.609438 | 1.609438 | 1.609438 | 1.609438 | 1.609438 | 1.609438 | 1.609438 | 1.609438 | 1.609438
100.011 | 373.161 | 99.84758 | 0.004210839 | 205.077 | 478.227 | 99.44007 | 0.0158475 | 107.768 | 380.918 | 99.00405 | 0.02613476 | 112.056 | 385.206 | 99.73202 | 0.006909563 | Ln[5/T^1.8] | -10.11438 | -10.14876 | -10.17478 | -10.19276 | -10.20804 | -10.22319 | -10.23571 | -10.25063 | -10.27033
102.511 | 375.661 | 99.89446 | 0.002915706 | 207.577 | 480.727 | 99.39663 | 0.01710892 | 110.268 | 383.418 | 99.02272 | 0.02564484 | 114.556 | 387.706 | 99.74454 | 0.006586749 | 1000/T | 1.48368 | 1.455604 | 1.43472 | 1.420455 | 1.408451 | 1.396648 | 1.386963 | 1.375516 | 1.360544
105.011 | 378.161 | 99.79902 | 0.005552385 | 210.077 | 483.227 | 99.33323 | 0.01894993 | 112.768 | 385.918 | 99.01526 | 0.0258406 | 117.056 | 390.206 | 99.74714 | 0.006519711 | T/K(β=10K/min) | 682 | 697 | 708 | 715 | 721 | 727 | 733 | 739 | 747
107.511 | 380.661 | 99.86996 | 0.003592557 | 212.577 | 485.727 | 99.25886 | 0.02110948 | 115.268 | 388.418 | 99.02121 | 0.02568446 | 119.556 | 392.706 | 99.73528 | 0.006825507 | Ln[10/T^2] | -10.74747 | -10.79099 | -10.8223 | -10.84198 | -10.85869 | -10.87527 | -10.89171 | -10.90801 | -10.92955
110.011 | 383.161 | 99.85193 | 0.004090664 | 215.077 | 488.227 | 99.24047 | 0.02164349 | 117.768 | 390.918 | 99.00097 | 0.02621558 | 122.056 | 395.206 | 99.74539 | 0.006564832 | Ln(10) | 2.302585 | 2.302585 | 2.302585 | 2.302585 | 2.302585 | 2.302585 | 2.302585 | 2.302585 | 2.302585
112.511 | 385.661 | 99.85326 | 0.00405392 | 217.577 | 490.727 | 99.20625 | 0.02263718 | 120.268 | 393.418 | 99.00539 | 0.0260996 | 124.556 | 397.706 | 99.73423 | 0.00685258 | Ln[10/T^1.8] | -9.442468 | -9.481629 | -9.509814 | -9.527523 | -9.542565 | -9.557483 | -9.572277 | -9.586951 | -9.606332
115.011 | 388.161 | 99.876 | 0.003425693 | 220.077 | 493.227 | 99.10772 | 0.02549829 | 122.768 | 395.918 | 98.98244 | 0.02670183 | 127.056 | 400.206 | 99.74477 | 0.006580818 | 1000/T | 1.466276 | 1.43472 | 1.412429 | 1.398601 | 1.386963 | 1.375516 | 1.364256 | 1.35318 | 1.338688
117.511 | 390.661 | 99.85157 | 0.004100609 | 222.577 | 495.727 | 99.06488 | 0.02674228 | 125.268 | 398.418 | 98.983 | 0.02668713 | 129.556 | 402.706 | 99.72854 | 0.006999291 | T/K(β=20K/min) | 692 | 707 | 719 | 727 | 734 | 740 | 745 | 752 | 760
120.011 | 393.161 | 99.86489 | 0.003732624 | 225.077 | 498.227 | 99.00963 | 0.02834663 | 127.768 | 400.918 | 99.00078 | 0.02622057 | 132.056 | 405.206 | 99.7436 | 0.006610986 | Ln[20/T^2] | -10.08344 | -10.12633 | -10.15999 | -10.18212 | -10.20129 | -10.21757 | -10.23104 | -10.24974 | -10.2709
122.511 | 395.661 | 99.86369 | 0.003765775 | 227.577 | 500.727 | 98.91669 | 0.03104543 | 130.268 | 403.418 | 99.01679 | 0.02580045 | 134.556 | 407.706 | 99.74378 | 0.006606344 | Ln(20) | 2.995732 | 2.995732 | 2.995732 | 2.995732 | 2.995732 | 2.995732 | 2.995732 | 2.995732 | 2.995732
125.011 | 398.161 | 99.8627 | 0.003793126 | 230.077 | 503.227 | 98.88949 | 0.03183526 | 132.768 | 405.918 | 98.98102 | 0.02673909 | 137.056 | 410.206 | 99.73215 | 0.006906211 | Ln[20/T^1.8] | -8.775522 | -8.814123 | -8.844418 | -8.864335 | -8.881584 | -8.896238 | -8.908359 | -8.925193 | -8.944241
127.511 | 400.661 | 99.82905 | 0.004722759 | 232.577 | 505.727 | 98.81444 | 0.03401457 | 135.268 | 408.418 | 98.98277 | 0.02669317 | 139.556 | 412.706 | 99.74364 | 0.006609954 | 1000/T | 1.445087 | 1.414427 | 1.390821 | 1.375516 | 1.362398 | 1.351351 | 1.342282 | 1.329787 | 1.315789
130.011 | 403.161 | 99.84322 | 0.004331291 | 235.077 | 508.227 | 98.72201 | 0.03669855 | 137.768 | 410.918 | 98.98394 | 0.02666247 | 142.056 | 415.206 | 99.75811 | 0.006236862 | T/K(β=30K/min) | 697 | 714 | 725 | 732 | 740 | 746 | 752 | 758 | 767
132.511 | 405.661 | 99.86826 | 0.003639522 | 237.577 | 510.727 | 98.61849 | 0.03970457 | 140.268 | 413.418 | 98.98248 | 0.02670078 | 144.556 | 417.706 | 99.75825 | 0.006233252 | Ln[30/T^2] | -9.692373 | -9.740569 | -9.771146 | -9.790364 | -9.812103 | -9.828254 | -9.844275 | -9.860169 | -9.883776
135.011 | 408.161 | 99.83722 | 0.00449705 | 240.077 | 513.227 | 98.55559 | 0.04153106 | 142.768 | 415.918 | 98.99961 | 0.02625127 | 147.056 | 420.206 | 99.75694 | 0.006267029 | Ln(30) | 3.401197 | 3.401197 | 3.401197 | 3.401197 | 3.401197 | 3.401197 | 3.401197 | 3.401197 | 3.401197
137.511 | 410.661 | 99.78973 | 0.005809035 | 242.577 | 515.727 | 98.43322 | 0.04508444 | 145.268 | 418.418 | 98.98253 | 0.02669947 | 149.556 | 422.706 | 99.74369 | 0.006608665 | Ln[30/T^1.8] | -8.383016 | -8.426392 | -8.453912 | -8.471208 | -8.490773 | -8.505309 | -8.519728 | -8.534033 | -8.555279
140.011 | 413.161 | 99.85134 | 0.004106963 | 245.077 | 518.227 | 98.32289 | 0.04828821 | 147.768 | 420.918 | 98.99974 | 0.02624786 | 152.056 | 425.206 | 99.73138 | 0.006926064 | 1000/T | 1.43472 | 1.40056 | 1.37931 | 1.36612 | 1.351351 | 1.340483 | 1.329787 | 1.319261 | 1.303781
142.511 | 415.661 | 99.8359 | 0.004533517 | 247.577 | 520.727 | 98.22693 | 0.0510747 | 150.268 | 423.418 | 98.99972 | 0.02624838 | 154.556 | 427.706 | 99.71684 | 0.007300962
145.011 | 418.161 | 99.78228 | 0.006014853 | 250.077 | 523.227 | 98.10184 | 0.05470706 | 152.768 | 425.918 | 98.98253 | 0.02669947 | 157.056 | 430.206 | 99.70224 | 0.007677407
147.511 | 420.661 | 99.78369 | 0.0059759 | 252.577 | 525.727 | 97.96208 | 0.05876542 | 155.268 | 428.418 | 98.96519 | 0.02715449 | 159.556 | 432.706 | 99.68717 | 0.00806597
150.011 | 423.161 | 99.80594 | 0.005361209 | 255.077 | 528.227 | 97.78692 | 0.06385172 | 157.768 | 430.918 | 98.94812 | 0.02760242 | 162.056 | 435.206 | 99.67313 | 0.008427975
152.511 | 425.661 | 99.81857 | 0.005012286 | 257.577 | 530.727 | 97.61918 | 0.06872256 | 160.268 | 433.418 | 98.93074 | 0.02805849 | 164.556 | 437.706 | 99.67313 | 0.008427975
155.011 | 428.161 | 99.73554 | 0.007306118 | 260.077 | 533.227 | 97.43159 | 0.0741698 | 162.768 | 435.918 | 98.93369 | 0.02798108 | 167.056 | 440.206 | 99.67312 | 0.008428233
157.511 | 430.661 | 99.7085 | 0.00805314 | 262.577 | 535.727 | 97.25277 | 0.07936238 | 165.268 | 438.418 | 98.95634 | 0.02738672 | 169.556 | 442.706 | 99.68819 | 0.00803967
160.011 | 433.161 | 99.61193 | 0.01072104 | 265.077 | 538.227 | 96.9732 | 0.08748054 | 167.768 | 440.918 | 98.93212 | 0.02802228 | 172.056 | 445.206 | 99.67305 | 0.008430038
162.511 | 435.661 | 99.6427 | 0.009870967 | 267.577 | 540.727 | 96.73156 | 0.09449729 | 170.268 | 443.418 | 98.91377 | 0.0285038 | 174.556 | 447.706 | 99.67297 | 0.008432101
165.011 | 438.161 | 99.61267 | 0.01070059 | 270.077 | 543.227 | 96.41331 | 0.1037386 | 172.768 | 445.918 | 98.91427 | 0.02849068 | 177.056 | 450.206 | 99.64262 | 0.009214641
167.511 | 440.661 | 99.62768 | 0.01028592 | 272.577 | 545.727 | 96.05264 | 0.1142118 | 175.268 | 448.418 | 98.87948 | 0.02940361 | 179.556 | 452.706 | 99.61721 | 0.009869809
170.011 | 443.161 | 99.63775 | 0.01000772 | 275.077 | 548.227 | 95.58163 | 0.127889 | 177.768 | 450.918 | 98.8795 | 0.02940308 | 182.056 | 455.206 | 99.63295 | 0.009463971
172.511 | 445.661 | 99.55998 | 0.01215624 | 277.577 | 550.727 | 95.04011 | 0.1436137 | 180.268 | 453.418 | 98.84505 | 0.03030709 | 184.556 | 457.706 | 99.6257 | 0.009650904
175.011 | 448.161 | 99.56207 | 0.0120985 | 280.077 | 553.227 | 94.49814 | 0.1593514 | 182.768 | 455.918 | 98.82378 | 0.03086523 | 187.056 | 460.206 | 99.61236 | 0.009994861
177.511 | 450.661 | 99.49733 | 0.01388704 | 282.577 | 555.727 | 93.78672 | 0.1800096 | 185.268 | 458.418 | 98.79363 | 0.0316564 | 189.556 | 462.706 | 99.54583 | 0.01171026
180.011 | 453.161 | 99.5064 | 0.01363647 | 285.077 | 558.227 | 92.98071 | 0.2034146 | 187.768 | 460.918 | 98.81087 | 0.031204 | 192.056 | 465.206 | 99.46516 | 0.01379025
182.511 | 455.661 | 99.42791 | 0.01580487 | 287.577 | 560.727 | 92.02247 | 0.23124 | 190.268 | 463.418 | 98.7779 | 0.03206917 | 194.556 | 467.706 | 99.48212 | 0.01335295
185.011 | 458.161 | 99.39309 | 0.01676683 | 290.077 | 563.227 | 90.89008 | 0.2641224 | 192.768 | 465.918 | 98.74332 | 0.03297659 | 197.056 | 470.206 | 99.46334 | 0.01383717
187.511 | 460.661 | 99.40561 | 0.01642095 | 292.577 | 565.727 | 89.76122 | 0.2969022 | 195.268 | 468.418 | 98.70685 | 0.0339336 | 199.556 | 472.706 | 99.44223 | 0.01438147
190.011 | 463.161 | 99.33348 | 0.01841365 | 295.077 | 568.227 | 88.46796 | 0.3344559 | 197.768 | 470.918 | 98.69271 | 0.03430465 | 202.056 | 475.206 | 99.44447 | 0.01432372
192.511 | 465.661 | 99.28855 | 0.01965491 | 297.577 | 570.727 | 87.15167 | 0.3726784 | 200.268 | 473.418 | 98.67012 | 0.03489743 | 204.556 | 477.706 | 99.44453 | 0.01432217
195.011 | 468.161 | 99.20402 | 0.02199018 | 300.077 | 573.227 | 85.87246 | 0.4098241 | 202.768 | 475.918 | 98.67049 | 0.03488772 | 207.056 | 480.206 | 99.42123 | 0.01492293
197.511 | 470.661 | 99.18778 | 0.02243884 | 302.577 | 575.727 | 84.61123 | 0.4464478 | 205.268 | 478.418 | 98.5942 | 0.03688965 | 209.556 | 482.706 | 99.36056 | 0.01648724
200.011 | 473.161 | 99.13211 | 0.02397681 | 305.077 | 578.227 | 83.32295 | 0.4838569 | 207.768 | 480.918 | 98.49319 | 0.03954026 | 212.056 | 485.206 | 99.34608 | 0.01686059
202.511 | 475.661 | 99.08578 | 0.02525675 | 307.577 | 580.727 | 82.19566 | 0.5165912 | 210.268 | 483.418 | 98.5211 | 0.03880787 | 214.556 | 487.706 | 99.35314 | 0.01667856
205.011 | 478.161 | 99.04206 | 0.02646458 | 310.077 | 583.227 | 81.00149 | 0.5512675 | 212.768 | 485.918 | 98.54177 | 0.03826547 | 217.056 | 490.206 | 99.25189 | 0.01928917
207.511 | 480.661 | 98.95092 | 0.02898246 | 312.577 | 585.727 | 79.90917 | 0.5829863 | 215.268 | 488.418 | 98.48062 | 0.03987011 | 219.556 | 492.706 | 99.20656 | 0.02045796
210.011 | 483.161 | 98.91177 | 0.03006404 | 315.077 | 588.227 | 78.7128 | 0.6177266 | 217.768 | 490.918 | 98.39822 | 0.04203237 | 222.056 | 495.206 | 99.14293 | 0.02209859
212.511 | 485.661 | 98.86079 | 0.03147245 | 317.577 | 590.727 | 77.60728 | 0.6498287 | 220.268 | 493.418 | 98.36024 | 0.043029 | 224.556 | 497.706 | 99.14301 | 0.02209652
215.011 | 488.161 | 98.75968 | 0.03426577 | 320.077 | 593.227 | 76.59268 | 0.6792907 | 222.768 | 495.918 | 98.32264 | 0.04401567 | 227.056 | 500.206 | 99.06285 | 0.02416336
217.511 | 490.661 | 98.69873 | 0.0359496 | 322.577 | 595.727 | 75.57378 | 0.7088775 | 225.268 | 498.418 | 98.26529 | 0.04552059 | 229.556 | 502.706 | 99.0385 | 0.0247912
220.011 | 493.161 | 98.64361 | 0.03747238 | 325.077 | 598.227 | 74.6446 | 0.7358591 | 227.768 | 500.918 | 98.24142 | 0.04614696 | 232.056 | 505.206 | 99.00262 | 0.02571632
222.511 | 495.661 | 98.61699 | 0.0382078 | 327.577 | 600.727 | 73.75033 | 0.7618269 | 230.268 | 503.418 | 98.13606 | 0.04891172 | 234.556 | 507.706 | 98.91993 | 0.02784839
225.011 | 498.161 | 98.45022 | 0.04281508 | 330.077 | 603.227 | 72.82937 | 0.7885698 | 232.768 | 505.918 | 98.10113 | 0.04982832 | 237.056 | 510.206 | 98.84034 | 0.02990053
227.511 | 500.661 | 98.42002 | 0.0436494 | 332.577 | 605.727 | 72.05182 | 0.8111483 | 235.268 | 508.418 | 98.03039 | 0.05168461 | 239.556 | 512.706 | 98.8267 | 0.03025222
230.011 | 503.161 | 98.28412 | 0.04740385 | 335.077 | 608.227 | 71.32049 | 0.8323847 | 237.768 | 510.918 | 97.99803 | 0.05253377 | 242.056 | 515.206 | 98.7383 | 0.03253151
232.511 | 505.661 | 98.17492 | 0.05042067 | 337.577 | 610.727 | 70.55327 | 0.8546632 | 240.268 | 513.418 | 97.89907 | 0.05513058 | 244.556 | 517.706 | 98.65706 | 0.0346262
235.011 | 508.161 | 98.07944 | 0.05305845 | 340.077 | 613.227 | 69.88196 | 0.8741567 | 242.768 | 515.918 | 97.83238 | 0.0568806 | 247.056 | 520.206 | 98.519 | 0.03818592
237.511 | 510.661 | 97.93837 | 0.05695573 | 342.577 | 615.727 | 69.24202 | 0.8927393 | 245.268 | 518.418 | 97.74916 | 0.05906438 | 249.556 | 522.706 | 98.45051 | 0.03995186
240.011 | 513.161 | 97.78537 | 0.06118259 | 345.077 | 618.227 | 68.67207 | 0.9092896 | 247.768 | 520.918 | 97.6103 | 0.06270821 | 252.056 | 525.206 | 98.38067 | 0.0417526
242.511 | 515.661 | 97.61594 | 0.06586336 | 347.577 | 620.727 | 68.20407 | 0.9228794 | 250.268 | 523.418 | 97.55642 | 0.06412207 | 254.556 | 527.706 | 98.32672 | 0.04314364
245.011 | 518.161 | 97.46612 | 0.07000237 | 350.077 | 623.227 | 67.71464 | 0.9370914 | 252.768 | 525.918 | 97.42731 | 0.06751005 | 257.056 | 530.206 | 98.21665 | 0.04598167
247.511 | 520.661 | 97.26587 | 0.07553459 | 352.577 | 625.727 | 67.37113 | 0.9470663 | 255.268 | 528.418 | 97.31017 | 0.07058393 | 259.556 | 532.706 | 98.06903 | 0.04978789
250.011 | 523.161 | 97.0334 | 0.08195693 | 355.077 | 628.227 | 67.08824 | 0.9552809 | 257.768 | 530.918 | 97.2277 | 0.07274803 | 262.056 | 535.206 | 97.99337 | 0.0517387
252.511 | 525.661 | 96.81881 | 0.08788531 | 357.577 | 630.727 | 66.80561 | 0.9634879 | 260.268 | 533.418 | 97.10607 | 0.07593972 | 264.556 | 537.706 | 97.83978 | 0.05569884
255.011 | 528.161 | 96.52679 | 0.09595282 | 360.077 | 633.227 | 66.58083 | 0.970015 | 262.768 | 535.918 | 96.93597 | 0.08040332 | 267.056 | 540.206 | 97.64043 | 0.06083886
257.511 | 530.661 | 96.24944 | 0.103615 | 362.577 | 635.727 | 66.39787 | 0.9753278 | 265.268 | 538.418 | 96.78854 | 0.08427204 | 269.556 | 542.706 | 97.50346 | 0.06437048
260.011 | 533.161 | 95.88148 | 0.1137805 | 365.077 | 638.227 | 66.28141 | 0.9787096 | 267.768 | 540.918 | 96.62405 | 0.08858843 | 272.056 | 545.206 | 97.33183 | 0.06879576
262.511 | 535.661 | 95.40989 | 0.1268089 | 367.577 | 640.727 | 66.11807 | 0.9834527 | 270.268 | 543.418 | 96.41427 | 0.09409327 | 274.556 | 547.706 | 97.13941 | 0.07375709
265.011 | 538.161 | 94.92121 | 0.1403095 | 370.077 | 643.227 | 65.92779 | 0.988978 | 272.768 | 545.918 | 96.21921 | 0.09921185 | 277.056 | 550.206 | 96.9354 | 0.07901726
267.511 | 540.661 | 94.31055 | 0.1571799 | 372.577 | 645.727 | 65.78284 | 0.9931871 | 275.268 | 548.418 | 95.98992 | 0.1052287 | 279.556 | 552.706 | 96.6835 | 0.08551222
270.011 | 543.161 | 93.59057 | 0.1770705 | 375.077 | 648.227 | 65.54822 | 1 | 277.768 | 550.918 | 95.68088 | 0.1133382 | 282.056 | 555.206 | 96.42737 | 0.09211625
272.511 | 545.661 | 92.78045 | 0.1994513 | 377.577 | 650.727 | 65.3759 | 0 | 280.268 | 553.418 | 95.40755 | 0.1205107 | 284.556 | 557.706 | 96.08366 | 0.1009784
275.011 | 548.161 | 91.77856 | 0.22713 | 380.077 | 653.227 | 65.16749 | 0.00387184 | 282.768 | 555.918 | 95.02625 | 0.1305164 | 287.056 | 560.206 | 95.77308 | 0.1089864
277.511 | 550.661 | 90.68749 | 0.2572726 | 382.577 | 655.727 | 64.93053 | 0.008274082 | 285.268 | 558.418 | 94.62566 | 0.1410283 | 289.556 | 562.706 | 95.32456 | 0.120551
280.011 | 553.161 | 89.45953 | 0.2911969 | 385.077 | 658.227 | 64.65185 | 0.0134514 | 287.768 | 560.918 | 94.11086 | 0.1545371 | 292.056 | 565.206 | 94.81466 | 0.1336982
282.511 | 555.661 | 88.30314 | 0.3231439 | 387.577 | 660.727 | 64.36642 | 0.01875412 | 290.268 | 563.418 | 93.50292 | 0.1704901 | 294.556 | 567.706 | 94.21765 | 0.1490914
285.011 | 558.161 | 87.02063 | 0.3585753 | 390.077 | 663.227 | 64.03389 | 0.02493186 | 292.768 | 565.918 | 92.77937 | 0.1894768 | 297.056 | 570.206 | 93.55725 | 0.1661191
287.511 | 560.661 | 85.78354 | 0.3927518 | 392.577 | 665.727 | 63.64701 | 0.03211931 | 295.268 | 568.418 | 91.92344 | 0.2119373 | 299.556 | 572.706 | 92.59611 | 0.190901
290.011 | 563.161 | 84.54897 | 0.4268587 | 395.077 | 668.227 | 63.26428 | 0.03922967 | 297.768 | 570.918 | 90.88813 | 0.2391049 | 302.056 | 575.206 | 91.71682 | 0.2135725
292.511 | 565.661 | 83.23055 | 0.4632821 | 397.577 | 670.727 | 62.83708 | 0.04716619 | 300.268 | 573.418 | 89.75981 | 0.2687132 | 304.556 | 577.706 | 90.49695 | 0.2450255
295.011 | 568.161 | 82.02604 | 0.4965586 | 400.077 | 673.227 | 62.39211 | 0.05543284 | 302.768 | 575.918 | 88.46781 | 0.3026166 | 307.056 | 580.206 | 89.15371 | 0.2796594
297.511 | 570.661 | 80.77555 | 0.5311053 | 402.577 | 675.727 | 61.89581 | 0.0646531 | 305.268 | 578.418 | 87.09296 | 0.3386941 | 309.556 | 582.706 | 87.71955 | 0.3166376
300.011 | 573.161 | 79.56898 | 0.5644387 | 405.077 | 678.227 | 61.27894 | 0.0761133 | 307.768 | 580.918 | 85.68697 | 0.3755888 | 312.056 | 585.206 | 86.2343 | 0.3549331
302.511 | 575.661 | 78.4252 | 0.5960374 | 407.577 | 680.727 | 60.69397 | 0.08698088 | 310.268 | 583.418 | 84.2777 | 0.4125695 | 314.556 | 587.706 | 84.74645 | 0.3932956
305.011 | 578.161 | 77.33129 | 0.6262583 | 410.077 | 683.227 | 59.92742 | 0.1012218 | 312.768 | 585.918 | 82.87328 | 0.4494229 | 317.056 | 590.206 | 83.29416 | 0.4307413
307.511 | 580.661 | 76.2627 | 0.6557798 | 412.577 | 685.727 | 59.19551 | 0.1148193 | 315.268 | 588.418 | 81.61039 | 0.4825624 | 319.556 | 592.706 | 81.90082 | 0.466667
310.011 | 583.161 | 75.2703 | 0.6831964 | 415.077 | 688.227 | 58.34761 | 0.1305715 | 317.768 | 590.918 | 80.34622 | 0.5157356 | 322.056 | 595.206 | 80.53294 | 0.5019362
312.511 | 585.661 | 74.19767 | 0.7128294 | 417.577 | 690.727 | 57.55264 | 0.1453405 | 320.268 | 593.418 | 79.07686 | 0.5490449 | 324.556 | 597.706 | 79.22878 | 0.5355625
315.011 | 588.161 | 73.28421 | 0.7380652 | 420.077 | 693.227 | 56.58341 | 0.1633468 | 322.768 | 595.918 | 77.96101 | 0.578326 | 327.056 | 600.206 | 77.92722 | 0.5691218
317.511 | 590.661 | 72.42269 | 0.761866 | 422.577 | 695.727 | 55.55875 | 0.182383 | 325.268 | 598.418 | 76.70429 | 0.6113036 | 329.556 | 602.706 | 76.65677 | 0.6018789
320.011 | 593.161 | 71.57667 | 0.7852386 | 425.077 | 698.227 | 54.47282 | 0.2025574 | 327.768 | 600.918 | 75.5063 | 0.6427401 | 332.056 | 605.206 | 75.40379 | 0.6341856
322.511 | 595.661 | 70.73418 | 0.8085137 | 427.577 | 700.727 | 53.33936 | 0.2236148 | 330.268 | 603.418 | 74.43941 | 0.6707364 | 334.556 | 607.706 | 74.22294 | 0.6646325
325.011 | 598.161 | 69.98786 | 0.829132 | 430.077 | 703.227 | 52.04575 | 0.2476475 | 332.768 | 605.918 | 73.35791 | 0.6991161 | 337.056 | 610.206 | 73.04822 | 0.6949213
327.511 | 600.661 | 69.285 | 0.8485496 | 432.577 | 705.727 | 50.63449 | 0.2738659 | 335.268 | 608.418 | 72.30397 | 0.7267725 | 339.556 | 612.706 | 71.96274 | 0.7229092
330.011 | 603.161 | 68.42476 | 0.872315 | 435.077 | 708.227 | 49.16542 | 0.3011582 | 337.768 | 610.918 | 71.22433 | 0.7551034 | 342.056 | 615.206 | 70.84522 | 0.7517232
332.511 | 605.661 | 68.00862 | 0.8838116 | 437.577 | 710.727 | 47.55074 | 0.3311557 | 340.268 | 613.418 | 70.21764 | 0.78152 | 344.556 | 617.706 | 69.78214 | 0.7791335
335.011 | 608.161 | 67.47352 | 0.8985945 | 440.077 | 713.227 | 45.75235 | 0.3645662 | 342.768 | 615.918 | 69.27937 | 0.8061412 | 347.056 | 620.206 | 68.78533 | 0.8048351
337.511 | 610.661 | 66.96808 | 0.9125581 | 442.577 | 715.727 | 43.85866 | 0.3997472 | 345.268 | 618.418 | 68.28284 | 0.8322912 | 349.556 | 622.706 | 67.84885 | 0.8289812
340.011 | 613.161 | 66.55674 | 0.923922 | 445.077 | 718.227 | 41.87775 | 0.4365485 | 347.768 | 620.918 | 67.48071 | 0.8533399 | 352.056 | 625.206 | 66.89282 | 0.8536314
342.511 | 615.661 | 66.14447 | 0.9353116 | 447.577 | 720.727 | 39.73319 | 0.4763902 | 350.268 | 623.418 | 66.71319 | 0.8734804 | 354.556 | 627.706 | 66.08143 | 0.8745522
345.011 | 618.161 | 65.81201 | 0.9444963 | 450.077 | 723.227 | 37.5017 | 0.5178468 | 352.768 | 625.918 | 65.96444 | 0.8931284 | 357.056 | 630.206 | 65.34669 | 0.8934966
347.511 | 620.661 | 65.64988 | 0.9489754 | 452.577 | 725.727 | 35.21878 | 0.5602588 | 355.268 | 628.418 | 65.32579 | 0.9098872 | 359.556 | 632.706 | 64.67043 | 0.9109332
350.011 | 623.161 | 65.32773 | 0.9578753 | 455.077 | 728.227 | 32.75078 | 0.6061093 | 357.768 | 630.918 | 64.80546 | 0.9235412 | 362.056 | 635.206 | 64.10174 | 0.9255962
352.511 | 625.661 | 65.17829 | 0.9620038 | 457.577 | 730.727 | 30.46586 | 0.6485586 | 360.268 | 633.418 | 64.30657 | 0.9366326 | 364.556 | 637.706 | 63.62308 | 0.937938
355.011 | 628.161 | 64.95657 | 0.9681292 | 460.077 | 733.227 | 28.02225 | 0.6939559 | 362.768 | 635.918 | 63.91774 | 0.9468359 | 367.056 | 640.206 | 63.21247 | 0.9485251
357.511 | 630.661 | 64.74255 | 0.9740418 | 462.577 | 735.727 | 25.61146 | 0.7387436 | 365.268 | 638.418 | 63.5786 | 0.9557353 | 369.556 | 642.706 | 62.87442 | 0.9572413
360.011 | 633.161 | 64.66981 | 0.9760514 | 465.077 | 738.227 | 23.36896 | 0.7804047 | 367.768 | 640.918 | 63.29771 | 0.9631062 | 372.056 | 645.206 | 62.62998 | 0.9635439
362.511 | 635.661 | 64.43663 | 0.9824933 | 467.577 | 740.727 | 21.29212 | 0.8189883 | 370.268 | 643.418 | 63.08097 | 0.9687936 | 374.556 | 647.706 | 62.38598 | 0.9698352
365.011 | 638.161 | 64.25535 | 0.9875015 | 470.077 | 743.227 | 19.49126 | 0.8524446 | 372.768 | 645.918 | 62.89343 | 0.9737149 | 377.056 | 650.206 | 62.23547 | 0.9737159
367.511 | 640.661 | 64.03049 | 0.9937136 | 472.577 | 745.727 | 17.91839 | 0.8816654 | 375.268 | 648.418 | 62.71692 | 0.9783467 | 379.556 | 652.706 | 62.03985 | 0.9787598
370.011 | 643.161 | 63.80294 | 1 | 475.077 | 748.227 | 16.67859 | 0.9046984 | 377.768 | 650.918 | 62.54772 | 0.9827867 | 382.056 | 655.206 | 61.84441 | 0.983799
372.511 | 645.661 | 63.50183 | 0 | 477.577 | 750.727 | 15.79192 | 0.921171 | 380.268 | 653.418 | 62.30102 | 0.9892603 | 384.556 | 657.706 | 61.64512 | 0.9889374
375.011 | 648.161 | 63.31118 | 0.003435689 | 480.077 | 753.227 | 15.17392 | 0.9326522 | 382.768 | 655.918 | 62.08832 | 0.9948418 | 387.056 | 660.206 | 61.42712 | 0.9945583
377.511 | 650.661 | 63.00811 | 0.008897291 | 482.577 | 755.727 | 14.68604 | 0.941716 | 385.268 | 658.418 | 61.89175 | 1 | 389.556 | 662.706 | 61.21607 | 1
380.011 | 653.161 | 62.58871 | 0.01645527 | 485.077 | 758.227 | 14.33153 | 0.9483021 | 387.768 | 660.918 | 61.63705 | 0 | 392.056 | 665.206 | 60.97634 | 0
382.511 | 655.661 | 62.22343 | 0.02303795 | 487.577 | 760.727 | 13.9852 | 0.9547362 | 390.268 | 663.418 | 61.36975 | 0.004721013 | 394.556 | 667.706 | 60.6975 | 0.004762553
385.011 | 658.161 | 61.79621 | 0.03073685 | 490.077 | 763.227 | 13.72047 | 0.9596544 | 392.768 | 665.918 | 61.09444 | 0.009583498 | 397.056 | 670.206 | 60.42535 | 0.009410842
387.511 | 660.661 | 61.32184 | 0.03928543 | 492.577 | 765.727 | 13.43818 | 0.9648987 | 395.268 | 668.418 | 60.79512 | 0.01487004 | 399.556 | 672.706 | 60.11489 | 0.01471346
390.011 | 663.161 | 60.83298 | 0.04809514 | 495.077 | 768.227 | 13.25352 | 0.9683293 | 397.768 | 670.918 | 60.42757 | 0.02136166 | 402.056 | 675.206 | 59.78436 | 0.02035887
392.511 | 665.661 | 60.31257 | 0.05747341 | 497.577 | 770.727 | 13.04875 | 0.9721336 | 400.268 | 673.418 | 60.06907 | 0.02769343 | 404.556 | 677.706 | 59.41367 | 0.02669021
395.011 | 668.161 | 59.74345 | 0.06772948 | 500.077 | 773.227 | 12.88612 | 0.9751549 | 402.768 | 675.918 | 59.64751 | 0.03513896 | 407.056 | 680.206 | 59.08001 | 0.03238908
397.511 | 670.661 | 59.0472 | 0.08027655 | 502.577 | 775.727 | 12.76893 | 0.9773321 | 405.268 | 678.418 | 59.1898 | 0.04322297 | 409.556 | 682.706 | 58.62521 | 0.04015701
400.011 | 673.161 | 58.2875 | 0.09396705 | 505.077 | 778.227 | 12.63013 | 0.9799107 | 407.768 | 680.918 | 58.74252 | 0.05112276 | 412.056 | 685.206 | 58.17059 | 0.04792187
402.511 | 675.661 | 57.5518 | 0.107225 | 507.577 | 780.727 | 12.53704 | 0.9816401 | 410.268 | 683.418 | 58.21858 | 0.06037652 | 414.556 | 687.706 | 57.68093 | 0.0562852
405.011 | 678.161 | 56.63146 | 0.1238104 | 510.077 | 783.227 | 12.48617 | 0.9825852 | 412.768 | 685.918 | 57.63219 | 0.07073325 | 417.056 | 690.206 | 57.20591 | 0.06439848
407.511 | 680.661 | 55.6296 | 0.1418649 | 512.577 | 785.727 | 12.39501 | 0.9842787 | 415.268 | 688.418 | 57.03657 | 0.081253 | 419.556 | 692.706 | 56.58101 | 0.0750717
410.011 | 683.161 | 54.56097 | 0.1611226 | 515.077 | 788.227 | 12.34454 | 0.9852164 | 417.768 | 690.918 | 56.40959 | 0.09232663 | 422.056 | 695.206 | 55.94293 | 0.08597003
412.511 | 685.661 | 53.45448 | 0.1810625 | 517.577 | 790.727 | 12.27637 | 0.9864828 | 420.268 | 693.418 | 55.67955 | 0.1052205 | 424.556 | 697.706 | 55.23513 | 0.09805916
415.011 | 688.161 | 52.22038 | 0.2033022 | 520.077 | 793.227 | 12.2727 | 0.986551 | 422.768 | 695.918 | 54.89473 | 0.1190819 | 427.056 | 700.206 | 54.51184 | 0.1104129
417.511 | 690.661 | 50.90987 | 0.2269188 | 522.577 | 795.727 | 12.21564 | 0.9876111 | 425.268 | 698.418 | 54.11149 | 0.1329153 | 429.556 | 702.706 | 53.73457 | 0.1236885
420.011 | 693.161 | 49.38676 | 0.2543666 | 525.077 | 798.227 | 12.17121 | 0.9884365 | 427.768 | 700.918 | 53.19982 | 0.1490171 | 432.056 | 705.206 | 52.87278 | 0.1384078
422.511 | 695.661 | 47.8606 | 0.2818694 | 527.577 | 800.727 | 12.11367 | 0.9895055 | 430.268 | 703.418 | 52.24802 | 0.1658277 | 434.556 | 707.706 | 51.91918 | 0.1546952
425.011 | 698.161 | 46.22075 | 0.311421 | 530.077 | 803.227 | 12.10637 | 0.9896411 | 432.768 | 705.918 | 51.24776 | 0.1834941 | 437.056 | 710.206 | 50.9348 | 0.1715083
427.511 | 700.661 | 44.33892 | 0.3453333 | 532.577 | 805.727 | 12.08336 | 0.9900686 | 435.268 | 708.418 | 50.14274 | 0.2030108 | 439.556 | 712.706 | 49.9 | 0.1891825
430.011 | 703.161 | 42.33766 | 0.3813979 | 535.077 | 808.227 | 12.04876 | 0.9907114 | 437.768 | 710.918 | 48.95275 | 0.2240282 | 442.056 | 715.206 | 48.79468 | 0.2080613
432.511 | 705.661 | 40.26011 | 0.4188373 | 537.577 | 810.727 | 11.99347 | 0.9917386 | 440.268 | 713.418 | 47.71454 | 0.2458973 | 444.556 | 717.706 | 47.60035 | 0.2284603
435.011 | 708.161 | 37.97777 | 0.4599671 | 540.077 | 813.227 | 12.00204 | 0.9915793 | 442.768 | 715.918 | 46.36492 | 0.2697341 | 447.056 | 720.206 | 46.32335 | 0.2502713
437.511 | 710.661 | 35.57494 | 0.5032684 | 542.577 | 815.727 | 11.95695 | 0.992417 | 445.268 | 718.418 | 44.95325 | 0.2946668 | 449.556 | 722.706 | 44.95923 | 0.2735703
440.011 | 713.161 | 33.16115 | 0.5467671 | 545.077 | 818.227 | 11.95693 | 0.9924174 | 447.768 | 720.918 | 43.36783 | 0.3226683 | 452.056 | 725.206 | 43.39572 | 0.3002748
442.511 | 715.661 | 30.64521 | 0.5921067 | 547.577 | 820.727 | 11.91443 | 0.993207 | 450.268 | 723.418 | 41.72747 | 0.3516401 | 454.556 | 727.706 | 41.68959 | 0.3294153
445.011 | 718.161 | 28.06175 | 0.638663 | 550.077 | 823.227 | 11.8945 | 0.9935772 | 452.768 | 725.918 | 39.89532 | 0.3839992 | 457.056 | 730.206 | 39.83199 | 0.3611429
447.511 | 720.661 | 25.61269 | 0.6827973 | 552.577 | 825.727 | 11.90361 | 0.993408 | 455.268 | 728.418 | 38.00567 | 0.417374 | 459.556 | 732.706 | 37.59626 | 0.3993289
450.011 | 723.161 | 23.11394 | 0.7278271 | 555.077 | 828.227 | 11.92168 | 0.9930723 | 457.768 | 730.918 | 36.06173 | 0.4517075 | 462.056 | 735.206 | 35.7549 | 0.4307791
452.511 | 725.661 | 20.74133 | 0.7705837 | 557.577 | 830.727 | 11.88864 | 0.9936861 | 460.268 | 733.418 | 33.87537 | 0.4903227 | 464.556 | 737.706 | 33.93712 | 0.4618266
455.011 | 728.161 | 18.53638 | 0.810319 | 560.077 | 833.227 | 11.88876 | 0.9936839 | 462.768 | 735.918 | 31.72615 | 0.5282819 | 467.056 | 740.206 | 31.85057 | 0.4974646
457.511 | 730.661 | 16.65958 | 0.8441406 | 562.577 | 835.727 | 11.86159 | 0.9941886 | 465.268 | 738.418 | 29.34383 | 0.5703581 | 469.556 | 742.706 | 29.39426 | 0.5394181
460.011 | 733.161 | 14.90166 | 0.87582 | 565.077 | 838.227 | 11.8474 | 0.9944522 | 467.768 | 740.918 | 26.84713 | 0.6144545 | 472.056 | 745.206 | 27.06488 | 0.5792036
462.511 | 735.661 | 13.53831 | 0.9003888 | 567.577 | 840.727 | 11.84737 | 0.9944528 | 470.268 | 743.418 | 24.35926 | 0.6583949 | 474.556 | 747.706 | 24.67717 | 0.6199854
465.011 | 738.161 | 12.5915 | 0.9174512 | 570.077 | 843.227 | 11.8193 | 0.9949743 | 472.768 | 745.918 | 21.85973 | 0.7025412 | 477.056 | 750.206 | 22.37126 | 0.65937
467.511 | 740.661 | 11.83872 | 0.931017 | 572.577 | 845.727 | 11.82047 | 0.9949525 | 475.268 | 748.418 | 19.44875 | 0.7451236 | 479.556 | 752.706 | 19.78937 | 0.7034684
470.011 | 743.161 | 11.35239 | 0.9397811 | 575.077 | 848.227 | 11.80627 | 0.9952164 | 477.768 | 750.918 | 17.18 | 0.7851939 | 482.056 | 755.206 | 17.6427 | 0.7401333
472.511 | 745.661 | 10.95672 | 0.9469114 | 577.577 | 850.727 | 11.80771 | 0.9951896 | 480.268 | 753.418 | 15.0892 | 0.8221213 | 484.556 | 757.706 | 15.19991 | 0.7818558
475.011 | 748.161 | 10.57944 | 0.9537104 | 580.077 | 853.227 | 11.78096 | 0.9956866 | 482.768 | 755.918 | 13.2658 | 0.8543259 | 487.056 | 760.206 | 13.01385 | 0.8191934
477.511 | 750.661 | 10.34193 | 0.9579905 | 582.577 | 855.727 | 11.78733 | 0.9955682 | 485.268 | 758.418 | 11.74131 | 0.8812512 | 489.556 | 762.706 | 11.43551 | 0.8461513
480.011 | 753.161 | 10.05844 | 0.9630993 | 585.077 | 858.227 | 11.77563 | 0.9957856 | 487.768 | 760.918 | 10.50472 | 0.9030917 | 492.056 | 765.206 | 9.59694 | 0.8775538
482.511 | 755.661 | 9.97261 | 0.964646 | 587.577 | 860.727 | 11.78533 | 0.9956054 | 490.268 | 763.418 | 9.50984 | 0.9206631 | 494.556 | 767.706 | 8.28223 | 0.9000089
485.011 | 758.161 | 9.60206 | 0.9713237 | 590.077 | 863.227 | 11.77332 | 0.9958285 | 492.768 | 765.918 | 8.78976 | 0.9333811 | 497.056 | 770.206 | 7.29696 | 0.9168372
487.511 | 760.661 | 9.43777 | 0.9742843 | 592.577 | 865.727 | 11.74502 | 0.9963543 | 495.268 | 768.418 | 8.21027 | 0.9436159 | 499.556 | 772.706 | 6.46484 | 0.9310497
490.011 | 763.161 | 9.29483 | 0.9768602 | 595.077 | 868.227 | 11.7486 | 0.9962877 | 497.768 | 770.918 | 7.73839 | 0.9519502 | 502.056 | 775.206 | 5.80433 | 0.9423312
492.511 | 765.661 | 9.24038 | 0.9778415 | 597.577 | 870.727 | 11.7473 | 0.9963119 | 500.268 | 773.418 | 7.38167 | 0.9582506 | 504.556 | 777.706 | 5.29305 | 0.9510638
495.011 | 768.161 | 9.07533 | 0.9808158 | 600.077 | 873.227 | 11.73203 | 0.9965956 | 502.768 | 775.918 | 7.05597 | 0.964003 | 507.056 | 780.206 | 4.85983 | 0.9584631
497.511 | 770.661 | 8.95712 | 0.9829461 | 602.577 | 875.727 | 11.70466 | 0.9971041 | 505.268 | 778.418 | 6.82732 | 0.9680414 | 509.556 | 782.706 | 4.54861 | 0.9637787
500.011 | 773.161 | 8.9008 | 0.983961 | 605.077 | 878.227 | 11.74886 | 0.9962829 | 507.768 | 780.918 | 6.57731 | 0.972457 | 512.056 | 785.206 | 4.25303 | 0.9688272
502.511 | 775.661 | 8.91201 | 0.983759 | 607.577 | 880.727 | 11.74899 | 0.9962805 | 510.268 | 783.418 | 6.40077 | 0.9755751 | 514.556 | 787.706 | 4.04136 | 0.9724425
505.011 | 778.161 | 8.87233 | 0.9844741 | 610.077 | 883.227 | 11.67692 | 0.9976194 | 512.768 | 785.918 | 6.28298 | 0.9776555 | 517.056 | 790.206 | 3.84929 | 0.975723
507.511 | 780.661 | 8.66704 | 0.9881736 | 612.577 | 885.727 | 11.72034 | 0.9968128 | 515.268 | 788.418 | 6.09422 | 0.9809893 | 519.556 | 792.706 | 3.70169 | 0.978244
510.011 | 783.161 | 8.71062 | 0.9873882 | 615.077 | 888.227 | 11.67907 | 0.9975795 | 517.768 | 790.918 | 5.98809 | 0.9828638 | 522.056 | 795.206 | 3.53733 | 0.9810512
512.511 | 785.661 | 8.57043 | 0.9899146 | 617.577 | 890.727 | 11.71898 | 0.996838 | 520.268 | 793.418 | 5.90076 | 0.9844062 | 524.556 | 797.706 | 3.41265 | 0.9831808
515.011 | 788.161 | 8.54035 | 0.9904567 | 620.077 | 893.227 | 11.70374 | 0.9971212 | 522.768 | 795.918 | 5.82063 | 0.9858214 | 527.056 | 800.206 | 3.32484 | 0.9846805
517.511 | 790.661 | 8.49751 | 0.9912287 | 622.577 | 895.727 | 11.70753 | 0.9970507 | 525.268 | 798.418 | 5.76478 | 0.9868078 | 529.556 | 802.706 | 3.23757 | 0.9861711
520.011 | 793.161 | 8.53742 | 0.9905095 | 625.077 | 898.227 | 11.65323 | 0.9980595 | 527.768 | 800.918 | 5.70365 | 0.9878875 | 532.056 | 805.206 | 3.18833 | 0.9870121
522.511 | 795.661 | 8.47265 | 0.9916767 | 627.577 | 900.727 | 11.64029 | 0.9982999 | 530.268 | 803.418 | 5.64476 | 0.9889276 | 534.556 | 807.706 | 3.08783 | 0.9887286
525.011 | 798.161 | 8.38704 | 0.9932194 | 630.077 | 903.227 | 11.66748 | 0.9977948 | 532.768 | 805.918 | 5.58915 | 0.9899098 | 537.056 | 810.206 | 3.02911 | 0.9897316
527.511 | 800.661 | 8.56955 | 0.9899304 | 632.577 | 905.727 | 11.66569 | 0.997828 | 535.268 | 808.418 | 5.5542 | 0.9905271 | 539.556 | 812.706 | 2.97713 | 0.9906194
530.011 | 803.161 | 8.34654 | 0.9939493 | 635.077 | 908.227 | 11.65337 | 0.9980569 | 537.768 | 810.918 | 5.48643 | 0.991724 | 542.056 | 815.206 | 2.94692 | 0.9911354
532.511 | 805.661 | 8.50924 | 0.9910173 | 637.577 | 910.727 | 11.68253 | 0.9975152 | 540.268 | 813.418 | 5.46723 | 0.9920631 | 544.556 | 817.706 | 2.87789 | 0.9923144
535.011 | 808.161 | 8.50714 | 0.9910551 | 640.077 | 913.227 | 11.65427 | 0.9980402 | 542.768 | 815.918 | 5.43727 | 0.9925923 | 547.056 | 820.206 | 2.84542 | 0.992869
537.511 | 810.661 | 8.44574 | 0.9921616 | 642.577 | 915.727 | 11.63572 | 0.9983848 | 545.268 | 818.418 | 5.41569 | 0.9929734 | 549.556 | 822.706 | 2.79479 | 0.9937337
540.011 | 813.161 | 8.3335 | 0.9941843 | 645.077 | 918.227 | 11.63432 | 0.9984108 | 547.768 | 820.918 | 5.39849 | 0.9932772 | 552.056 | 825.206 | 2.77545 | 0.9940641
542.511 | 815.661 | 8.30399 | 0.9947161 | 647.577 | 920.727 | 11.62029 | 0.9986715 | 550.268 | 823.418 | 5.38147 | 0.9935778 | 554.556 | 827.706 | 2.77011 | 0.9941553
545.011 | 818.161 | 8.39989 | 0.9929879 | 650.077 | 923.227 | 11.60992 | 0.9988641 | 552.768 | 825.918 | 5.32957 | 0.9944944 | 557.056 | 830.206 | 2.73 | 0.9948403
547.511 | 820.661 | 8.31739 | 0.9944746 | 652.577 | 925.727 | 11.63083 | 0.9984757 | 555.268 | 828.418 | 5.31249 | 0.9947961 | 559.556 | 832.706 | 2.7117 | 0.9951529
550.011 | 823.161 | 8.34065 | 0.9940554 | 655.077 | 928.227 | 11.61669 | 0.9987384 | 557.768 | 830.918 | 5.27836 | 0.9953989 | 562.056 | 835.206 | 2.71111 | 0.995163
552.511 | 825.661 | 8.554 | 0.9902107 | 657.577 | 930.727 | 11.61435 | 0.9987818 | 560.268 | 833.418 | 5.27837 | 0.9953987 | 564.556 | 837.706 | 2.69594 | 0.9954221
555.011 | 828.161 | 8.26926 | 0.995342 | 660.077 | 933.227 | 11.60015 | 0.9990456 | 562.768 | 835.918 | 5.26547 | 0.9956266 | 567.056 | 840.206 | 2.66663 | 0.9959227
557.511 | 830.661 | 8.2575 | 0.9955539 | 662.577 | 935.727 | 11.60612 | 0.9989347 | 565.268 | 838.418 | 5.24394 | 0.9960068 | 569.556 | 842.706 | 2.66935 | 0.9958762
560.011 | 833.161 | 8.35853 | 0.9937332 | 665.077 | 938.227 | 11.60489 | 0.9989576 | 567.768 | 840.918 | 5.24397 | 0.9960063 | 572.056 | 845.206 | 2.65653 | 0.9960952
562.511 | 835.661 | 8.3403 | 0.9940617 | 667.577 | 940.727 | 11.60134 | 0.9990235 | 570.268 | 843.418 | 5.26097 | 0.9957061 | 574.556 | 847.706 | 2.62543 | 0.9966264
565.011 | 838.161 | 8.40212 | 0.9929477 | 670.077 | 943.227 | 11.59042 | 0.9992264 | 572.768 | 845.918 | 5.22534 | 0.9963353 | 577.056 | 850.206 | 2.60853 | 0.996915
567.511 | 840.661 | 8.30076 | 0.9947743 | 672.577 | 945.727 | 11.56646 | 0.9996715 | 575.268 | 848.418 | 5.23343 | 0.9961925 | 579.556 | 852.706 | 2.60853 | 0.996915
570.011 | 843.161 | 8.39203 | 0.9931295 | 675.077 | 948.227 | 11.60481 | 0.9989591 | 577.768 | 850.918 | 5.19927 | 0.9967958 | 582.056 | 855.206 | 2.59651 | 0.9971203
572.511 | 845.661 | 8.09752 | 0.9984369 | 677.577 | 950.727 | 11.5731 | 0.9995482 | 580.268 | 853.418 | 5.23226 | 0.9962131 | 584.556 | 857.706 | 2.58069 | 0.9973905
575.011 | 848.161 | 8.18465 | 0.9968667 | 680.077 | 953.227 | 11.59073 | 0.9992207 | 582.768 | 855.918 | 5.19685 | 0.9968385 | 587.056 | 860.206 | 2.58248 | 0.99736
577.511 | 850.661 | 8.24586 | 0.9957636 | 682.577 | 955.727 | 11.57723 | 0.9994715 | 585.268 | 858.418 | 5.17962 | 0.9971428 | 589.556 | 862.706 | 2.56424 | 0.9976715
580.011 | 853.161 | 8.35111 | 0.9938669 | 685.077 | 958.227 | 11.59057 | 0.9992236 | 587.768 | 860.918 | 5.17934 | 0.9971478 | 592.056 | 865.206 | 2.54409 | 0.9980157
582.511 | 855.661 | 7.95425 | 1.001019 | 687.577 | 960.727 | 11.55196 | 0.9999409 | 590.268 | 863.418 | 5.16672 | 0.9973707 | 594.556 | 867.706 | 2.52079 | 0.9984136
585.011 | 858.161 | 7.97602 | 1.000626 | 690.077 | 963.227 | 11.56869 | 0.9996301 | 592.768 | 865.918 | 5.15815 | 0.997522 | 597.056 | 870.206 | 2.525 | 0.9983417
587.511 | 860.661 | 8.27407 | 0.9952553 | 692.577 | 965.727 | 11.56834 | 0.9996366 | 595.268 | 868.418 | 5.13673 | 0.9979004 | 599.556 | 872.706 | 2.53908 | 0.9981012
590.011 | 863.161 | 8.11323 | 0.9981538 | 695.077 | 968.227 | 11.54878 | 1 | 597.768 | 870.918 | 5.14998 | 0.9976663 | 602.056 | 875.206 | 2.55377 | 0.9978503
592.511 | 865.661 | 8.21946 | 0.9962394 |  |  |  |  | 600.268 | 873.418 | 5.15518 | 0.9975745 | 604.556 | 877.706 | 2.54901 | 0.9979316
595.011 | 868.161 | 8.27287 | 0.9952769 |  |  |  |  | 602.768 | 875.918 | 5.13814 | 0.9978755 | 607.056 | 880.206 | 2.51598 | 0.9984958
597.511 | 870.661 | 8.18535 | 0.9968541 |  |  |  |  | 605.268 | 878.418 | 5.13814 | 0.9978755 | 609.556 | 882.706 | 2.51601 | 0.9984953
600.011 | 873.161 | 8.03875 | 0.999496 |  |  |  |  | 607.768 | 880.918 | 5.15518 | 0.9975745 | 612.056 | 885.206 | 2.50246 | 0.9987267
602.511 | 875.661 | 8.19372 | 0.9967033 |  |  |  |  | 610.268 | 883.418 | 5.13835 | 0.9978717 | 614.556 | 887.706 | 2.53067 | 0.9982449
605.011 | 878.161 | 8.1786 | 0.9969757 |  |  |  |  | 612.768 | 885.918 | 5.12087 | 0.9981805 | 617.056 | 890.206 | 2.51604 | 0.9984948
607.511 | 880.661 | 8.12852 | 0.9978782 |  |  |  |  | 615.268 | 888.418 | 5.12091 | 0.9981798 | 619.556 | 892.706 | 2.53063 | 0.9982456
610.011 | 883.161 | 8.19039 | 0.9967633 |  |  |  |  | 617.768 | 890.918 | 5.1321 | 0.9979821 | 622.056 | 895.206 | 2.51603 | 0.9984949
612.511 | 885.661 | 8.15832 | 0.9973412 |  |  |  |  | 620.268 | 893.418 | 5.10901 | 0.9983899 | 624.556 | 897.706 | 2.4829 | 0.9990608
615.011 | 888.161 | 8.17988 | 0.9969527 |  |  |  |  | 622.768 | 895.918 | 5.11587 | 0.9982688 | 627.056 | 900.206 | 2.46743 | 0.999325
617.511 | 890.661 | 8.17526 | 0.9970359 |  |  |  |  | 625.268 | 898.418 | 5.08227 | 0.9988622 | 629.556 | 902.706 | 2.46864 | 0.9993043
620.011 | 893.161 | 8.07845 | 0.9987805 |  |  |  |  | 627.768 | 900.918 | 5.08222 | 0.9988631 | 632.056 | 905.206 | 2.49901 | 0.9987856
622.511 | 895.661 | 8.03562 | 0.9995524 |  |  |  |  | 630.268 | 903.418 | 5.08227 | 0.9988622 | 634.556 | 907.706 | 2.49955 | 0.9987764
625.011 | 898.161 | 8.32885 | 0.9942681 |  |  |  |  | 632.768 | 905.918 | 5.08227 | 0.9988622 | 637.056 | 910.206 | 2.4698 | 0.9992845
627.511 | 900.661 | 8.20749 | 0.9964551 |  |  |  |  | 635.268 | 908.418 | 5.08227 | 0.9988622 | 639.556 | 912.706 | 2.45408 | 0.999553
630.011 | 903.161 | 8.10729 | 0.9982608 |  |  |  |  | 637.768 | 910.918 | 5.08227 | 0.9988622 | 642.056 | 915.206 | 2.45528 | 0.9995325
632.511 | 905.661 | 8.2843 | 0.9950709 |  |  |  |  | 640.268 | 913.418 | 5.08227 | 0.9988622 | 644.556 | 917.706 | 2.4698 | 0.9992845
635.011 | 908.161 | 8.03405 | 0.9995807 |  |  |  |  | 642.768 | 915.918 | 5.08176 | 0.9988712 | 647.056 | 920.206 | 2.47792 | 0.9991458
637.511 | 910.661 | 8.13192 | 0.9978169 |  |  |  |  | 645.268 | 918.418 | 5.06932 | 0.9990909 | 649.556 | 922.706 | 2.48075 | 0.9990975
640.011 | 913.161 | 7.94491 | 1.001187 |  |  |  |  | 647.768 | 920.918 | 5.06932 | 0.9990909 | 652.056 | 925.206 | 2.47185 | 0.9992495
642.511 | 915.661 | 8.04609 | 0.9993637 |  |  |  |  | 650.268 | 923.418 | 5.06932 | 0.9990909 | 654.556 | 927.706 | 2.46299 | 0.9994008
645.011 | 918.161 | 8.05919 | 0.9991276 |  |  |  |  | 652.768 | 925.918 | 5.06503 | 0.9991667 | 657.056 | 930.206 | 2.46305 | 0.9993998
647.511 | 920.661 | 8.24841 | 0.9957177 |  |  |  |  | 655.268 | 928.418 | 5.04778 | 0.9994714 | 659.556 | 932.706 | 2.45443 | 0.999547
650.011 | 923.161 | 8.07993 | 0.9987539 |  |  |  |  | 657.768 | 930.918 | 5.04769 | 0.999473 | 662.056 | 935.206 | 2.44798 | 0.9996572
652.511 | 925.661 | 8.19849 | 0.9966173 |  |  |  |  | 660.268 | 933.418 | 5.05213 | 0.9993946 | 664.556 | 937.706 | 2.43219 | 0.9999269
655.011 | 928.161 | 8.16428 | 0.9972338 |  |  |  |  | 662.768 | 935.918 | 5.05213 | 0.9993946 | 667.056 | 940.206 | 2.43221 | 0.9999266
657.511 | 930.661 | 7.92404 | 1.001563 |  |  |  |  | 665.268 | 938.418 | 5.04792 | 0.9994689 | 669.556 | 942.706 | 2.43937 | 0.9998043
660.011 | 933.161 | 7.95733 | 1.000963 |  |  |  |  | 667.768 | 940.918 | 5.03504 | 0.9996964 | 672.056 | 945.206 | 2.43937 | 0.9998043
662.511 | 935.661 | 8.11767 | 0.9980737 |  |  |  |  | 670.268 | 943.418 | 5.02819 | 0.9998174 | 674.556 | 947.706 | 2.43936 | 0.9998044
665.011 | 938.161 | 8.17432 | 0.9970529 |  |  |  |  | 672.768 | 945.918 | 5.03512 | 0.999695 | 677.056 | 950.206 | 2.41354 | 1.000245
667.511 | 940.661 | 8.02223 | 0.9997937 |  |  |  |  | 675.268 | 948.418 | 5.02645 | 0.9998481 | 679.556 | 952.706 | 2.42478 | 1.000053
670.011 | 943.161 | 7.93363 | 1.00139 |  |  |  |  | 677.768 | 950.918 | 5.02644 | 0.9998483 | 682.056 | 955.206 | 2.42497 | 1.00005
672.511 | 945.661 | 7.98464 | 1.000471 |  |  |  |  | 680.268 | 953.418 | 5.03348 | 0.9997239 | 684.556 | 957.706 | 2.41746 | 1.000178
675.011 | 948.161 | 7.99098 | 1.000357 |  |  |  |  | 682.768 | 955.918 | 5.03504 | 0.9996964 | 687.056 | 960.206 | 2.41762 | 1.000176
677.511 | 950.661 | 8.00513 | 1.000102 |  |  |  |  | 685.268 | 958.418 | 5.03504 | 0.9996964 | 689.556 | 962.706 | 2.41762 | 1.000176
680.011 | 953.161 | 7.97354 | 1.000671 |  |  |  |  | 687.768 | 960.918 | 5.03504 | 0.9996964 | 692.056 | 965.206 | 2.42791 | 1
682.511 | 955.661 | 8.08351 | 0.9986893 |  |  |  |  | 690.268 | 963.418 | 5.03012 | 0.9997833
685.011 | 958.161 | 7.98322 | 1.000497 |  |  |  |  | 692.768 | 965.918 | 5.01785 | 1
687.511 | 960.661 | 8.00699 | 1.000068
690.011 | 963.161 | 7.97542 | 1.000637
692.511 | 965.661 | 8.19151 | 0.9967431
695.011 | 968.161 | 7.98375 | 1.000487
697.511 | 970.661 | 8.01078 | 1

## (3)PP-PVC
##Temp./°C | T/K | Mass/% | ɑ | ##Temp./°C | T/K | Mass/% | ɑ | ##Temp./°C | T/K | Mass/% | ɑ | ##Temp./°C | T/K | Mass/% | ɑ | ɑ | 0.1 | 0.2 | 0.3 | 0.4 | 0.5 | 0.6 | 0.7 | 0.8 | 0.9
38.63 | 311.78 | 99.95398 | 0 | 60.62 | 333.77 | 99.74496 | 0 | 61.24 | 334.39 | 99.98308 | 0 | 64 | 337.15 | 99.71049 | 0 | T/K(β=5K/min) | 527 | 543 | 552 | 559 | 566 | 573 | 581 | 591 | 604
41.13 | 314.28 | 99.57811 | 0.01004212 | 63.12 | 336.27 | 99.50052 | 0.006541281 | 63.74 | 336.89 | 99.90236 | 0.002301315 | 66.5 | 339.65 | 99.43676 | 0.007301168 | Ln[5/T^2] | -10.92496 | -10.98478 | -11.01766 | -11.04286 | -11.06775 | -11.09233 | -11.12006 | -11.15419 | -11.19771
43.63 | 316.78 | 99.33031 | 0.0166626 | 65.62 | 338.77 | 99.44405 | 0.008052433 | 66.24 | 339.39 | 99.91415 | 0.001965184 | 69 | 342.15 | 99.26646 | 0.01184356 | Ln(5) | 1.609438 | 1.609438 | 1.609438 | 1.609438 | 1.609438 | 1.609438 | 1.609438 | 1.609438 | 1.609438
46.13 | 319.28 | 99.26336 | 0.0184513 | 68.12 | 341.27 | 99.46383 | 0.007523115 | 68.74 | 341.89 | 99.94716 | 0.001024074 | 71.5 | 344.65 | 99.15932 | 0.01470129 | Ln[5/T^1.8] | -9.671523 | -9.725359 | -9.754949 | -9.777631 | -9.800031 | -9.822156 | -9.847113 | -9.877831 | -9.916996
48.63 | 321.78 | 99.29707 | 0.01755067 | 70.62 | 343.77 | 99.47699 | 0.00717095 | 71.24 | 344.39 | 99.87279 | 0.003144351 | 74 | 347.15 | 99.07347 | 0.01699116 | 1000/T | 1.897533 | 1.841621 | 1.811594 | 1.788909 | 1.766784 | 1.745201 | 1.72117 | 1.692047 | 1.655629
51.13 | 324.28 | 99.32216 | 0.01688034 | 73.12 | 346.27 | 99.4823 | 0.007028853 | 73.74 | 346.89 | 99.92838 | 0.001559489 | 76.5 | 349.65 | 99.0301 | 0.01814796 | T/K(β=10K/min) | 539 | 555 | 563 | 570 | 576 | 584 | 592 | 602 | 614
53.63 | 326.78 | 99.29852 | 0.01751193 | 75.62 | 348.77 | 99.48274 | 0.007017078 | 76.24 | 349.39 | 99.91272 | 0.002005953 | 79 | 352.15 | 98.99824 | 0.01899776 | Ln[10/T^2] | -10.27685 | -10.33535 | -10.36397 | -10.38869 | -10.40963 | -10.43722 | -10.46443 | -10.49793 | -10.5374
56.13 | 329.28 | 99.3116 | 0.01716247 | 78.12 | 351.27 | 99.48048 | 0.007077556 | 78.74 | 351.89 | 99.91915 | 0.001822635 | 81.5 | 354.65 | 98.95941 | 0.02003347 | Ln(10) | 2.302585 | 2.302585 | 2.302585 | 2.302585 | 2.302585 | 2.302585 | 2.302585 | 2.302585 | 2.302585
58.63 | 331.78 | 99.31864 | 0.01697438 | 80.62 | 353.77 | 99.48529 | 0.006948839 | 81.24 | 354.39 | 99.89281 | 0.002573584 | 84 | 357.15 | 98.96234 | 0.01995532 | Ln[10/T^1.8] | -9.018903 | -9.071558 | -9.097318 | -9.11956 | -9.138409 | -9.163237 | -9.187727 | -9.217878 | -9.253406
61.13 | 334.28 | 99.39442 | 0.01494977 | 83.12 | 356.27 | 99.51984 | 0.006024272 | 83.74 | 356.89 | 99.8895 | 0.002667952 | 86.5 | 359.65 | 98.90215 | 0.02156076 | 1000/T | 1.855288 | 1.801802 | 1.776199 | 1.754386 | 1.736111 | 1.712329 | 1.689189 | 1.66113 | 1.628664
63.63 | 336.78 | 99.34084 | 0.01638127 | 85.62 | 358.77 | 99.51662 | 0.00611044 | 86.24 | 359.39 | 99.90435 | 0.00224458 | 89 | 362.15 | 98.92702 | 0.0208974 | T/K(β=20K/min) | 550 | 566 | 574 | 581 | 588 | 596 | 605 | 615 | 627
66.13 | 339.28 | 99.41515 | 0.01439593 | 88.12 | 361.27 | 99.5329 | 0.005674783 | 88.74 | 361.89 | 99.8982 | 0.002419916 | 91.5 | 364.65 | 98.94948 | 0.02029833 | Ln[20/T^2] | -9.624104 | -9.681456 | -9.709527 | -9.733769 | -9.757722 | -9.784749 | -9.814725 | -9.847512 | -9.886161
68.63 | 341.78 | 99.38876 | 0.01510099 | 90.62 | 363.77 | 99.53482 | 0.005623403 | 91.24 | 364.39 | 99.83586 | 0.00419722 | 94 | 367.15 | 98.90029 | 0.02161037 | Ln(20) | 2.995732 | 2.995732 | 2.995732 | 2.995732 | 2.995732 | 2.995732 | 2.995732 | 2.995732 | 2.995732
71.13 | 344.28 | 99.42043 | 0.01425486 | 93.12 | 366.27 | 99.54435 | 0.005368378 | 93.74 | 366.89 | 99.86544 | 0.003353898 | 96.5 | 369.65 | 98.89313 | 0.02180135 | Ln[20/T^1.8] | -8.362121 | -8.413737 | -8.439001 | -8.460819 | -8.482376 | -8.506701 | -8.533679 | -8.563188 | -8.597971
73.63 | 346.78 | 99.41377 | 0.0144328 | 95.62 | 368.77 | 99.55809 | 0.005000692 | 96.24 | 369.39 | 99.87833 | 0.002986407 | 99 | 372.15 | 98.9332 | 0.02073257 | 1000/T | 1.818182 | 1.766784 | 1.74216 | 1.72117 | 1.70068 | 1.677852 | 1.652893 | 1.626016 | 1.594896
76.13 | 349.28 | 99.44494 | 0.01360003 | 98.12 | 371.27 | 99.5416 | 0.005441969 | 98.74 | 371.89 | 99.87465 | 0.003091323 | 101.5 | 374.65 | 98.94027 | 0.02054399 | T/K(β=30K/min) | 554 | 572 | 581 | 588 | 595 | 604 | 612 | 622 | 634
78.63 | 351.78 | 99.46924 | 0.0129508 | 100.62 | 373.77 | 99.57733 | 0.004485824 | 101.24 | 374.39 | 99.89074 | 0.002632599 | 104 | 377.15 | 98.88241 | 0.02208728 | Ln[30/T^2] | -9.233132 | -9.297081 | -9.328304 | -9.352257 | -9.375925 | -9.405951 | -9.432267 | -9.464683 | -9.502901
81.13 | 354.28 | 99.45529 | 0.01332351 | 103.12 | 376.27 | 99.55698 | 0.005030396 | 103.74 | 376.89 | 99.77447 | 0.005947439 | 106.5 | 379.65 | 98.89542 | 0.02174027 | Ln(30) | 3.401197 | 3.401197 | 3.401197 | 3.401197 | 3.401197 | 3.401197 | 3.401197 | 3.401197 | 3.401197
83.63 | 356.78 | 99.43939 | 0.01374831 | 105.62 | 378.77 | 99.55472 | 0.005090874 | 106.24 | 379.39 | 99.826 | 0.004478327 | 109 | 382.15 | 98.93231 | 0.0207563 | Ln[30/T^1.8] | -7.969699 | -8.027253 | -8.055354 | -8.076911 | -8.098213 | -8.125236 | -8.148921 | -8.178095 | -8.212491
86.13 | 359.28 | 99.46465 | 0.01307343 | 108.12 | 381.27 | 99.56927 | 0.004701512 | 108.74 | 381.89 | 99.85676 | 0.003601364 | 111.5 | 384.65 | 98.93116 | 0.02078698 | 1000/T | 1.805054 | 1.748252 | 1.72117 | 1.70068 | 1.680672 | 1.655629 | 1.633987 | 1.607717 | 1.577287
88.63 | 361.78 | 99.46828 | 0.01297645 | 110.62 | 383.77 | 99.56648 | 0.004776173 | 111.24 | 384.39 | 99.80014 | 0.005215591 | 114 | 387.15 | 98.83953 | 0.02323101
91.13 | 364.28 | 99.47259 | 0.0128613 | 113.12 | 386.27 | 99.59876 | 0.003912352 | 113.74 | 386.89 | 99.80534 | 0.00506734 | 116.5 | 389.65 | 98.92881 | 0.02084966 | ɑ | 0.1 | 0.2 | 0.3 | 0.4 | 0.5 | 0.6 | 0.7 | 0.8 | 0.9
93.63 | 366.78 | 99.48888 | 0.01242608 | 115.62 | 388.77 | 99.58544 | 0.004268798 | 116.24 | 389.39 | 99.82407 | 0.004533351 | 119 | 392.15 | 98.88887 | 0.02191497
96.13 | 369.28 | 99.47949 | 0.01267695 | 118.12 | 391.27 | 99.58006 | 0.004412769 | 118.74 | 391.89 | 99.72744 | 0.007288257 | 121.5 | 394.65 | 98.86955 | 0.02243029
98.63 | 371.78 | 99.46012 | 0.01319446 | 120.62 | 393.77 | 99.59675 | 0.00396614 | 121.24 | 394.39 | 99.86781 | 0.00328633 | 124 | 397.15 | 98.90856 | 0.02138979 | T/K(β=5K/min) | 673 | 687 | 696 | 703 | 709 | 714 | 720 | 726 | 734
101.13 | 374.28 | 99.48611 | 0.01250009 | 123.12 | 396.27 | 99.59434 | 0.004030632 | 123.74 | 396.89 | 99.83576 | 0.004200071 | 126.5 | 399.65 | 98.90829 | 0.02139699 | Ln[5/T^2] | -11.41405 | -11.45523 | -11.48126 | -11.50128 | -11.51827 | -11.53233 | -11.54906 | -11.56566 | -11.58758
103.63 | 376.78 | 99.49585 | 0.01223986 | 125.62 | 398.77 | 99.6014 | 0.003841704 | 126.24 | 399.39 | 99.83546 | 0.004208624 | 129 | 402.15 | 98.94381 | 0.02044957 | Ln(5) | 1.609438 | 1.609438 | 1.609438 | 1.609438 | 1.609438 | 1.609438 | 1.609438 | 1.609438 | 1.609438
106.13 | 379.28 | 99.483 | 0.01258318 | 128.12 | 401.27 | 99.59487 | 0.004016449 | 128.74 | 401.89 | 99.82983 | 0.004369134 | 131.5 | 404.65 | 98.92909 | 0.02084219 | Ln[5/T^1.8] | -10.1117 | -10.14876 | -10.17219 | -10.1902 | -10.2055 | -10.21815 | -10.23321 | -10.24815 | -10.26788
108.63 | 381.78 | 99.47844 | 0.01270501 | 130.62 | 403.77 | 99.6093 | 0.003630298 | 131.24 | 404.39 | 99.78036 | 0.005779516 | 134 | 407.15 | 98.88816 | 0.02193391 | 1000/T | 1.485884 | 1.455604 | 1.436782 | 1.422475 | 1.410437 | 1.40056 | 1.388889 | 1.37741 | 1.362398
111.13 | 384.28 | 99.49927 | 0.01214849 | 133.12 | 406.27 | 99.59318 | 0.004061674 | 133.74 | 406.89 | 99.77887 | 0.005821996 | 136.5 | 409.65 | 98.92508 | 0.02094915 | T/K(β=10K/min) | 684 | 698 | 708 | 716 | 722 | 727 | 733 | 739 | 748
113.63 | 386.78 | 99.47535 | 0.01278756 | 135.62 | 408.77 | 99.57746 | 0.004482345 | 136.24 | 409.39 | 99.81255 | 0.004861784 | 139 | 412.15 | 98.94352 | 0.0204573 | Ln[10/T^2] | -10.75333 | -10.79385 | -10.8223 | -10.84478 | -10.86147 | -10.87527 | -10.89171 | -10.90801 | -10.93222
116.13 | 389.28 | 99.48913 | 0.0124194 | 138.12 | 411.27 | 99.56114 | 0.004919073 | 138.74 | 411.89 | 99.73473 | 0.007080421 | 141.5 | 414.65 | 98.913 | 0.02127136 | Ln(10) | 2.302585 | 2.302585 | 2.302585 | 2.302585 | 2.302585 | 2.302585 | 2.302585 | 2.302585 | 2.302585
118.63 | 391.78 | 99.50027 | 0.01212177 | 140.62 | 413.77 | 99.57229 | 0.004620696 | 141.24 | 414.39 | 99.74866 | 0.006683278 | 144 | 417.15 | 98.95859 | 0.02005534 | Ln[10/T^1.8] | -9.447739 | -9.484209 | -9.509814 | -9.530039 | -9.54506 | -9.557483 | -9.572277 | -9.586951 | -9.60874
121.13 | 394.28 | 99.51052 | 0.01184792 | 143.12 | 416.27 | 99.57734 | 0.004485557 | 143.74 | 416.89 | 99.75871 | 0.006396754 | 146.5 | 419.65 | 98.93215 | 0.02076057 | 1000/T | 1.461988 | 1.432665 | 1.412429 | 1.396648 | 1.385042 | 1.375516 | 1.364256 | 1.35318 | 1.336898
123.63 | 396.78 | 99.49687 | 0.01221261 | 145.62 | 418.77 | 99.58529 | 0.004272812 | 146.24 | 419.39 | 99.78516 | 0.005642669 | 149 | 422.15 | 98.89739 | 0.02168772 | T/K(β=20K/min) | 697 | 713 | 723 | 730 | 736 | 742 | 747 | 753 | 762
126.13 | 399.28 | 99.51308 | 0.01177953 | 148.12 | 421.27 | 99.58125 | 0.004380924 | 148.74 | 421.89 | 99.78519 | 0.005641814 | 151.5 | 424.65 | 98.9285 | 0.02085793 | Ln[20/T^2] | -10.09784 | -10.14323 | -10.17109 | -10.19036 | -10.20673 | -10.22297 | -10.2364 | -10.2524 | -10.27616
128.63 | 401.78 | 99.4715 | 0.01289042 | 150.62 | 423.77 | 99.54862 | 0.005254112 | 151.24 | 424.39 | 99.76985 | 0.006079155 | 154 | 427.15 | 98.94011 | 0.02054826 | Ln(20) | 2.995732 | 2.995732 | 2.995732 | 2.995732 | 2.995732 | 2.995732 | 2.995732 | 2.995732 | 2.995732
131.13 | 404.28 | 99.48342 | 0.01257196 | 153.12 | 426.27 | 99.54892 | 0.005246083 | 153.74 | 426.89 | 99.77039 | 0.006063759 | 156.5 | 429.65 | 98.90469 | 0.02149301 | Ln[20/T^1.8] | -8.788481 | -8.829334 | -8.854404 | -8.871748 | -8.886482 | -8.901096 | -8.913185 | -8.927585 | -8.948972
133.63 | 406.78 | 99.50201 | 0.01207529 | 155.62 | 428.77 | 99.5369 | 0.005567742 | 156.24 | 429.39 | 99.72101 | 0.007471576 | 159 | 432.15 | 98.89995 | 0.02161944 | 1000/T | 1.43472 | 1.402525 | 1.383126 | 1.369863 | 1.358696 | 1.347709 | 1.338688 | 1.328021 | 1.312336
136.13 | 409.28 | 99.49129 | 0.01236169 | 158.12 | 431.27 | 99.51675 | 0.006106961 | 158.74 | 431.89 | 99.73567 | 0.007053621 | 161.5 | 434.65 | 98.96047 | 0.0200052 | T/K(β=30K/min) | 705 | 720 | 730 | 738 | 745 | 751 | 756 | 762 | 772
138.63 | 411.78 | 99.48427 | 0.01254925 | 160.62 | 433.77 | 99.53263 | 0.005682008 | 161.24 | 434.39 | 99.73111 | 0.007183626 | 164 | 437.15 | 98.93949 | 0.02056479 | Ln[30/T^2] | -9.715198 | -9.757305 | -9.784892 | -9.80669 | -9.825571 | -9.841614 | -9.854885 | -9.870696 | -9.896772
141.13 | 414.28 | 99.48429 | 0.01254871 | 163.12 | 436.27 | 99.52925 | 0.005772458 | 163.74 | 436.89 | 99.73111 | 0.007183626 | 166.5 | 439.65 | 98.90853 | 0.02139059 | Ln(30) | 3.401197 | 3.401197 | 3.401197 | 3.401197 | 3.401197 | 3.401197 | 3.401197 | 3.401197 | 3.401197
143.63 | 416.78 | 99.48902 | 0.01242234 | 165.62 | 438.77 | 99.48426 | 0.006976403 | 166.24 | 439.39 | 99.70447 | 0.007943129 | 169 | 442.15 | 98.94356 | 0.02045623 | Ln[30/T^1.8] | -8.403559 | -8.441455 | -8.466283 | -8.485902 | -8.502894 | -8.517333 | -8.529277 | -8.543506 | -8.566975
146.13 | 419.28 | 99.47484 | 0.01280119 | 168.12 | 441.27 | 99.48438 | 0.006973191 | 168.74 | 441.89 | 99.61446 | 0.0105093 | 171.5 | 444.65 | 98.93119 | 0.02078618 | 1000/T | 1.41844 | 1.388889 | 1.369863 | 1.355014 | 1.342282 | 1.331558 | 1.322751 | 1.312336 | 1.295337
148.63 | 421.78 | 99.45424 | 0.01335156 | 170.62 | 443.77 | 99.46829 | 0.007403764 | 171.24 | 444.39 | 99.7612 | 0.006325765 | 174 | 447.15 | 98.89906 | 0.02164318
151.13 | 424.28 | 99.43743 | 0.01380067 | 173.12 | 446.27 | 99.45621 | 0.007727028 | 173.74 | 446.89 | 99.68892 | 0.008386457 | 176.5 | 449.65 | 98.88074 | 0.02213182
153.63 | 426.78 | 99.43469 | 0.01387388 | 175.62 | 448.77 | 99.43606 | 0.008266248 | 176.24 | 449.39 | 99.64385 | 0.009671396 | 179 | 452.15 | 98.88172 | 0.02210569
156.13 | 429.28 | 99.41412 | 0.01442344 | 178.12 | 451.27 | 99.40341 | 0.00913997 | 178.74 | 451.89 | 99.64057 | 0.009764908 | 181.5 | 454.65 | 98.88229 | 0.02209048
158.63 | 431.78 | 99.40951 | 0.01454661 | 180.62 | 453.77 | 99.37141 | 0.009996299 | 181.24 | 454.39 | 99.60228 | 0.01085655 | 184 | 457.15 | 98.88225 | 0.02209155
161.13 | 434.28 | 99.42942 | 0.01401467 | 183.12 | 456.27 | 99.37647 | 0.009860892 | 183.74 | 456.89 | 99.58542 | 0.01133723 | 186.5 | 459.65 | 98.82308 | 0.02366978
163.63 | 436.78 | 99.37585 | 0.0154459 | 185.62 | 458.77 | 99.35168 | 0.01052428 | 186.24 | 459.39 | 99.58524 | 0.01134236 | 189 | 462.15 | 98.82189 | 0.02370152
166.13 | 439.28 | 99.35388 | 0.01603288 | 188.12 | 461.27 | 99.28957 | 0.01218636 | 188.74 | 461.89 | 99.55266 | 0.01227121 | 191.5 | 464.65 | 98.80658 | 0.02410989
168.63 | 441.78 | 99.35275 | 0.01606307 | 190.62 | 463.77 | 99.27011 | 0.01270711 | 191.24 | 464.39 | 99.55569 | 0.01218482 | 194 | 467.15 | 98.78809 | 0.02460307
171.13 | 444.28 | 99.29192 | 0.01768826 | 193.12 | 466.27 | 99.24622 | 0.01334642 | 193.74 | 466.89 | 99.52724 | 0.01299593 | 196.5 | 469.65 | 98.81416 | 0.02390771
173.63 | 446.78 | 99.28922 | 0.0177604 | 195.62 | 468.77 | 99.19782 | 0.01464161 | 196.24 | 469.39 | 99.50303 | 0.01368615 | 199 | 472.15 | 98.79529 | 0.02441102
176.13 | 449.28 | 99.2553 | 0.01866664 | 198.12 | 471.27 | 99.15748 | 0.01572112 | 198.74 | 471.89 | 99.47554 | 0.01446989 | 201.5 | 474.65 | 98.80937 | 0.02403547
178.63 | 451.78 | 99.23067 | 0.01932468 | 200.62 | 473.77 | 99.1453 | 0.01604706 | 201.24 | 474.39 | 99.44208 | 0.01542383 | 204 | 477.15 | 98.77025 | 0.02507891
181.13 | 454.28 | 99.21083 | 0.01985474 | 203.12 | 476.27 | 99.09647 | 0.01735377 | 203.74 | 476.89 | 99.39389 | 0.01679772 | 206.5 | 479.65 | 98.73541 | 0.02600819
183.63 | 456.78 | 99.1719 | 0.02089484 | 205.62 | 478.77 | 99.01419 | 0.0195556 | 206.24 | 479.39 | 99.40018 | 0.01661839 | 209 | 482.15 | 98.6908 | 0.02719807
186.13 | 459.28 | 99.12791 | 0.02207012 | 208.12 | 481.27 | 98.99862 | 0.01997226 | 208.74 | 481.89 | 99.36416 | 0.01764531 | 211.5 | 484.65 | 98.67144 | 0.02771446
188.63 | 461.78 | 99.07382 | 0.02351524 | 210.62 | 483.77 | 98.94985 | 0.02127736 | 211.24 | 484.39 | 99.33213 | 0.01855849 | 214 | 487.15 | 98.66899 | 0.02777981
191.13 | 464.28 | 99.07689 | 0.02343322 | 213.12 | 486.27 | 98.88543 | 0.02300126 | 213.74 | 486.89 | 99.27009 | 0.02032724 | 216.5 | 489.65 | 98.64801 | 0.0283394
193.63 | 466.78 | 99.02988 | 0.02468919 | 215.62 | 488.77 | 98.82105 | 0.02472408 | 216.24 | 489.39 | 99.25477 | 0.02076401 | 219 | 492.15 | 98.60333 | 0.02953115
196.13 | 469.28 | 98.97411 | 0.0261792 | 218.12 | 491.27 | 98.76056 | 0.02634281 | 218.74 | 491.89 | 99.18609 | 0.02272206 | 221.5 | 494.65 | 98.56393 | 0.03058206
198.63 | 471.78 | 98.89523 | 0.02828663 | 220.62 | 493.77 | 98.72554 | 0.02727995 | 221.24 | 494.39 | 99.13792 | 0.02409538 | 224 | 497.15 | 98.49959 | 0.03229819
201.13 | 474.28 | 98.86827 | 0.02900692 | 223.12 | 496.27 | 98.64159 | 0.02952648 | 223.74 | 496.89 | 99.18724 | 0.02268928 | 226.5 | 499.65 | 98.4904 | 0.03254332
203.63 | 476.78 | 98.83357 | 0.029934 | 225.62 | 498.77 | 98.57884 | 0.03120569 | 226.24 | 499.39 | 99.07285 | 0.02595052 | 229 | 502.15 | 98.45229 | 0.03355982
206.13 | 479.28 | 98.7492 | 0.03218812 | 228.12 | 501.27 | 98.50982 | 0.03305268 | 228.74 | 501.89 | 99.05371 | 0.0264962 | 231.5 | 504.65 | 98.41574 | 0.03453472
208.63 | 481.78 | 98.71869 | 0.03300325 | 230.62 | 503.77 | 98.42766 | 0.0352513 | 231.24 | 504.39 | 98.97622 | 0.02870542 | 234 | 507.15 | 98.40363 | 0.03485772
211.13 | 484.28 | 98.64682 | 0.03492341 | 233.12 | 506.27 | 98.34516 | 0.03745903 | 233.74 | 506.89 | 98.93011 | 0.03002001 | 236.5 | 509.65 | 98.3335 | 0.03672829
213.63 | 486.78 | 98.59021 | 0.03643585 | 235.62 | 508.77 | 98.25174 | 0.03995897 | 236.24 | 509.39 | 98.90054 | 0.03086305 | 239 | 512.15 | 98.19687 | 0.04037261
216.13 | 489.28 | 98.51985 | 0.03831566 | 238.12 | 511.27 | 98.14723 | 0.04275569 | 238.74 | 511.89 | 98.80805 | 0.03349993 | 241.5 | 514.65 | 98.14742 | 0.04169158
218.63 | 491.78 | 98.43564 | 0.0405655 | 240.62 | 513.77 | 98.03774 | 0.04568567 | 241.24 | 514.39 | 98.74221 | 0.03537701 | 244 | 517.15 | 98.09721 | 0.04303083
221.13 | 494.28 | 98.36628 | 0.04241859 | 243.12 | 516.27 | 97.89643 | 0.04946716 | 243.74 | 516.89 | 98.62662 | 0.03867247 | 246.5 | 519.65 | 98.06721 | 0.04383102
223.63 | 496.78 | 98.27069 | 0.04497247 | 245.62 | 518.77 | 97.78235 | 0.05251997 | 246.24 | 519.39 | 98.60974 | 0.03915371 | 249 | 522.15 | 97.98041 | 0.04614622
226.13 | 499.28 | 98.17273 | 0.04758967 | 248.12 | 521.27 | 97.64061 | 0.05631298 | 248.74 | 521.89 | 98.51692 | 0.0418 | 251.5 | 524.65 | 97.88773 | 0.04861826
228.63 | 501.78 | 98.07847 | 0.05010802 | 250.62 | 523.77 | 97.47484 | 0.06074903 | 251.24 | 524.39 | 98.40289 | 0.04505098 | 254 | 527.15 | 97.79451 | 0.05110471
231.13 | 504.28 | 98.01223 | 0.05187775 | 253.12 | 526.27 | 97.28477 | 0.06583535 | 253.74 | 526.89 | 98.31016 | 0.04769469 | 256.5 | 529.65 | 97.69003 | 0.05389149
233.63 | 506.78 | 97.85586 | 0.05605549 | 255.62 | 528.77 | 97.10049 | 0.07076673 | 256.24 | 529.39 | 98.18006 | 0.05140382 | 259 | 532.15 | 97.60022 | 0.05628699
236.13 | 509.28 | 97.71424 | 0.05983915 | 258.12 | 531.27 | 96.89899 | 0.07615893 | 258.74 | 531.89 | 98.08269 | 0.05417983 | 261.5 | 534.65 | 97.47754 | 0.05955921
238.63 | 511.78 | 97.56287 | 0.06388331 | 260.62 | 533.77 | 96.64454 | 0.08296808 | 261.24 | 534.39 | 97.89746 | 0.05946071 | 264 | 537.15 | 97.30568 | 0.06414322
241.13 | 514.28 | 97.38314 | 0.06868515 | 263.12 | 536.27 | 96.40512 | 0.08937502 | 263.74 | 536.89 | 97.74399 | 0.06383611 | 266.5 | 539.65 | 97.16176 | 0.06798198
243.63 | 516.78 | 97.2257 | 0.07289148 | 265.62 | 538.77 | 96.09383 | 0.09770523 | 266.24 | 539.39 | 97.59216 | 0.06816476 | 269 | 542.15 | 97.06233 | 0.07063406
246.13 | 519.28 | 97.00646 | 0.07874892 | 268.12 | 541.27 | 95.71104 | 0.1079488 | 268.74 | 541.89 | 97.37685 | 0.07430322 | 271.5 | 544.65 | 96.89132 | 0.07519539
248.63 | 521.78 | 96.82102 | 0.08370332 | 270.62 | 543.77 | 95.34543 | 0.1177326 | 271.24 | 544.39 | 97.21492 | 0.07891982 | 274 | 547.15 | 96.71652 | 0.07985781
251.13 | 524.28 | 96.55359 | 0.09084825 | 273.12 | 546.27 | 94.86847 | 0.1304962 | 273.74 | 546.89 | 96.94739 | 0.08654706 | 276.5 | 549.65 | 96.50284 | 0.08555727
253.63 | 526.78 | 96.25493 | 0.09882755 | 275.62 | 548.77 | 94.30968 | 0.1454496 | 276.24 | 549.39 | 96.64169 | 0.09526252 | 279 | 552.15 | 96.27556 | 0.09161949
256.13 | 529.28 | 95.93335 | 0.1074192 | 278.12 | 551.27 | 93.6946 | 0.1619093 | 278.74 | 551.89 | 96.36104 | 0.1032638 | 281.5 | 554.65 | 95.991 | 0.09920952
258.63 | 531.78 | 95.53381 | 0.1180937 | 280.62 | 553.77 | 92.91636 | 0.1827352 | 281.24 | 554.39 | 95.98594 | 0.1139579 | 284 | 557.15 | 95.69954 | 0.1069836
261.13 | 534.28 | 95.06224 | 0.1306927 | 283.12 | 556.27 | 92.04811 | 0.2059698 | 283.74 | 556.89 | 95.58084 | 0.1255072 | 286.5 | 559.65 | 95.38567 | 0.1153554
263.63 | 536.78 | 94.55128 | 0.144344 | 285.62 | 558.77 | 91.03506 | 0.2330793 | 286.24 | 559.39 | 95.11849 | 0.1386887 | 289 | 562.15 | 94.9981 | 0.125693
266.13 | 539.28 | 93.9287 | 0.1609775 | 288.12 | 561.27 | 89.85092 | 0.2647672 | 288.74 | 561.89 | 94.52134 | 0.1557134 | 291.5 | 564.65 | 94.44626 | 0.1404122
268.63 | 541.78 | 93.18657 | 0.180805 | 290.62 | 563.77 | 88.48918 | 0.3012077 | 291.24 | 564.39 | 93.82467 | 0.1755753 | 294 | 567.15 | 93.9174 | 0.1545184
271.13 | 544.28 | 92.38363 | 0.2022571 | 293.12 | 566.27 | 87.05366 | 0.3396226 | 293.74 | 566.89 | 92.95831 | 0.2002751 | 296.5 | 569.65 | 93.20774 | 0.1734471
273.63 | 546.78 | 91.36305 | 0.229524 | 295.62 | 568.77 | 85.62139 | 0.3779506 | 296.24 | 569.39 | 91.90882 | 0.2301959 | 299 | 572.15 | 92.40652 | 0.1948179
276.13 | 549.28 | 90.26879 | 0.2587593 | 298.12 | 571.27 | 84.17317 | 0.4167053 | 298.74 | 571.89 | 90.67316 | 0.2654244 | 301.5 | 574.65 | 91.42688 | 0.2209478
278.63 | 551.78 | 89.09253 | 0.2901855 | 300.62 | 573.77 | 82.7657 | 0.4543696 | 301.24 | 574.39 | 89.55828 | 0.2972095 | 304 | 577.15 | 90.36719 | 0.2492127
281.13 | 554.28 | 87.8112 | 0.3244188 | 303.12 | 576.27 | 81.40244 | 0.4908508 | 303.74 | 576.89 | 88.08835 | 0.3391169 | 306.5 | 579.65 | 89.23044 | 0.2795331
283.63 | 556.78 | 86.48479 | 0.3598565 | 305.62 | 578.77 | 80.03039 | 0.5275672 | 306.24 | 579.39 | 86.97037 | 0.3709904 | 309 | 582.15 | 87.89603 | 0.3151257
286.13 | 559.28 | 85.06697 | 0.3977364 | 308.12 | 581.27 | 78.73543 | 0.5622207 | 308.74 | 581.89 | 85.60525 | 0.4099097 | 311.5 | 584.65 | 86.61524 | 0.3492881
288.63 | 561.78 | 83.75829 | 0.4327004 | 310.62 | 583.77 | 77.51539 | 0.5948693 | 311.24 | 584.39 | 84.33395 | 0.4461543 | 314 | 587.15 | 85.30655 | 0.3841946
291.13 | 564.28 | 82.3827 | 0.469452 | 313.12 | 586.27 | 76.31511 | 0.6269891 | 313.74 | 586.89 | 83.18762 | 0.478836 | 316.5 | 589.65 | 84.03694 | 0.4180588
293.63 | 566.78 | 81.05611 | 0.5048946 | 315.62 | 588.77 | 75.12455 | 0.6588488 | 316.24 | 589.39 | 81.95944 | 0.5138512 | 319 | 592.15 | 82.77984 | 0.4515893
296.13 | 569.28 | 79.72719 | 0.5403993 | 318.12 | 591.27 | 74.01034 | 0.6886654 | 318.74 | 591.89 | 80.93213 | 0.5431397 | 321.5 | 594.65 | 81.51467 | 0.485335
298.63 | 571.78 | 78.43032 | 0.5750478 | 320.62 | 593.77 | 72.96358 | 0.716677 | 321.24 | 594.39 | 79.73286 | 0.5773307 | 324 | 597.15 | 80.34305 | 0.5165855
301.13 | 574.28 | 77.16128 | 0.6089528 | 323.12 | 596.27 | 71.95885 | 0.7435638 | 323.74 | 596.89 | 78.7515 | 0.6053091 | 326.5 | 599.65 | 79.19291 | 0.547263
303.63 | 576.78 | 75.98968 | 0.6402544 | 325.62 | 598.77 | 70.9782 | 0.7698063 | 326.24 | 599.39 | 77.77177 | 0.6332411 | 329 | 602.15 | 78.04354 | 0.57792
306.13 | 579.28 | 74.84346 | 0.670878 | 328.12 | 601.27 | 70.07037 | 0.7941001 | 328.74 | 601.89 | 76.68121 | 0.6643328 | 331.5 | 604.65 | 76.94289 | 0.6072775
308.63 | 581.78 | 73.73708 | 0.7004371 | 330.62 | 603.77 | 69.24368 | 0.8162225 | 331.24 | 604.39 | 75.70015 | 0.6923026 | 334 | 607.15 | 75.83873 | 0.6367287
311.13 | 584.28 | 72.67159 | 0.7289038 | 333.12 | 606.27 | 68.45456 | 0.8373396 | 333.74 | 606.89 | 74.68648 | 0.7212022 | 336.5 | 609.65 | 74.73873 | 0.6660688
313.63 | 586.78 | 71.73357 | 0.7539649 | 335.62 | 608.77 | 67.70257 | 0.857463 | 336.24 | 609.39 | 73.86624 | 0.7445871 | 339 | 612.15 | 73.65436 | 0.6949921
316.13 | 589.28 | 70.79461 | 0.7790511 | 338.12 | 611.27 | 66.98378 | 0.876698 | 338.74 | 611.89 | 72.98208 | 0.7697944 | 341.5 | 614.65 | 72.5936 | 0.7232856
318.63 | 591.78 | 69.95546 | 0.8014707 | 340.62 | 613.77 | 66.36549 | 0.8932436 | 341.24 | 614.39 | 72.18038 | 0.7926507 | 344 | 617.15 | 71.6073 | 0.7495931
321.13 | 594.28 | 69.12985 | 0.8235285 | 343.12 | 616.27 | 65.80317 | 0.9082915 | 343.74 | 616.89 | 71.35823 | 0.8160901 | 346.5 | 619.65 | 70.67901 | 0.7743533
323.63 | 596.78 | 68.34093 | 0.8446061 | 345.62 | 618.77 | 65.30551 | 0.921609 | 346.24 | 619.39 | 70.59056 | 0.8379763 | 349 | 622.15 | 69.78761 | 0.7981295
326.13 | 599.28 | 67.63242 | 0.8635354 | 348.12 | 621.27 | 64.92556 | 0.9317766 | 348.74 | 621.89 | 69.84675 | 0.8591822 | 351.5 | 624.65 | 68.89534 | 0.8219289
328.63 | 601.78 | 67.01713 | 0.8799741 | 350.62 | 623.77 | 64.55019 | 0.9418216 | 351.24 | 624.39 | 69.23048 | 0.8767519 | 354 | 627.15 | 68.07679 | 0.843762
331.13 | 604.28 | 66.4439 | 0.8952891 | 353.12 | 626.27 | 64.26824 | 0.9493666 | 353.74 | 626.89 | 68.67333 | 0.8926362 | 356.5 | 629.65 | 67.30806 | 0.8642662
333.63 | 606.78 | 65.89097 | 0.9100617 | 355.62 | 628.77 | 64.02395 | 0.9559039 | 356.24 | 629.39 | 68.10222 | 0.9089185 | 359 | 632.15 | 66.64273 | 0.8820125
336.13 | 609.28 | 65.48521 | 0.9209024 | 358.12 | 631.27 | 63.83969 | 0.9608347 | 358.74 | 631.89 | 67.66529 | 0.9213753 | 361.5 | 634.65 | 65.99841 | 0.8991984
338.63 | 611.78 | 65.10491 | 0.9310629 | 360.62 | 633.77 | 63.65612 | 0.9657471 | 361.24 | 634.39 | 67.24403 | 0.9333853 | 364 | 637.15 | 65.42911 | 0.9143832
341.13 | 614.28 | 64.74055 | 0.9407975 | 363.12 | 636.27 | 63.48821 | 0.9702404 | 363.74 | 636.89 | 66.87424 | 0.943928 | 366.5 | 639.65 | 64.95355 | 0.9270678
343.63 | 616.78 | 64.51099 | 0.9469307 | 365.62 | 638.77 | 63.33651 | 0.9743 | 366.24 | 639.39 | 66.5711 | 0.9525704 | 369 | 642.15 | 64.58192 | 0.9369802
346.13 | 619.28 | 64.2738 | 0.9532677 | 368.12 | 641.27 | 63.1853 | 0.9783464 | 368.74 | 641.89 | 66.47991 | 0.9551703 | 371.5 | 644.65 | 64.26886 | 0.9453305
348.63 | 621.78 | 64.11067 | 0.957626 | 370.62 | 643.77 | 63.00147 | 0.9832657 | 371.24 | 644.39 | 66.25116 | 0.9616919 | 374 | 647.15 | 64.04917 | 0.9511902
351.13 | 624.28 | 63.92848 | 0.9624936 | 373.12 | 646.27 | 62.7957 | 0.9887722 | 373.74 | 646.89 | 66.16224 | 0.964227 | 376.5 | 649.65 | 63.84188 | 0.9567192
353.63 | 626.78 | 63.73365 | 0.9676989 | 375.62 | 648.77 | 62.59523 | 0.9941368 | 376.24 | 649.39 | 65.98861 | 0.9691771 | 379 | 652.15 | 63.70854 | 0.9602758
356.13 | 629.28 | 63.54796 | 0.97266 | 378.12 | 651.27 | 62.37613 | 1 | 378.74 | 651.89 | 65.81922 | 0.9740064 | 381.5 | 654.65 | 63.56528 | 0.964097
358.63 | 631.78 | 63.40831 | 0.976391 | 380.62 | 653.77 | 62.11636 | 0 | 381.24 | 654.39 | 65.56642 | 0.9812137 | 384 | 657.15 | 63.38744 | 0.9688405
361.13 | 634.28 | 63.21924 | 0.9814424 | 383.12 | 656.27 | 61.86428 | 0.004403278 | 383.74 | 656.89 | 65.36894 | 0.9868438 | 386.5 | 659.65 | 63.23435 | 0.9729238
363.63 | 636.78 | 62.88508 | 0.9903701 | 385.62 | 658.77 | 61.52596 | 0.01031298 | 386.24 | 659.39 | 65.24142 | 0.9904794 | 389 | 662.15 | 63.06992 | 0.9773096
366.13 | 639.28 | 62.68322 | 0.9957632 | 388.12 | 661.27 | 61.22254 | 0.01561305 | 388.74 | 661.89 | 65.08826 | 0.994846 | 391.5 | 664.65 | 62.88617 | 0.9822108
368.63 | 641.78 | 62.52464 | 1 | 390.62 | 663.77 | 60.83893 | 0.02231387 | 391.24 | 664.39 | 64.90748 | 1 | 394 | 667.15 | 62.67563 | 0.9878265
371.13 | 644.28 | 62.20926 | 0 | 393.12 | 666.27 | 60.46668 | 0.02881625 | 393.74 | 666.89 | 64.60432 | 0 | 396.5 | 669.65 | 62.47204 | 0.9932568
373.63 | 646.78 | 61.93989 | 0.004724904 | 395.62 | 668.77 | 60.01499 | 0.03670627 | 396.24 | 669.39 | 64.38724 | 0.004125197 | 399 | 672.15 | 62.21923 | 1
376.13 | 649.28 | 61.61629 | 0.01040103 | 398.12 | 671.27 | 59.54263 | 0.04495735 | 398.74 | 671.89 | 64.16186 | 0.00840812 | 401.5 | 674.65 | 61.96162 | 0
378.63 | 651.78 | 61.33645 | 0.01530959 | 400.62 | 673.77 | 59.02611 | 0.05397981 | 401.24 | 674.39 | 63.70994 | 0.01699601 | 404 | 677.15 | 61.68108 | 0.005081458
381.13 | 654.28 | 60.96396 | 0.02184328 | 403.12 | 676.27 | 58.44105 | 0.06419951 | 403.74 | 676.89 | 63.55457 | 0.01994852 | 406.5 | 679.65 | 61.37679 | 0.0105931
383.63 | 656.78 | 60.53468 | 0.02937309 | 405.62 | 678.77 | 57.85866 | 0.07437257 | 406.24 | 679.39 | 63.15282 | 0.02758303 | 409 | 682.15 | 61.05211 | 0.01647408
386.13 | 659.28 | 60.05855 | 0.03772469 | 408.12 | 681.27 | 57.20022 | 0.08587405 | 408.74 | 681.89 | 62.62567 | 0.03760052 | 411.5 | 684.65 | 60.68012 | 0.02321198
388.63 | 661.78 | 59.56424 | 0.04639517 | 410.62 | 683.77 | 56.44557 | 0.09905611 | 411.24 | 684.39 | 62.28545 | 0.04406576 | 414 | 687.15 | 60.31461 | 0.02983251
391.13 | 664.28 | 59.04201 | 0.05555538 | 413.12 | 686.27 | 55.65403 | 0.1128826 | 413.74 | 686.89 | 61.83411 | 0.05264263 | 416.5 | 689.65 | 59.89495 | 0.03743387
393.63 | 666.78 | 58.44363 | 0.06605131 | 415.62 | 688.77 | 54.79694 | 0.127854 | 416.24 | 689.39 | 61.38821 | 0.06111612 | 419 | 692.15 | 59.3382 | 0.04751836
396.13 | 669.28 | 57.78945 | 0.077526 | 418.12 | 691.27 | 53.85474 | 0.1443122 | 418.74 | 691.89 | 60.81523 | 0.07200453 | 421.5 | 694.65 | 58.92734 | 0.05496032
398.63 | 671.78 | 57.0697 | 0.09015083 | 420.62 | 693.77 | 52.85172 | 0.1618327 | 421.24 | 694.39 | 60.27979 | 0.08217956 | 424 | 697.15 | 58.41027 | 0.06432608
401.13 | 674.28 | 56.3018 | 0.1036202 | 423.12 | 696.27 | 51.76588 | 0.1807999 | 423.74 | 696.89 | 59.57756 | 0.09552412 | 426.5 | 699.65 | 57.81216 | 0.07515972
403.63 | 676.78 | 55.4713 | 0.1181877 | 425.62 | 698.77 | 50.62417 | 0.200743 | 426.24 | 699.39 | 58.95823 | 0.1072933 | 429 | 702.15 | 57.18275 | 0.08656031
406.13 | 679.28 | 54.53882 | 0.1345439 | 428.12 | 701.27 | 49.3688 | 0.2226716 | 428.74 | 701.89 | 58.19042 | 0.1218841 | 431.5 | 704.65 | 56.52471 | 0.09847947
408.63 | 681.78 | 53.49793 | 0.1528017 | 430.62 | 703.77 | 47.99604 | 0.2466506 | 431.24 | 704.39 | 57.42922 | 0.1363493 | 434 | 707.15 | 55.78106 | 0.1119493
411.13 | 684.28 | 52.35094 | 0.1729206 | 433.12 | 706.27 | 46.49363 | 0.2728944 | 433.74 | 706.89 | 56.50933 | 0.1538301 | 436.5 | 709.65 | 55.01212 | 0.1258772
413.63 | 686.78 | 51.14502 | 0.1940731 | 435.62 | 708.77 | 44.85475 | 0.301522 | 436.24 | 709.39 | 55.65886 | 0.1699916 | 439 | 712.15 | 54.17236 | 0.1410879
416.13 | 689.28 | 49.79831 | 0.2176952 | 438.12 | 711.27 | 43.09452 | 0.3322693 | 438.74 | 711.89 | 54.61659 | 0.189798 | 441.5 | 714.65 | 53.25071 | 0.1577819
418.63 | 691.78 | 48.38803 | 0.2424323 | 440.62 | 713.77 | 41.15629 | 0.3661259 | 441.24 | 714.39 | 53.54616 | 0.2101395 | 444 | 717.15 | 52.26536 | 0.1756296
421.13 | 694.28 | 46.79092 | 0.2704465 | 443.12 | 716.27 | 39.09066 | 0.4022079 | 443.74 | 716.89 | 52.33185 | 0.2332152 | 446.5 | 719.65 | 51.19003 | 0.1951072
423.63 | 696.78 | 45.0441 | 0.3010867 | 445.62 | 718.77 | 36.86423 | 0.4410986 | 446.24 | 719.39 | 51.00161 | 0.2584939 | 449 | 722.15 | 50.08553 | 0.2151132
426.13 | 699.28 | 43.12224 | 0.3347973 | 448.12 | 721.27 | 34.49569 | 0.4824718 | 448.74 | 721.89 | 49.57801 | 0.2855468 | 451.5 | 724.65 | 48.84882 | 0.2375139
428.63 | 701.78 | 41.11365 | 0.3700291 | 450.62 | 723.77 | 32.00713 | 0.5259414 | 451.24 | 724.39 | 47.99311 | 0.3156648 | 454 | 727.15 | 47.45277 | 0.2628007
431.13 | 704.28 | 38.93139 | 0.4083072 | 453.12 | 726.27 | 29.51233 | 0.56952 | 453.74 | 726.89 | 46.29276 | 0.3479768 | 456.5 | 729.65 | 45.97464 | 0.2895743
433.63 | 706.78 | 36.47342 | 0.4514214 | 455.62 | 728.77 | 26.86773 | 0.6157153 | 456.24 | 729.39 | 44.40375 | 0.3838738 | 459 | 732.15 | 44.3764 | 0.3185234
436.13 | 709.28 | 33.94799 | 0.4957189 | 458.12 | 731.27 | 24.21368 | 0.6620757 | 458.74 | 731.89 | 42.39001 | 0.4221412 | 461.5 | 734.65 | 42.69559 | 0.3489682
438.63 | 711.78 | 31.28192 | 0.5424833 | 460.62 | 733.77 | 21.63137 | 0.7071829 | 461.24 | 734.39 | 40.32681 | 0.4613484 | 464 | 737.15 | 40.9715 | 0.3801968
441.13 | 714.28 | 28.59142 | 0.5896762 | 463.12 | 736.27 | 19.12555 | 0.750954 | 463.74 | 736.89 | 38.12785 | 0.5031355 | 466.5 | 739.65 | 39.1387 | 0.4133946
443.63 | 716.78 | 25.94513 | 0.6360936 | 465.62 | 738.77 | 16.76311 | 0.7922206 | 466.24 | 739.39 | 35.79307 | 0.5475036 | 469 | 742.15 | 36.90401 | 0.4538718
446.13 | 719.28 | 23.19121 | 0.684399 | 468.12 | 741.27 | 14.61149 | 0.8298046 | 468.74 | 741.89 | 33.35473 | 0.5938397 | 471.5 | 744.65 | 34.70019 | 0.4937899
448.63 | 721.78 | 20.59829 | 0.7298803 | 470.62 | 743.77 | 12.83636 | 0.8608122 | 471.24 | 744.39 | 30.86806 | 0.6410942 | 474 | 747.15 | 32.45281 | 0.534497
451.13 | 724.28 | 18.18165 | 0.7722695 | 473.12 | 746.27 | 11.36854 | 0.8864517 | 473.74 | 746.89 | 28.34642 | 0.6890132 | 476.5 | 749.65 | 30.06969 | 0.5776628
453.63 | 726.78 | 15.93167 | 0.8117355 | 475.62 | 748.77 | 10.18591 | 0.9071097 | 476.24 | 749.39 | 25.92673 | 0.7349949 | 479 | 752.15 | 27.63013 | 0.6218509
456.13 | 729.28 | 13.97388 | 0.8460762 | 478.12 | 751.27 | 9.33941 | 0.9218961 | 478.74 | 751.89 | 23.72583 | 0.7768188 | 481.5 | 754.65 | 25.12854 | 0.6671625
458.63 | 731.78 | 12.31177 | 0.8752306 | 480.62 | 753.77 | 8.65995 | 0.9337648 | 481.24 | 754.39 | 21.63431 | 0.8165642 | 484 | 757.15 | 22.71638 | 0.7108543
461.13 | 734.28 | 11.03513 | 0.8976236 | 483.12 | 756.27 | 8.17265 | 0.9422768 | 483.74 | 756.89 | 19.95882 | 0.8484038 | 486.5 | 759.65 | 20.55131 | 0.7500705
463.63 | 736.78 | 10.09288 | 0.9141512 | 485.62 | 758.77 | 7.73257 | 0.9499641 | 486.24 | 759.39 | 18.48085 | 0.8764898 | 489 | 762.15 | 18.24191 | 0.7919009
466.13 | 739.28 | 9.36156 | 0.9269789 | 488.12 | 761.27 | 7.38752 | 0.9559913 | 488.74 | 761.89 | 17.33392 | 0.898285 | 491.5 | 764.65 | 16.14657 | 0.8298541
468.63 | 741.78 | 8.79987 | 0.9368313 | 490.62 | 763.77 | 7.14151 | 0.9602886 | 491.24 | 764.39 | 16.34687 | 0.9170421 | 494 | 767.15 | 14.64005 | 0.8571419
471.13 | 744.28 | 8.3463 | 0.9447872 | 493.12 | 766.27 | 6.90671 | 0.96439 | 493.74 | 766.89 | 15.65508 | 0.9301882 | 496.5 | 769.65 | 13.31288 | 0.8811811
473.63 | 746.78 | 8.0028 | 0.9508124 | 495.62 | 768.77 | 6.72042 | 0.9676441 | 496.24 | 769.39 | 15.06956 | 0.9413149 | 499 | 772.15 | 12.1056 | 0.9030487
476.13 | 749.28 | 7.71543 | 0.955853 | 498.12 | 771.27 | 6.53759 | 0.9708377 | 498.74 | 771.89 | 14.56281 | 0.9509448 | 501.5 | 774.65 | 11.16155 | 0.9201484
478.63 | 751.78 | 7.47577 | 0.9600568 | 500.62 | 773.77 | 6.41182 | 0.9730346 | 501.24 | 774.39 | 14.30331 | 0.9558761 | 504 | 777.15 | 10.40882 | 0.9337827
481.13 | 754.28 | 7.26693 | 0.96372 | 503.12 | 776.27 | 6.24781 | 0.9758995 | 503.74 | 776.89 | 13.93463 | 0.9628822 | 506.5 | 779.65 | 9.84313 | 0.9440292
483.63 | 756.78 | 7.1362 | 0.966013 | 505.62 | 778.77 | 6.13352 | 0.9778959 | 506.24 | 779.39 | 13.84268 | 0.9646295 | 509 | 782.15 | 9.34065 | 0.9531306
486.13 | 759.28 | 6.94388 | 0.9693864 | 508.12 | 781.27 | 6.05604 | 0.9792493 | 508.74 | 781.89 | 13.51527 | 0.9708513 | 511.5 | 784.65 | 8.96835 | 0.9598742
488.63 | 761.78 | 6.79972 | 0.9719151 | 510.62 | 783.77 | 5.9592 | 0.9809409 | 511.24 | 784.39 | 13.44221 | 0.9722397 | 514 | 787.15 | 8.69233 | 0.9648737
491.13 | 764.28 | 6.66767 | 0.9742313 | 513.12 | 786.27 | 5.89358 | 0.9820871 | 513.74 | 786.89 | 13.34477 | 0.9740913 | 516.5 | 789.65 | 8.49815 | 0.968391
493.63 | 766.78 | 6.57377 | 0.9758784 | 515.62 | 788.77 | 5.81268 | 0.9835003 | 516.24 | 789.39 | 13.17389 | 0.9773386 | 519 | 792.15 | 8.25525 | 0.9727906
496.13 | 769.28 | 6.47312 | 0.9776438 | 518.12 | 791.27 | 5.74454 | 0.9846905 | 518.74 | 791.89 | 13.08978 | 0.9789369 | 521.5 | 794.65 | 8.09773 | 0.9756438
498.63 | 771.78 | 6.3846 | 0.9791965 | 520.62 | 793.77 | 5.68087 | 0.9858027 | 521.24 | 794.39 | 12.90189 | 0.9825074 | 524 | 797.15 | 7.97678 | 0.9778346
501.13 | 774.28 | 6.30289 | 0.9806298 | 523.12 | 796.27 | 5.64432 | 0.9864412 | 523.74 | 796.89 | 12.90662 | 0.9824176 | 526.5 | 799.65 | 7.82052 | 0.980665
503.63 | 776.78 | 6.25561 | 0.9814591 | 525.62 | 798.77 | 5.57991 | 0.9875663 | 526.24 | 799.39 | 12.84424 | 0.983603 | 529 | 802.15 | 7.73511 | 0.982212
506.13 | 779.28 | 6.16995 | 0.9829616 | 528.12 | 801.27 | 5.52746 | 0.9884824 | 528.74 | 801.89 | 12.7796 | 0.9848313 | 531.5 | 804.65 | 7.6752 | 0.9832972
508.63 | 781.78 | 6.11488 | 0.9839276 | 530.62 | 803.77 | 5.53542 | 0.9883434 | 531.24 | 804.39 | 12.66239 | 0.9870587 | 534 | 807.15 | 7.57606 | 0.9850929
511.13 | 784.28 | 6.07172 | 0.9846846 | 533.12 | 806.27 | 5.42797 | 0.9902203 | 533.74 | 806.89 | 12.64832 | 0.9873261 | 536.5 | 809.65 | 7.48846 | 0.9866796
513.63 | 786.78 | 6.03357 | 0.9853538 | 535.62 | 808.77 | 5.42641 | 0.9902476 | 536.24 | 809.39 | 12.56252 | 0.9889565 | 539 | 812.15 | 7.45234 | 0.9873338
516.13 | 789.28 | 5.97614 | 0.9863612 | 538.12 | 811.27 | 5.40095 | 0.9906923 | 538.74 | 811.89 | 12.58177 | 0.9885907 | 541.5 | 814.65 | 7.33167 | 0.9895196
518.63 | 791.78 | 5.92621 | 0.987237 | 540.62 | 813.77 | 5.4044 | 0.990632 | 541.24 | 814.39 | 12.50311 | 0.9900855 | 544 | 817.15 | 7.32319 | 0.9896732
521.13 | 794.28 | 5.91373 | 0.9874559 | 543.12 | 816.27 | 5.37128 | 0.9912106 | 543.74 | 816.89 | 12.51482 | 0.989863 | 546.5 | 819.65 | 7.28768 | 0.9903164
523.63 | 796.78 | 5.96085 | 0.9866293 | 545.62 | 818.77 | 5.33533 | 0.9918385 | 546.24 | 819.39 | 12.41924 | 0.9916793 | 549 | 822.15 | 7.23901 | 0.9911979
526.13 | 799.28 | 5.85947 | 0.9884076 | 548.12 | 821.27 | 5.33865 | 0.9917805 | 548.74 | 821.89 | 12.3914 | 0.9922083 | 551.5 | 824.65 | 7.22325 | 0.9914834
528.63 | 801.78 | 5.84909 | 0.9885897 | 550.62 | 823.77 | 5.32242 | 0.992064 | 551.24 | 824.39 | 12.43915 | 0.9913009 | 554 | 827.15 | 7.14299 | 0.9929371
531.13 | 804.28 | 5.88826 | 0.9879026 | 553.12 | 826.27 | 5.31081 | 0.9922668 | 553.74 | 826.89 | 12.39485 | 0.9921428 | 556.5 | 829.65 | 7.12728 | 0.9932217
533.63 | 806.78 | 5.77419 | 0.9899035 | 555.62 | 828.77 | 5.24893 | 0.9933477 | 556.24 | 829.39 | 12.39849 | 0.9920736 | 559 | 832.15 | 7.0786 | 0.9941035
536.13 | 809.28 | 5.76732 | 0.990024 | 558.12 | 831.27 | 5.25687 | 0.9932091 | 558.74 | 831.89 | 12.30186 | 0.9939099 | 561.5 | 834.65 | 7.08781 | 0.9939366
538.63 | 811.78 | 5.73659 | 0.990563 | 560.62 | 833.77 | 5.24213 | 0.9934665 | 561.24 | 834.39 | 12.2879 | 0.9941752 | 564 | 837.15 | 7.08772 | 0.9939383
541.13 | 814.28 | 5.74372 | 0.9904379 | 563.12 | 836.27 | 5.26452 | 0.9930754 | 563.74 | 836.89 | 12.23789 | 0.9951255 | 566.5 | 839.65 | 7.03538 | 0.9948863
543.63 | 816.78 | 5.7246 | 0.9907733 | 565.62 | 838.77 | 5.21906 | 0.9938695 | 566.24 | 839.39 | 12.19413 | 0.9959571 | 569 | 842.15 | 7.01949 | 0.9951741
546.13 | 819.28 | 5.6889 | 0.9913995 | 568.12 | 841.27 | 5.22595 | 0.9937492 | 568.74 | 841.89 | 12.40423 | 0.9919645 | 571.5 | 844.65 | 6.97839 | 0.9959186
548.63 | 821.78 | 5.68073 | 0.9915428 | 570.62 | 843.77 | 5.21126 | 0.9940058 | 571.24 | 844.39 | 12.24852 | 0.9949235 | 574 | 847.15 | 6.98538 | 0.995792
551.13 | 824.28 | 5.66143 | 0.9918813 | 573.12 | 846.27 | 5.1865 | 0.9944383 | 573.74 | 846.89 | 12.24904 | 0.9949136 | 576.5 | 849.65 | 6.97886 | 0.9959101
553.63 | 826.78 | 5.62999 | 0.9924328 | 575.62 | 848.77 | 5.18893 | 0.9943958 | 576.24 | 849.39 | 12.21872 | 0.9954898 | 579 | 852.15 | 6.98095 | 0.9958722
556.13 | 829.28 | 5.63355 | 0.9923704 | 578.12 | 851.27 | 5.15456 | 0.9949962 | 578.74 | 851.89 | 12.20395 | 0.9957705 | 581.5 | 854.65 | 6.95422 | 0.9963564
558.63 | 831.78 | 5.62285 | 0.9925581 | 580.62 | 853.77 | 5.15058 | 0.9950657 | 581.24 | 854.39 | 12.19368 | 0.9959656 | 584 | 857.15 | 6.93053 | 0.9967855
561.13 | 834.28 | 5.56264 | 0.9936142 | 583.12 | 856.27 | 5.13456 | 0.9953455 | 583.74 | 856.89 | 12.25657 | 0.9947705 | 586.5 | 859.65 | 6.90261 | 0.9972912
563.63 | 836.78 | 5.58346 | 0.993249 | 585.62 | 858.77 | 5.15072 | 0.9950633 | 586.24 | 859.39 | 12.21 | 0.9956555 | 589 | 862.15 | 6.92069 | 0.9969637
566.13 | 839.28 | 5.57797 | 0.9933453 | 588.12 | 861.27 | 5.13048 | 0.9954168 | 588.74 | 861.89 | 12.20777 | 0.9956979 | 591.5 | 864.65 | 6.92072 | 0.9969632
568.63 | 841.78 | 5.53867 | 0.9940346 | 590.62 | 863.77 | 5.09611 | 0.9960172 | 591.24 | 864.39 | 12.16462 | 0.9965179 | 594 | 867.15 | 6.92194 | 0.9969411
571.13 | 844.28 | 5.52561 | 0.9942637 | 593.12 | 866.27 | 5.13852 | 0.9952764 | 593.74 | 866.89 | 12.13832 | 0.9970177 | 596.5 | 869.65 | 6.90627 | 0.9972249
573.63 | 846.78 | 5.53875 | 0.9940332 | 595.62 | 868.77 | 5.07459 | 0.9963931 | 596.24 | 869.39 | 12.16477 | 0.996515 | 599 | 872.15 | 6.87073 | 0.9978686
576.13 | 849.28 | 5.53487 | 0.9941013 | 598.12 | 871.27 | 5.11267 | 0.9957279 | 598.74 | 871.89 | 12.16479 | 0.9965146 | 601.5 | 874.65 | 6.87072 | 0.9978688
578.63 | 851.78 | 5.49777 | 0.994752 | 600.62 | 873.77 | 5.06449 | 0.9965695 | 601.24 | 874.39 | 12.15345 | 0.9967301 | 604 | 877.15 | 6.87072 | 0.9978688
581.13 | 854.28 | 5.502 | 0.9946778 | 603.12 | 876.27 | 5.05098 | 0.9968055 | 603.74 | 876.89 | 12.13665 | 0.9970494 | 606.5 | 879.65 | 6.85644 | 0.9981275
583.63 | 856.78 | 5.49154 | 0.9948613 | 605.62 | 878.77 | 5.06852 | 0.9964991 | 606.24 | 879.39 | 12.11646 | 0.9974331 | 609 | 882.15 | 6.88198 | 0.9976649
586.13 | 859.28 | 5.48007 | 0.9950625 | 608.12 | 881.27 | 5.08601 | 0.9961936 | 608.74 | 881.89 | 12.0093 | 0.9994694 | 611.5 | 884.65 | 6.89767 | 0.9973807
588.63 | 861.78 | 5.47564 | 0.9951402 | 610.62 | 883.77 | 5.03617 | 0.9970642 | 611.24 | 884.39 | 12.13746 | 0.997034 | 614 | 887.15 | 6.86157 | 0.9980345
591.13 | 864.28 | 5.45816 | 0.9954468 | 613.12 | 886.27 | 5.05961 | 0.9966547 | 613.74 | 886.89 | 12.08904 | 0.9979541 | 616.5 | 889.65 | 6.84625 | 0.998312
593.63 | 866.78 | 5.42625 | 0.9960065 | 615.62 | 888.77 | 5.02809 | 0.9972053 | 616.24 | 889.39 | 12.1233 | 0.9973031 | 619 | 892.15 | 6.83468 | 0.9985216
596.13 | 869.28 | 5.44079 | 0.9957515 | 618.12 | 891.27 | 4.99591 | 0.9977674 | 618.74 | 891.89 | 12.06359 | 0.9984378 | 621.5 | 894.65 | 6.84617 | 0.9983135
598.63 | 871.78 | 5.40644 | 0.996354 | 620.62 | 893.77 | 5.08886 | 0.9961438 | 621.24 | 894.39 | 12.1025 | 0.9976983 | 624 | 897.15 | 6.84612 | 0.9983144
601.13 | 874.28 | 5.44384 | 0.995698 | 623.12 | 896.27 | 5.06016 | 0.9966451 | 623.74 | 896.89 | 12.04654 | 0.9987618 | 626.5 | 899.65 | 6.82818 | 0.9986393
603.63 | 876.78 | 5.40633 | 0.9963559 | 625.62 | 898.77 | 5.02012 | 0.9973445 | 626.24 | 899.39 | 12.08561 | 0.9980193 | 629 | 902.15 | 6.81462 | 0.998885
606.13 | 879.28 | 5.42784 | 0.9959786 | 628.12 | 901.27 | 5.00617 | 0.9975882 | 628.74 | 901.89 | 12.04057 | 0.9988752 | 631.5 | 904.65 | 6.82441 | 0.9987076
608.63 | 881.78 | 5.4096 | 0.9962986 | 630.62 | 903.77 | 4.98761 | 0.9979124 | 631.24 | 904.39 | 12.05265 | 0.9986456 | 634 | 907.15 | 6.82503 | 0.9986964
611.13 | 884.28 | 5.4108 | 0.9962775 | 633.12 | 906.27 | 4.98769 | 0.997911 | 633.74 | 906.89 | 12.15793 | 0.996645 | 636.5 | 909.65 | 6.80037 | 0.9991431
613.63 | 886.78 | 5.39795 | 0.9965029 | 635.62 | 908.77 | 5.00524 | 0.9976045 | 636.24 | 909.39 | 12.06391 | 0.9984317 | 639 | 912.15 | 6.81162 | 0.9989393
616.13 | 889.28 | 5.34757 | 0.9973866 | 638.12 | 911.27 | 4.94139 | 0.9987198 | 638.74 | 911.89 | 12.06822 | 0.9983498 | 641.5 | 914.65 | 6.79615 | 0.9992195
618.63 | 891.78 | 5.3784 | 0.9968459 | 640.62 | 913.77 | 4.96087 | 0.9983795 | 641.24 | 914.39 | 12.05168 | 0.9986641 | 644 | 917.15 | 6.81286 | 0.9989168
621.13 | 894.28 | 5.36122 | 0.9971472 | 643.12 | 916.27 | 4.97697 | 0.9980983 | 643.74 | 916.89 | 12.07767 | 0.9981702 | 646.5 | 919.65 | 6.81281 | 0.9989177
623.63 | 896.78 | 5.35149 | 0.9973179 | 645.62 | 918.77 | 4.96081 | 0.9983806 | 646.24 | 919.39 | 12.07846 | 0.9981552 | 649 | 922.15 | 6.81271 | 0.9989196
626.13 | 899.28 | 5.35066 | 0.9973324 | 648.12 | 921.27 | 4.95852 | 0.9984206 | 648.74 | 921.89 | 12.04801 | 0.9987338 | 651.5 | 924.65 | 6.81034 | 0.9989625
628.63 | 901.78 | 5.38432 | 0.996742 | 650.62 | 923.77 | 4.96079 | 0.9983809 | 651.24 | 924.39 | 12.01409 | 0.9993784 | 654 | 927.15 | 6.77818 | 0.999545
631.13 | 904.28 | 5.34921 | 0.9973579 | 653.12 | 926.27 | 4.94766 | 0.9986103 | 653.74 | 926.89 | 12.02142 | 0.9992391 | 656.5 | 929.65 | 6.76015 | 0.9998716
633.63 | 906.78 | 5.35737 | 0.9972147 | 655.62 | 928.77 | 4.94056 | 0.9987343 | 656.24 | 929.39 | 12.05424 | 0.9986154 | 659 | 932.15 | 6.7447 | 1.000151
636.13 | 909.28 | 5.32678 | 0.9977513 | 658.12 | 931.27 | 4.93679 | 0.9988001 | 658.74 | 931.89 | 11.999 | 0.9996652 | 661.5 | 934.65 | 6.77535 | 0.9995963
638.63 | 911.78 | 5.3313 | 0.997672 | 660.62 | 933.77 | 4.91763 | 0.9991348 | 661.24 | 934.39 | 11.96196 | 1.000369 | 664 | 937.15 | 6.78752 | 0.9993758
641.13 | 914.28 | 5.32195 | 0.997836 | 663.12 | 936.27 | 4.92994 | 0.9989198 | 663.74 | 936.89 | 12.00526 | 0.9995462 | 666.5 | 939.65 | 6.78688 | 0.9993874
643.63 | 916.78 | 5.3012 | 0.9982 | 665.62 | 938.77 | 4.92958 | 0.9989261 | 666.24 | 939.39 | 12.00523 | 0.9995468 | 669 | 942.15 | 6.78136 | 0.9994874
646.13 | 919.28 | 5.27354 | 0.9986852 | 668.12 | 941.27 | 4.9018 | 0.9994113 | 668.74 | 941.89 | 11.96033 | 1.0004 | 671.5 | 944.65 | 6.75623 | 0.9999426
648.63 | 921.78 | 5.26369 | 0.9988579 | 670.62 | 943.77 | 4.92563 | 0.9989951 | 671.24 | 944.39 | 12.01896 | 0.9992859 | 674 | 947.15 | 6.80902 | 0.9989864
651.13 | 924.28 | 5.3073 | 0.998093 | 673.12 | 946.27 | 4.88548 | 0.9996964 | 673.74 | 946.89 | 12.00645 | 0.9995236 | 676.5 | 949.65 | 6.7879 | 0.9993689
653.63 | 926.78 | 5.30579 | 0.9981195 | 675.62 | 948.77 | 4.91978 | 0.9990973 | 676.24 | 949.39 | 11.95938 | 1.000418 | 679 | 952.15 | 6.75886 | 0.9998949
656.13 | 929.28 | 5.28362 | 0.9985083 | 678.12 | 951.27 | 4.90297 | 0.9993909 | 678.74 | 951.89 | 11.97585 | 1.000105 | 681.5 | 954.65 | 6.75993 | 0.9998756
658.63 | 931.78 | 5.2824 | 0.9985297 | 680.62 | 953.77 | 4.91918 | 0.9991077 | 681.24 | 954.39 | 12.01065 | 0.9994438 | 684 | 957.15 | 6.7602 | 0.9998707
661.13 | 934.28 | 5.26766 | 0.9987883 | 683.12 | 956.27 | 4.90295 | 0.9993912 | 683.74 | 956.89 | 11.97522 | 1.000117 | 686.5 | 959.65 | 6.76012 | 0.9998721
663.63 | 936.78 | 5.27027 | 0.9987425 | 685.62 | 958.77 | 4.90019 | 0.9994395 | 686.24 | 959.39 | 11.95251 | 1.000549 | 689 | 962.15 | 6.75249 | 1.00001
666.13 | 939.28 | 5.2597 | 0.9989279 | 688.12 | 961.27 | 4.90019 | 0.9994395 | 688.74 | 961.89 | 11.93373 | 1.000905 | 691.5 | 964.65 | 6.73706 | 1.00029
668.63 | 941.78 | 5.27356 | 0.9986848 | 690.62 | 963.77 | 4.90019 | 0.9994395 | 691.24 | 964.39 | 11.98343 | 0.999961 | 694 | 967.15 | 6.75306 | 1
671.13 | 944.28 | 5.24807 | 0.9991319 | 693.12 | 966.27 | 4.8681 | 1 | 693.74 | 966.89 | 11.98138 | 1
673.63 | 946.78 | 5.24581 | 0.9991716
676.13 | 949.28 | 5.26305 | 0.9988692
678.63 | 951.78 | 5.2224 | 0.9995822
681.13 | 954.28 | 5.22407 | 0.9995529
683.63 | 956.78 | 5.20766 | 0.9998407
686.13 | 959.28 | 5.20447 | 0.9998967
688.63 | 961.78 | 5.24345 | 0.999213
691.13 | 964.28 | 5.2092 | 0.9998137
693.63 | 966.78 | 5.21618 | 0.9996913
696.13 | 969.28 | 5.19858 | 1

## （2）PS-PVC
##Temp./°C | T/K | Mass/% | ɑ | ##Temp./°C | T/K | Mass/% | ɑ | ##Temp./°C | T/K | Mass/% | ɑ | ##Temp./°C | T/K | Mass/% | ɑ | ɑ | 0.1 | 0.2 | 0.3 | 0.4 | 0.5 | 0.6 | 0.7 | 0.8 | 0.9
47.785 | 320.935 | 100 | 0 | 44.301 | 317.451 | 100 | 0 | 80.141 | 353.291 | 99.99263 | 0 | 174.62 | 447.77 | 99.97999 | 0 | T/K(β=5K/min) | 526 | 545 | 553 | 560 | 568 | 575 | 584 | 595 | 609
50.285 | 323.435 | 99.11728 | 0.02294551 | 46.801 | 319.951 | 99.93063 | 0.001887613 | 82.641 | 355.791 | 99.9462 | 0.001367506 | 177.12 | 450.27 | 99.97867 | 3.859395e-05 | Ln[5/T^2] | -10.92116 | -10.99213 | -11.02128 | -11.04644 | -11.0748 | -11.0993 | -11.13036 | -11.16768 | -11.2142
52.785 | 325.935 | 99.14372 | 0.02225823 | 49.301 | 322.451 | 99.92069 | 0.002158088 | 85.141 | 358.291 | 99.90714 | 0.002517942 | 179.62 | 452.77 | 99.94868 | 0.0009154368 | Ln(5) | 1.609438 | 1.609438 | 1.609438 | 1.609438 | 1.609438 | 1.609438 | 1.609438 | 1.609438 | 1.609438
55.285 | 328.435 | 99.1488 | 0.02212618 | 51.801 | 324.951 | 99.90759 | 0.00251455 | 87.641 | 360.791 | 99.92913 | 0.001870269 | 182.12 | 455.27 | 99.94862 | 0.0009171911 | Ln[5/T^1.8] | -9.668104 | -9.731977 | -9.758206 | -9.780848 | -9.806381 | -9.828428 | -9.856384 | -9.889973 | -9.931835
57.785 | 330.935 | 99.19563 | 0.02090887 | 54.301 | 327.451 | 99.89947 | 0.002735501 | 90.141 | 363.291 | 99.90516 | 0.002576259 | 184.62 | 457.77 | 99.94862 | 0.0009171911 | 1000/T | 1.901141 | 1.834862 | 1.808318 | 1.785714 | 1.760563 | 1.73913 | 1.712329 | 1.680672 | 1.642036
60.285 | 333.435 | 99.19464 | 0.02093461 | 56.801 | 329.951 | 99.8882 | 0.003042167 | 92.641 | 365.791 | 99.92544 | 0.001978951 | 187.12 | 460.27 | 99.94433 | 0.001042621 | T/K(β=10K/min) | 554 | 570 | 579 | 586 | 592 | 598 | 604 | 613 | 625
62.785 | 335.935 | 99.20719 | 0.02060838 | 59.301 | 332.451 | 99.91043 | 0.002437271 | 95.141 | 368.291 | 99.84985 | 0.004205308 | 189.62 | 462.77 | 99.90991 | 0.002048988 | Ln[10/T^2] | -10.33174 | -10.38869 | -10.42002 | -10.44405 | -10.46443 | -10.4846 | -10.50456 | -10.53414 | -10.57292
65.285 | 338.435 | 99.23588 | 0.01986261 | 61.801 | 334.951 | 99.89275 | 0.002918358 | 97.641 | 370.791 | 99.87576 | 0.003442179 | 192.12 | 465.27 | 99.87555 | 0.0030536 | Ln(10) | 2.302585 | 2.302585 | 2.302585 | 2.302585 | 2.302585 | 2.302585 | 2.302585 | 2.302585 | 2.302585
67.785 | 340.935 | 99.21987 | 0.02027878 | 64.301 | 337.451 | 99.93766 | 0.001696321 | 100.141 | 373.291 | 99.84579 | 0.004324887 | 194.62 | 467.77 | 99.87556 | 0.003053308 | Ln[10/T^1.8] | -9.068311 | -9.11956 | -9.147759 | -9.169391 | -9.187727 | -9.205878 | -9.223848 | -9.250472 | -9.285368
70.285 | 343.435 | 99.24423 | 0.01964556 | 66.801 | 339.951 | 99.90727 | 0.002523257 | 102.641 | 375.791 | 99.90184 | 0.002674043 | 197.12 | 470.27 | 99.85828 | 0.003558538 | 1000/T | 1.805054 | 1.754386 | 1.727116 | 1.706485 | 1.689189 | 1.672241 | 1.655629 | 1.631321 | 1.6
72.785 | 345.935 | 99.27536 | 0.01883636 | 69.301 | 342.451 | 99.93852 | 0.00167292 | 105.141 | 378.291 | 99.92337 | 0.002039919 | 199.62 | 472.77 | 99.87127 | 0.003178738 | T/K(β=20K/min) | 564 | 581 | 590 | 598 | 604 | 610 | 617 | 624 | 636
75.285 | 348.435 | 99.24632 | 0.01959123 | 71.801 | 344.951 | 99.9096 | 0.002459856 | 107.641 | 380.791 | 99.88525 | 0.00316267 | 202.12 | 475.27 | 99.85414 | 0.003679582 | Ln[20/T^2] | -9.674376 | -9.733769 | -9.764513 | -9.791449 | -9.811416 | -9.831186 | -9.854006 | -9.876568 | -9.914665
77.785 | 350.935 | 99.34654 | 0.0169861 | 74.301 | 347.451 | 99.95552 | 0.001210336 | 110.141 | 383.291 | 99.84977 | 0.004207664 | 204.62 | 477.77 | 99.82691 | 0.004475729 | Ln(20) | 2.995732 | 2.995732 | 2.995732 | 2.995732 | 2.995732 | 2.995732 | 2.995732 | 2.995732 | 2.995732
80.285 | 353.435 | 99.33071 | 0.01739759 | 76.801 | 349.951 | 99.92778 | 0.001965164 | 112.641 | 385.791 | 99.85967 | 0.003916079 | 207.12 | 480.27 | 99.80197 | 0.005204921 | Ln[20/T^1.8] | -8.407365 | -8.460819 | -8.488488 | -8.512731 | -8.530701 | -8.548494 | -8.569032 | -8.589338 | -8.623625
82.785 | 355.935 | 99.34656 | 0.01698558 | 79.301 | 352.451 | 99.90263 | 0.002649515 | 115.141 | 388.291 | 99.85652 | 0.004008856 | 209.62 | 482.77 | 99.8024 | 0.005192348 | 1000/T | 1.77305 | 1.72117 | 1.694915 | 1.672241 | 1.655629 | 1.639344 | 1.620746 | 1.602564 | 1.572327
85.285 | 358.435 | 99.28656 | 0.01854523 | 81.801 | 354.951 | 99.93097 | 0.001878361 | 117.641 | 390.791 | 99.84338 | 0.004395869 | 212.12 | 485.27 | 99.76155 | 0.006386714 | T/K(β=30K/min) | 574 | 590 | 599 | 607 | 613 | 620 | 626 | 634 | 645
87.785 | 360.935 | 99.33915 | 0.0171782 | 84.301 | 357.451 | 99.94952 | 0.001373601 | 120.141 | 393.291 | 99.77946 | 0.006278509 | 214.62 | 487.77 | 99.73388 | 0.007195725 | Ln[30/T^2] | -9.304061 | -9.359048 | -9.389326 | -9.41586 | -9.435532 | -9.458242 | -9.477503 | -9.502901 | -9.537303
90.285 | 363.435 | 99.40574 | 0.01544725 | 86.801 | 359.951 | 99.93461 | 0.001779314 | 122.641 | 395.791 | 99.77697 | 0.006351847 | 217.12 | 490.27 | 99.72935 | 0.007328173 | Ln(30) | 3.401197 | 3.401197 | 3.401197 | 3.401197 | 3.401197 | 3.401197 | 3.401197 | 3.401197 | 3.401197
92.785 | 365.935 | 99.37376 | 0.01627854 | 89.301 | 362.451 | 99.96605 | 0.0009238065 | 125.141 | 398.291 | 99.87246 | 0.003539374 | 219.62 | 492.77 | 99.71676 | 0.007696277 | Ln[30/T^1.8] | -8.033536 | -8.083023 | -8.110273 | -8.134154 | -8.15186 | -8.172298 | -8.189633 | -8.212491 | -8.243453
95.285 | 368.435 | 99.35061 | 0.01688031 | 91.801 | 364.951 | 99.93956 | 0.00164462 | 127.641 | 400.791 | 99.79275 | 0.005887078 | 222.12 | 495.27 | 99.6997 | 0.008195075 | 1000/T | 1.74216 | 1.694915 | 1.669449 | 1.647446 | 1.631321 | 1.612903 | 1.597444 | 1.577287 | 1.550388
97.785 | 370.935 | 99.35314 | 0.01681454 | 94.301 | 367.451 | 99.91858 | 0.002215503 | 130.141 | 403.291 | 99.73717 | 0.007524079 | 224.62 | 497.77 | 99.66515 | 0.009205242
100.285 | 373.435 | 99.39987 | 0.01559984 | 96.801 | 369.951 | 99.96344 | 0.0009948267 | 132.641 | 405.791 | 99.78814 | 0.006022856 | 227.12 | 500.27 | 99.62129 | 0.01048761 | ɑ
102.785 | 375.935 | 99.39624 | 0.0156942 | 99.301 | 372.451 | 99.94231 | 0.001569791 | 135.141 | 408.291 | 99.77617 | 0.006375409 | 229.62 | 502.77 | 99.60076 | 0.01108787
105.285 | 378.435 | 99.35679 | 0.01671966 | 101.801 | 374.951 | 99.97098 | 0.0007896573 | 137.641 | 410.791 | 99.74019 | 0.00743513 | 232.12 | 505.27 | 99.58367 | 0.01158754
107.785 | 380.935 | 99.35074 | 0.01687693 | 104.301 | 377.451 | 99.94089 | 0.00160843 | 140.141 | 413.291 | 99.76507 | 0.006702338 | 234.62 | 507.77 | 99.58332 | 0.01159778 | T/K(β=5K/min) | 674 | 683 | 687 | 694 | 700 | 705 | 709 | 716 | 725
110.285 | 383.435 | 99.34902 | 0.01692164 | 106.801 | 379.951 | 99.94198 | 0.00157877 | 142.641 | 415.791 | 99.78404 | 0.006143614 | 237.12 | 510.27 | 99.54795 | 0.01263192 | Ln[5/T^2] | -11.41702 | -11.44355 | -11.45523 | -11.47551 | -11.49272 | -11.50696 | -11.51827 | -11.53792 | -11.56291
112.785 | 385.935 | 99.3775 | 0.01618133 | 109.301 | 382.451 | 99.92587 | 0.002017136 | 145.141 | 418.291 | 99.77001 | 0.00655684 | 239.62 | 512.77 | 99.51523 | 0.01358858 | Ln(5) | 1.609438 | 1.609438 | 1.609438 | 1.609438 | 1.609438 | 1.609438 | 1.609438 | 1.609438 | 1.609438
115.285 | 388.435 | 99.36854 | 0.01641423 | 111.801 | 384.951 | 99.94952 | 0.001373601 | 147.641 | 420.791 | 99.72731 | 0.007814486 | 242.12 | 515.27 | 99.46984 | 0.01491569 | Ln[5/T^1.8] | -10.11438 | -10.13825 | -10.14876 | -10.16701 | -10.18251 | -10.19532 | -10.2055 | -10.22319 | -10.24567
117.785 | 390.935 | 99.3879 | 0.01591099 | 114.301 | 387.451 | 99.94661 | 0.001452784 | 150.141 | 423.291 | 99.72548 | 0.007868385 | 244.62 | 517.77 | 99.44914 | 0.01552091 | 1000/T | 1.48368 | 1.464129 | 1.455604 | 1.440922 | 1.428571 | 1.41844 | 1.410437 | 1.396648 | 1.37931
120.285 | 393.435 | 99.33995 | 0.0171574 | 116.801 | 389.951 | 99.95426 | 0.001244622 | 152.641 | 425.791 | 99.72546 | 0.007868974 | 247.12 | 520.27 | 99.43152 | 0.01603608 | T/K(β=10K/min) | 685 | 694 | 701 | 705 | 715 | 718 | 722 | 727 | 738
122.785 | 395.935 | 99.34459 | 0.01703679 | 119.301 | 392.451 | 99.94532 | 0.001487886 | 155.141 | 428.291 | 99.72668 | 0.007833041 | 249.62 | 522.77 | 99.39084 | 0.01722547 | Ln[10/T^2] | -10.75625 | -10.78236 | -10.80243 | -10.81381 | -10.84198 | -10.85035 | -10.86147 | -10.87527 | -10.9053
125.285 | 398.435 | 99.38808 | 0.01590631 | 121.801 | 394.951 | 99.92604 | 0.00201251 | 157.641 | 430.791 | 99.7058 | 0.008448021 | 252.12 | 525.27 | 99.3369 | 0.01880256 | Ln(10) | 2.302585 | 2.302585 | 2.302585 | 2.302585 | 2.302585 | 2.302585 | 2.302585 | 2.302585 | 2.302585
127.785 | 400.935 | 99.38777 | 0.01591437 | 124.301 | 397.451 | 99.93681 | 0.00171945 | 160.141 | 433.291 | 99.68433 | 0.009080378 | 254.62 | 527.77 | 99.30046 | 0.01986799 | Ln[10/T^1.8] | -9.450369 | -9.473864 | -9.491929 | -9.502171 | -9.527523 | -9.53506 | -9.54506 | -9.557483 | -9.584514
130.285 | 403.435 | 99.38889 | 0.01588525 | 126.801 | 399.951 | 99.90934 | 0.002466931 | 162.641 | 435.791 | 99.65224 | 0.01002553 | 257.12 | 530.27 | 99.25157 | 0.02129743 | 1000/T | 1.459854 | 1.440922 | 1.426534 | 1.41844 | 1.398601 | 1.392758 | 1.385042 | 1.375516 | 1.355014
132.785 | 405.935 | 99.39167 | 0.01581299 | 129.301 | 402.451 | 99.89419 | 0.002879174 | 165.141 | 438.291 | 99.72232 | 0.007961457 | 259.62 | 532.77 | 99.18836 | 0.02314555 | T/K(β=20K/min) | 695 | 705 | 712 | 717 | 722 | 727 | 732 | 741 | 753
135.285 | 408.435 | 99.39541 | 0.01571577 | 131.801 | 404.951 | 99.92419 | 0.00206285 | 167.641 | 440.791 | 99.70143 | 0.008576731 | 262.12 | 535.27 | 99.1186 | 0.02518519 | Ln[20/T^2] | -10.09209 | -10.12066 | -10.14042 | -10.15442 | -10.16832 | -10.18212 | -10.19583 | -10.22027 | -10.2524
137.785 | 410.935 | 99.32793 | 0.01746985 | 134.301 | 407.451 | 99.91022 | 0.002442985 | 170.141 | 443.291 | 99.63494 | 0.01053506 | 264.62 | 537.77 | 99.05908 | 0.02692542 | Ln(20) | 2.995732 | 2.995732 | 2.995732 | 2.995732 | 2.995732 | 2.995732 | 2.995732 | 2.995732 | 2.995732
140.285 | 413.435 | 99.34475 | 0.01703263 | 136.801 | 409.951 | 99.94014 | 0.001628838 | 172.641 | 445.791 | 99.64851 | 0.01013539 | 267.12 | 540.27 | 98.99042 | 0.02893289 | Ln[20/T^1.8] | -8.783309 | -8.809024 | -8.826808 | -8.839404 | -8.851913 | -8.864335 | -8.876673 | -8.898669 | -8.927585
142.785 | 415.935 | 99.36013 | 0.01663284 | 139.301 | 412.451 | 99.87247 | 0.003470193 | 175.141 | 448.291 | 99.64992 | 0.01009386 | 269.62 | 542.77 | 98.93038 | 0.03068833 | 1000/T | 1.438849 | 1.41844 | 1.404494 | 1.3947 | 1.385042 | 1.375516 | 1.36612 | 1.349528 | 1.328021
145.285 | 418.435 | 99.3396 | 0.0171665 | 141.801 | 414.951 | 99.86665 | 0.00362856 | 177.641 | 450.791 | 99.60803 | 0.01132765 | 272.12 | 545.27 | 98.83276 | 0.03354253 | T/K(β=30K/min) | 703 | 713 | 720 | 726 | 731 | 736 | 742 | 750 | 761
147.785 | 420.935 | 99.33765 | 0.01721719 | 144.301 | 417.451 | 99.88238 | 0.003200534 | 180.141 | 453.291 | 99.62479 | 0.01083401 | 274.62 | 547.77 | 98.69048 | 0.03770249 | Ln[30/T^2] | -9.709516 | -9.737765 | -9.757305 | -9.773903 | -9.78763 | -9.801263 | -9.817501 | -9.838949 | -9.868069
150.285 | 423.435 | 99.29408 | 0.01834975 | 146.801 | 419.951 | 99.88191 | 0.003213323 | 182.641 | 455.791 | 99.49938 | 0.01452772 | 277.12 | 550.27 | 98.59716 | 0.04043097 | Ln(30) | 3.401197 | 3.401197 | 3.401197 | 3.401197 | 3.401197 | 3.401197 | 3.401197 | 3.401197 | 3.401197
152.785 | 425.935 | 99.24497 | 0.01962632 | 149.301 | 422.451 | 99.892 | 0.002938766 | 185.141 | 458.291 | 99.58934 | 0.01187812 | 279.62 | 552.77 | 98.49698 | 0.04336001 | Ln[30/T^1.8] | -8.398445 | -8.423869 | -8.441455 | -8.456393 | -8.468747 | -8.481017 | -8.495631 | -8.514934 | -8.541143
155.285 | 428.435 | 99.19852 | 0.02083375 | 151.801 | 424.951 | 99.86182 | 0.003759988 | 187.641 | 460.791 | 99.58495 | 0.01200742 | 282.12 | 555.27 | 98.39026 | 0.04648028 | 1000/T | 1.422475 | 1.402525 | 1.388889 | 1.37741 | 1.367989 | 1.358696 | 1.347709 | 1.333333 | 1.31406
157.785 | 430.935 | 99.25711 | 0.01931076 | 154.301 | 427.451 | 99.87126 | 0.003503118 | 190.141 | 463.291 | 99.50425 | 0.01438429 | 284.62 | 557.77 | 98.20735 | 0.05182817
160.285 | 433.435 | 99.18993 | 0.02105704 | 156.801 | 429.951 | 99.87962 | 0.003275636 | 192.641 | 465.791 | 99.51949 | 0.01393542 | 287.12 | 560.27 | 98.06642 | 0.05594866
162.785 | 435.935 | 99.18595 | 0.0211605 | 159.301 | 432.451 | 99.8306 | 0.004609509 | 195.141 | 468.291 | 99.54918 | 0.01306096 | 289.62 | 562.77 | 97.89471 | 0.06096909
165.285 | 438.435 | 99.14567 | 0.02220754 | 161.801 | 434.951 | 99.80397 | 0.005334132 | 197.641 | 470.791 | 99.47013 | 0.01538922 | 292.12 | 565.27 | 97.66641 | 0.06764409
167.785 | 440.935 | 99.1152 | 0.02299958 | 164.301 | 437.451 | 99.81819 | 0.004947195 | 200.141 | 473.291 | 99.50287 | 0.01442493 | 294.62 | 567.77 | 97.4415 | 0.07421997
170.285 | 443.435 | 99.16419 | 0.02172613 | 166.801 | 439.951 | 99.82353 | 0.004801889 | 202.641 | 475.791 | 99.36509 | 0.01848297 | 297.12 | 570.27 | 97.15629 | 0.0825589
172.785 | 445.935 | 99.10953 | 0.02314697 | 169.301 | 442.451 | 99.76674 | 0.00634719 | 205.141 | 478.291 | 99.38504 | 0.01789538 | 299.62 | 572.77 | 96.82593 | 0.09221791
175.285 | 448.435 | 99.0678 | 0.0242317 | 171.801 | 444.951 | 99.77685 | 0.006072089 | 207.641 | 480.791 | 99.38507 | 0.0178945 | 302.12 | 575.27 | 96.48409 | 0.1022126
177.785 | 450.935 | 99.04168 | 0.02491066 | 174.301 | 447.451 | 99.75611 | 0.006636441 | 210.141 | 483.291 | 99.37888 | 0.01807682 | 304.62 | 577.77 | 96.05178 | 0.1148524
180.285 | 453.435 | 98.96383 | 0.02693431 | 176.801 | 449.951 | 99.74813 | 0.006853583 | 212.641 | 485.791 | 99.37487 | 0.01819492 | 307.12 | 580.27 | 95.5846 | 0.1285117
182.785 | 455.935 | 98.87064 | 0.0293567 | 179.301 | 452.451 | 99.7401 | 0.007072086 | 215.141 | 488.291 | 99.4172 | 0.01694817 | 309.62 | 582.77 | 95.05672 | 0.1439458
185.285 | 458.435 | 98.93933 | 0.02757116 | 181.801 | 454.951 | 99.68855 | 0.008474802 | 217.641 | 490.791 | 99.19525 | 0.02348528 | 312.12 | 585.27 | 94.4475 | 0.1617581
187.785 | 460.935 | 98.87518 | 0.02923868 | 184.301 | 457.451 | 99.76849 | 0.006299571 | 220.141 | 493.291 | 99.36234 | 0.01856397 | 314.62 | 587.77 | 93.80136 | 0.1806498
190.285 | 463.435 | 98.85506 | 0.02976168 | 186.801 | 459.951 | 99.67358 | 0.008882148 | 222.641 | 495.791 | 99.2099 | 0.02305379 | 317.12 | 590.27 | 93.07846 | 0.2017858
192.785 | 465.935 | 98.81207 | 0.03087917 | 189.301 | 462.451 | 99.60262 | 0.01081303 | 225.141 | 498.291 | 99.2103 | 0.02304201 | 319.62 | 592.77 | 92.27689 | 0.225222
195.285 | 468.435 | 98.76523 | 0.03209673 | 191.801 | 464.951 | 99.64065 | 0.009778199 | 227.641 | 500.791 | 99.10095 | 0.0262627 | 322.12 | 595.27 | 91.40187 | 0.2508057
197.785 | 470.935 | 98.6761 | 0.03441359 | 194.301 | 467.451 | 99.61054 | 0.01059752 | 230.141 | 503.291 | 99.21092 | 0.02302375 | 324.62 | 597.77 | 90.44602 | 0.2787527
200.285 | 473.435 | 98.59908 | 0.03641565 | 196.801 | 469.951 | 99.60016 | 0.01087996 | 232.641 | 505.791 | 99.16984 | 0.02423368 | 327.12 | 600.27 | 89.39937 | 0.3093545
202.785 | 475.935 | 98.57237 | 0.03710996 | 199.301 | 472.451 | 99.57183 | 0.01165085 | 235.141 | 508.291 | 99.01949 | 0.02866195 | 329.62 | 602.77 | 88.31369 | 0.3410974
205.285 | 478.435 | 98.5163 | 0.03856744 | 201.801 | 474.951 | 99.5403 | 0.0125088 | 237.641 | 510.791 | 99.04492 | 0.02791296 | 332.12 | 605.27 | 87.14718 | 0.3752037
207.785 | 480.935 | 98.45998 | 0.04003143 | 204.301 | 477.451 | 99.48378 | 0.01404676 | 240.141 | 513.291 | 98.98694 | 0.02962065 | 334.62 | 607.77 | 85.9469 | 0.4102973
210.285 | 483.435 | 98.41229 | 0.04127109 | 206.801 | 479.951 | 99.48067 | 0.01413138 | 242.641 | 515.791 | 98.97981 | 0.02983065 | 337.12 | 610.27 | 84.64942 | 0.4482328
212.785 | 485.935 | 98.34911 | 0.0429134 | 209.301 | 482.451 | 99.45822 | 0.01474226 | 245.141 | 518.291 | 98.98561 | 0.02965982 | 339.62 | 612.77 | 83.35981 | 0.4859382
215.285 | 488.435 | 98.2769 | 0.04479043 | 211.801 | 484.951 | 99.41769 | 0.01584512 | 247.641 | 520.791 | 98.94624 | 0.03081939 | 342.12 | 615.27 | 82.06127 | 0.5239047
217.785 | 490.935 | 98.21791 | 0.04632382 | 214.301 | 487.451 | 99.40659 | 0.01614716 | 250.141 | 523.291 | 98.86585 | 0.03318712 | 344.62 | 617.77 | 80.69117 | 0.5639635
220.285 | 493.435 | 98.18043 | 0.04729808 | 216.801 | 489.951 | 99.36434 | 0.01729681 | 252.641 | 525.791 | 98.87713 | 0.03285489 | 347.12 | 620.27 | 79.31565 | 0.6041807
222.785 | 495.935 | 98.09729 | 0.04945923 | 219.301 | 492.451 | 99.3117 | 0.01872919 | 255.141 | 528.291 | 98.86156 | 0.03331347 | 349.62 | 622.77 | 77.98989 | 0.6429431
225.285 | 498.435 | 97.96017 | 0.05302354 | 221.801 | 494.951 | 99.33041 | 0.01822008 | 257.641 | 530.791 | 98.512 | 0.04360908 | 352.12 | 625.27 | 76.65067 | 0.682099
227.785 | 500.935 | 97.83857 | 0.05618443 | 224.301 | 497.451 | 99.28899 | 0.01934715 | 260.141 | 533.291 | 98.74622 | 0.03671059 | 354.62 | 627.77 | 75.39703 | 0.7187527
230.285 | 503.435 | 97.77667 | 0.05779346 | 226.801 | 499.951 | 99.24116 | 0.02064864 | 262.641 | 535.791 | 98.45798 | 0.04520014 | 357.12 | 630.27 | 74.23344 | 0.7527736
232.785 | 505.935 | 97.67242 | 0.06050334 | 229.301 | 502.451 | 99.22452 | 0.02110143 | 265.141 | 538.291 | 98.45243 | 0.0453636 | 359.62 | 632.77 | 73.09413 | 0.7860845
235.285 | 508.435 | 97.5428 | 0.0638727 | 231.801 | 504.951 | 99.23515 | 0.02081218 | 267.641 | 540.791 | 98.37211 | 0.04772927 | 362.12 | 635.27 | 72.15443 | 0.8135593
237.785 | 510.935 | 97.42165 | 0.06702188 | 234.301 | 507.451 | 99.11203 | 0.02416237 | 270.141 | 543.291 | 98.24505 | 0.05147158 | 364.62 | 637.77 | 71.21396 | 0.8410567
240.285 | 513.435 | 97.25535 | 0.0713447 | 236.801 | 509.951 | 99.10411 | 0.02437788 | 272.641 | 545.791 | 98.07212 | 0.0565649 | 367.12 | 640.27 | 70.44795 | 0.8634531
242.785 | 515.935 | 97.09298 | 0.07556537 | 239.301 | 512.451 | 99.03899 | 0.02614985 | 275.141 | 548.291 | 98.06198 | 0.05686355 | 369.62 | 642.77 | 69.72956 | 0.8844573
245.285 | 518.435 | 96.94079 | 0.07952141 | 241.801 | 514.951 | 98.97012 | 0.02802385 | 277.641 | 550.791 | 97.87438 | 0.06238894 | 372.12 | 645.27 | 69.13168 | 0.901938
247.785 | 520.935 | 96.71487 | 0.08539399 | 244.301 | 517.451 | 98.93989 | 0.02884644 | 280.141 | 553.291 | 97.62009 | 0.06987856 | 374.62 | 647.77 | 68.58359 | 0.917963
250.285 | 523.435 | 96.50079 | 0.09095881 | 246.801 | 519.951 | 98.90966 | 0.02966902 | 282.641 | 555.791 | 97.49548 | 0.07354871 | 377.12 | 650.27 | 68.13318 | 0.931132
252.785 | 525.935 | 96.28584 | 0.09654624 | 249.301 | 522.451 | 98.75096 | 0.03398737 | 285.141 | 558.291 | 97.32272 | 0.07863702 | 379.62 | 652.77 | 67.7525 | 0.9422623
255.285 | 528.435 | 95.97062 | 0.1047401 | 251.801 | 524.951 | 98.73381 | 0.03445404 | 287.641 | 560.791 | 97.04301 | 0.08687533 | 382.12 | 655.27 | 67.4232 | 0.9518903
257.785 | 530.935 | 95.64603 | 0.1131775 | 254.301 | 527.451 | 98.60495 | 0.03796042 | 290.141 | 563.291 | 96.7972 | 0.09411519 | 384.62 | 657.77 | 67.12157 | 0.9607093
260.285 | 533.435 | 95.24314 | 0.1236503 | 256.801 | 529.951 | 98.50364 | 0.04071715 | 292.641 | 565.791 | 96.39261 | 0.1060316 | 387.12 | 660.27 | 66.86486 | 0.968215
262.785 | 535.935 | 94.74066 | 0.1367118 | 259.301 | 532.451 | 98.39678 | 0.04362489 | 295.141 | 568.291 | 96.03077 | 0.1166889 | 389.62 | 662.77 | 66.63696 | 0.9748783
265.285 | 538.435 | 94.21432 | 0.1503935 | 261.801 | 534.951 | 98.29184 | 0.04648039 | 297.641 | 570.791 | 95.62558 | 0.128623 | 392.12 | 665.27 | 66.43648 | 0.9807399
267.785 | 540.935 | 93.58719 | 0.1666952 | 264.301 | 537.451 | 98.14161 | 0.05056827 | 300.141 | 573.291 | 95.12568 | 0.1433466 | 394.62 | 667.77 | 66.22416 | 0.9869476
270.285 | 543.435 | 92.85234 | 0.185797 | 266.801 | 539.951 | 98.00414 | 0.05430894 | 302.641 | 575.791 | 94.58967 | 0.1591337 | 397.12 | 670.27 | 66.01612 | 0.9930303
272.785 | 545.935 | 92.02227 | 0.2073739 | 269.301 | 542.451 | 97.78247 | 0.06034076 | 305.141 | 578.291 | 93.97115 | 0.177351 | 399.62 | 672.77 | 65.77774 | 1
275.285 | 548.435 | 90.95627 | 0.2350836 | 271.801 | 544.951 | 97.57312 | 0.06603734 | 307.641 | 580.791 | 93.36886 | 0.1950903 | 402.12 | 675.27 | 65.5527 | 0
277.785 | 550.935 | 89.83946 | 0.2641141 | 274.301 | 547.451 | 97.36218 | 0.07177718 | 310.141 | 583.291 | 92.4974 | 0.2207575 | 404.62 | 677.77 | 65.28055 | 0.004604408
280.285 | 553.435 | 88.54988 | 0.2976356 | 276.801 | 549.951 | 97.07484 | 0.07959593 | 312.641 | 585.791 | 91.66529 | 0.2452656 | 407.12 | 680.27 | 65.01037 | 0.009175485
282.785 | 555.935 | 87.23328 | 0.3318594 | 279.301 | 552.451 | 96.74831 | 0.08848107 | 315.141 | 588.291 | 90.82888 | 0.2699005 | 409.62 | 682.77 | 64.68692 | 0.01464782
285.285 | 558.435 | 85.90197 | 0.3664656 | 281.801 | 554.951 | 96.41064 | 0.09766934 | 317.641 | 590.791 | 89.74059 | 0.3019539 | 412.12 | 685.27 | 64.33047 | 0.02067847
287.785 | 560.935 | 84.51316 | 0.4025664 | 284.301 | 557.451 | 95.97104 | 0.1096312 | 320.141 | 593.291 | 88.57962 | 0.3361481 | 414.62 | 687.77 | 63.91169 | 0.02776366
290.285 | 563.435 | 83.2104 | 0.4364305 | 286.801 | 559.951 | 95.47547 | 0.1231161 | 322.641 | 595.791 | 87.47128 | 0.3687921 | 417.12 | 690.27 | 63.45254 | 0.03553185
292.785 | 565.935 | 81.87732 | 0.4710827 | 289.301 | 562.451 | 94.95848 | 0.1371838 | 325.141 | 598.291 | 86.30617 | 0.4031081 | 419.62 | 692.77 | 62.92449 | 0.04446574
295.285 | 568.435 | 80.58563 | 0.5046591 | 291.801 | 564.951 | 94.31525 | 0.1546866 | 327.641 | 600.791 | 84.97906 | 0.4421956 | 422.12 | 695.27 | 62.31722 | 0.05473992
297.785 | 570.935 | 79.26012 | 0.5391145 | 294.301 | 567.451 | 93.54363 | 0.175683 | 330.141 | 603.291 | 83.70213 | 0.4798051 | 424.62 | 697.77 | 61.60133 | 0.0668518
300.285 | 573.435 | 78.03622 | 0.5709287 | 296.801 | 569.951 | 92.72431 | 0.1979773 | 332.641 | 605.791 | 82.26911 | 0.5220119 | 427.12 | 700.27 | 60.7822 | 0.08071037
302.785 | 575.935 | 76.85341 | 0.6016747 | 299.301 | 572.451 | 91.8369 | 0.2221244 | 335.141 | 608.291 | 80.89836 | 0.5623847 | 429.62 | 702.77 | 59.84004 | 0.09665043
305.285 | 578.435 | 75.7048 | 0.6315318 | 301.801 | 574.951 | 90.8711 | 0.2484046 | 337.641 | 610.791 | 79.52175 | 0.60293 | 432.12 | 705.27 | 58.76297 | 0.114873
307.785 | 580.935 | 74.62075 | 0.6597107 | 304.301 | 577.451 | 89.74401 | 0.2790736 | 340.141 | 613.291 | 78.17581 | 0.6425721 | 434.62 | 707.77 | 57.54268 | 0.1355186
310.285 | 583.435 | 73.57339 | 0.6869359 | 306.801 | 579.951 | 88.59827 | 0.3102501 | 342.641 | 615.791 | 76.83852 | 0.6819594 | 437.12 | 710.27 | 56.12632 | 0.1594815
312.785 | 585.935 | 72.57178 | 0.7129719 | 309.301 | 582.451 | 87.27279 | 0.3463175 | 345.141 | 618.291 | 75.71197 | 0.7151397 | 439.62 | 712.77 | 54.51669 | 0.1867143
315.285 | 588.435 | 71.63138 | 0.7374167 | 311.801 | 584.951 | 85.92754 | 0.3829228 | 347.641 | 620.791 | 74.52815 | 0.7500068 | 442.12 | 715.27 | 52.67749 | 0.217831
317.785 | 590.935 | 70.78021 | 0.7595421 | 314.301 | 587.451 | 84.43632 | 0.4235001 | 350.141 | 623.291 | 73.23401 | 0.7881232 | 444.62 | 717.77 | 50.60066 | 0.2529682
320.285 | 593.435 | 69.8371 | 0.7840574 | 316.801 | 589.951 | 82.95291 | 0.4638649 | 352.641 | 625.791 | 72.48405 | 0.8102118 | 447.12 | 720.27 | 48.1063 | 0.2951693
322.785 | 595.935 | 68.97672 | 0.8064222 | 319.301 | 592.451 | 81.42381 | 0.5054729 | 355.141 | 628.291 | 71.45424 | 0.8405429 | 449.62 | 722.77 | 45.59953 | 0.3375805
325.285 | 598.435 | 68.184 | 0.8270282 | 321.801 | 594.951 | 79.79079 | 0.5499087 | 357.641 | 630.791 | 70.73916 | 0.8616042 | 452.12 | 725.27 | 42.89366 | 0.3833601
327.785 | 600.935 | 67.45401 | 0.8460037 | 324.301 | 597.451 | 78.31649 | 0.5900256 | 360.141 | 633.291 | 70.05539 | 0.8817433 | 454.62 | 727.77 | 40.04663 | 0.431528
330.285 | 603.435 | 67.02484 | 0.8571596 | 326.801 | 599.951 | 76.81371 | 0.6309174 | 362.641 | 635.791 | 69.47843 | 0.8987366 | 457.12 | 730.27 | 37.13304 | 0.480822
332.785 | 605.935 | 66.24322 | 0.8774771 | 329.301 | 602.451 | 75.45261 | 0.667954 | 365.141 | 638.291 | 68.96659 | 0.9138118 | 459.62 | 732.77 | 34.20636 | 0.5303374
335.285 | 608.435 | 65.62999 | 0.8934174 | 331.801 | 604.951 | 74.13326 | 0.7038546 | 367.641 | 640.791 | 68.50103 | 0.927524 | 462.12 | 735.27 | 31.37233 | 0.5782853
337.785 | 610.935 | 65.09652 | 0.9072845 | 334.301 | 607.451 | 73.00099 | 0.7346645 | 370.141 | 643.291 | 68.07338 | 0.9401196 | 464.62 | 737.77 | 28.69876 | 0.6235185
340.285 | 613.435 | 64.68178 | 0.9180653 | 336.801 | 609.951 | 71.7911 | 0.7675866 | 372.641 | 645.791 | 67.77454 | 0.9489213 | 467.12 | 740.27 | 26.18868 | 0.6659856
342.785 | 615.935 | 64.31953 | 0.9274817 | 339.301 | 612.451 | 70.81054 | 0.7942684 | 375.141 | 648.291 | 67.5481 | 0.9555907 | 469.62 | 742.77 | 23.90787 | 0.7045738
345.285 | 618.435 | 63.95546 | 0.9369453 | 341.801 | 614.951 | 69.87143 | 0.8198224 | 377.641 | 650.791 | 67.32309 | 0.9622179 | 472.12 | 745.27 | 21.9864 | 0.7370825
347.785 | 620.935 | 63.62878 | 0.9454371 | 344.301 | 617.451 | 69.00469 | 0.843407 | 380.141 | 653.291 | 66.64975 | 0.9820498 | 474.62 | 747.77 | 20.13352 | 0.7684307
350.285 | 623.435 | 63.4864 | 0.9491381 | 346.801 | 619.951 | 68.24263 | 0.8641433 | 382.641 | 655.791 | 66.80497 | 0.9774781 | 477.12 | 750.27 | 18.46358 | 0.7966838
352.785 | 625.935 | 63.24692 | 0.9553632 | 349.301 | 622.451 | 67.56113 | 0.8826875 | 385.141 | 658.291 | 66.4507 | 0.9879125 | 479.62 | 752.77 | 16.92021 | 0.8227955
355.285 | 628.435 | 63.05142 | 0.960445 | 351.801 | 624.951 | 67.01193 | 0.8976316 | 387.641 | 660.791 | 66.40766 | 0.9891801 | 482.12 | 755.27 | 15.46685 | 0.8473844
357.785 | 630.935 | 62.84287 | 0.9658661 | 354.301 | 627.451 | 66.43843 | 0.913237 | 390.141 | 663.291 | 66.11355 | 0.9978426 | 484.62 | 757.77 | 14.14438 | 0.8697588
360.285 | 633.435 | 62.73327 | 0.9687151 | 356.801 | 629.951 | 66.03693 | 0.9241622 | 392.641 | 665.791 | 66.0403 | 1 | 487.12 | 760.27 | 12.95887 | 0.889816
362.785 | 635.935 | 62.33017 | 0.9791933 | 359.301 | 632.451 | 65.66523 | 0.9342764 | 395.141 | 668.291 | 65.70658 | 0 | 489.62 | 762.77 | 11.92326 | 0.9073371
365.285 | 638.435 | 62.2772 | 0.9805702 | 361.801 | 634.951 | 65.27936 | 0.9447762 | 397.641 | 670.791 | 65.40102 | 0.005205467 | 492.12 | 765.27 | 11.04873 | 0.922133
367.785 | 640.935 | 62.09859 | 0.985213 | 364.301 | 637.451 | 64.9911 | 0.95262 | 400.141 | 673.291 | 65.15608 | 0.009378223 | 494.62 | 767.77 | 10.38914 | 0.9332923
370.285 | 643.435 | 61.79575 | 0.993085 | 366.801 | 639.951 | 64.76385 | 0.9588037 | 402.641 | 675.791 | 64.83828 | 0.01479221 | 497.12 | 770.27 | 9.85532 | 0.9423239
372.785 | 645.935 | 61.52973 | 1 | 369.301 | 642.451 | 64.55453 | 0.9644994 | 405.141 | 678.291 | 64.41196 | 0.02205492 | 499.62 | 772.77 | 9.45604 | 0.9490791
375.285 | 648.435 | 61.3273 | 0 | 371.801 | 644.951 | 64.29605 | 0.9715329 | 407.641 | 680.791 | 64.03215 | 0.0285253 | 502.12 | 775.27 | 9.14773 | 0.9542953
377.785 | 650.935 | 60.98012 | 0.006026651 | 374.301 | 647.451 | 64.12396 | 0.9762156 | 410.141 | 683.291 | 63.5352 | 0.03699125 | 504.62 | 777.77 | 8.87889 | 0.9588437
380.285 | 653.435 | 60.5534 | 0.01343403 | 376.801 | 649.951 | 63.96114 | 0.980646 | 412.641 | 685.791 | 62.96748 | 0.04666283 | 507.12 | 780.27 | 8.65042 | 0.9627091
382.785 | 655.935 | 60.15103 | 0.02041871 | 379.301 | 652.451 | 63.6918 | 0.987975 | 415.141 | 688.291 | 62.37337 | 0.05678399 | 509.62 | 782.77 | 8.45574 | 0.9660028
385.285 | 658.435 | 59.74796 | 0.02741555 | 381.801 | 654.951 | 63.51724 | 0.9927249 | 417.641 | 690.791 | 61.58495 | 0.07021538 | 512.12 | 785.27 | 8.27529 | 0.9690558
387.785 | 660.935 | 59.30208 | 0.03515552 | 384.301 | 657.451 | 63.24988 | 1 | 420.141 | 693.291 | 60.77117 | 0.08407879 | 514.62 | 787.77 | 8.09945 | 0.9720308
390.285 | 663.435 | 58.73233 | 0.04504574 | 386.801 | 659.951 | 63.00546 | 0 | 422.641 | 695.791 | 59.72636 | 0.101878 | 517.12 | 790.27 | 7.93917 | 0.9747425
392.785 | 665.935 | 58.15184 | 0.05512238 | 389.301 | 662.451 | 62.70468 | 0.004781609 | 425.141 | 698.291 | 58.64668 | 0.1202712 | 519.62 | 792.77 | 7.81426 | 0.9768558
395.285 | 668.435 | 57.59046 | 0.0648673 | 391.801 | 664.951 | 62.33097 | 0.01072261 | 427.641 | 700.791 | 57.24675 | 0.1441202 | 522.12 | 795.27 | 7.71418 | 0.978549
397.785 | 670.935 | 56.87367 | 0.07730997 | 394.301 | 667.451 | 61.96248 | 0.01658063 | 430.141 | 703.291 | 55.74787 | 0.1696549 | 524.62 | 797.77 | 7.60289 | 0.9804319
400.285 | 673.435 | 56.09096 | 0.09089692 | 396.801 | 669.951 | 61.53078 | 0.02344352 | 432.641 | 705.791 | 53.92331 | 0.2007378 | 527.12 | 800.27 | 7.50445 | 0.9820974
402.785 | 675.935 | 55.23233 | 0.1058018 | 399.301 | 672.451 | 60.89462 | 0.03355679 | 435.141 | 708.291 | 51.92227 | 0.2348271 | 529.62 | 802.77 | 7.41058 | 0.9836855
405.285 | 678.435 | 54.32999 | 0.1214654 | 401.801 | 674.951 | 60.39648 | 0.0414759 | 437.641 | 710.791 | 49.76617 | 0.2715581 | 532.12 | 805.27 | 7.36123 | 0.9845205
407.785 | 680.935 | 53.39311 | 0.1377285 | 404.301 | 677.451 | 59.74526 | 0.05182859 | 440.141 | 713.291 | 47.18669 | 0.3155016 | 534.62 | 807.77 | 7.29364 | 0.985664
410.285 | 683.435 | 52.2357 | 0.1578199 | 406.801 | 679.951 | 58.86045 | 0.06589473 | 442.641 | 715.791 | 44.49535 | 0.3613509 | 537.12 | 810.27 | 7.21491 | 0.986996
412.785 | 685.935 | 51.09655 | 0.1775942 | 409.301 | 682.451 | 58.00675 | 0.07946631 | 445.141 | 718.291 | 41.55958 | 0.4113641 | 539.62 | 812.77 | 7.17881 | 0.9876068
415.285 | 688.435 | 49.87755 | 0.1987547 | 411.801 | 684.951 | 56.93645 | 0.09648126 | 447.641 | 720.791 | 38.4353 | 0.4645888 | 542.12 | 815.27 | 7.13226 | 0.9883943
417.785 | 690.935 | 48.39105 | 0.2245586 | 414.301 | 687.451 | 55.69249 | 0.1162569 | 450.141 | 723.291 | 35.40421 | 0.5162259 | 544.62 | 817.77 | 7.07305 | 0.9893961
420.285 | 693.435 | 46.80343 | 0.2521179 | 416.801 | 689.951 | 54.18574 | 0.1402103 | 452.641 | 725.791 | 32.45761 | 0.5664237 | 547.12 | 820.27 | 7.03184 | 0.9900933
422.785 | 695.935 | 45.1414 | 0.2809689 | 419.301 | 692.451 | 52.49031 | 0.1671632 | 455.141 | 728.291 | 29.34818 | 0.6193954 | 549.62 | 822.77 | 6.96858 | 0.9911636
425.285 | 698.435 | 43.37478 | 0.3116354 | 421.801 | 694.951 | 50.49315 | 0.1989127 | 457.641 | 730.791 | 26.80422 | 0.6627339 | 552.12 | 825.27 | 6.96295 | 0.9912588
427.785 | 700.935 | 41.45239 | 0.3450059 | 424.301 | 697.451 | 48.05175 | 0.2377246 | 460.141 | 733.291 | 24.36529 | 0.7042831 | 554.62 | 827.77 | 6.93184 | 0.9917852
430.285 | 703.435 | 39.35567 | 0.3814026 | 426.801 | 699.951 | 45.46303 | 0.2788784 | 462.641 | 735.791 | 22.3801 | 0.7381024 | 557.12 | 830.27 | 6.88417 | 0.9925917
432.785 | 705.935 | 37.1175 | 0.4202547 | 429.301 | 702.451 | 42.54106 | 0.32533 | 465.141 | 738.291 | 20.56511 | 0.7690223 | 559.62 | 832.77 | 6.86702 | 0.9928818
435.285 | 708.435 | 34.7159 | 0.4619437 | 431.801 | 704.951 | 39.28342 | 0.3771179 | 467.641 | 740.791 | 18.95384 | 0.7964716 | 562.12 | 835.27 | 6.86687 | 0.9928844
437.785 | 710.935 | 32.2804 | 0.5042212 | 434.301 | 707.451 | 35.83815 | 0.4318886 | 470.141 | 743.291 | 17.43223 | 0.8223935 | 564.62 | 837.77 | 6.84972 | 0.9931745
440.285 | 713.435 | 29.60591 | 0.5506474 | 436.801 | 709.951 | 32.2042 | 0.4896588 | 472.641 | 745.791 | 16.14665 | 0.8442944 | 567.12 | 840.27 | 6.8147 | 0.993767
442.785 | 715.935 | 26.98919 | 0.5960706 | 439.301 | 712.451 | 28.59539 | 0.5470294 | 475.141 | 748.291 | 14.92551 | 0.8650975 | 569.62 | 842.77 | 6.80846 | 0.9938726
445.285 | 718.435 | 24.27345 | 0.6432128 | 441.801 | 714.951 | 25.14521 | 0.6018782 | 477.641 | 750.791 | 13.8747 | 0.882999 | 572.12 | 845.27 | 6.79671 | 0.9940714
447.785 | 720.935 | 21.65104 | 0.6887349 | 444.301 | 717.451 | 21.80392 | 0.6549959 | 480.141 | 753.291 | 12.86803 | 0.9001484 | 574.62 | 847.77 | 6.7499 | 0.9948633
450.285 | 723.435 | 19.07378 | 0.7334732 | 446.801 | 719.951 | 18.89452 | 0.7012477 | 482.641 | 755.791 | 12.11437 | 0.9129876 | 577.12 | 850.27 | 6.72517 | 0.9952817
452.785 | 725.935 | 16.60337 | 0.7763567 | 449.301 | 722.451 | 16.34624 | 0.7417586 | 485.141 | 758.291 | 11.35807 | 0.9258718 | 579.62 | 852.77 | 6.70811 | 0.9955704
455.285 | 728.435 | 14.36679 | 0.8151812 | 451.801 | 724.951 | 14.12374 | 0.7770905 | 487.641 | 760.791 | 10.81845 | 0.9350647 | 582.12 | 855.27 | 6.70503 | 0.9956225
457.785 | 730.935 | 12.40195 | 0.8492886 | 454.301 | 727.451 | 12.21313 | 0.8074642 | 490.141 | 763.291 | 10.29967 | 0.9439026 | 584.62 | 857.77 | 6.69094 | 0.9958609
460.285 | 733.435 | 10.73823 | 0.8781689 | 456.801 | 729.951 | 10.5589 | 0.8337621 | 492.641 | 765.791 | 10.12373 | 0.9468998 | 587.12 | 860.27 | 6.69091 | 0.9958614
462.785 | 735.935 | 9.45995 | 0.9003584 | 459.301 | 732.451 | 9.13295 | 0.8564309 | 495.141 | 768.291 | 9.7399 | 0.9534387 | 589.62 | 862.77 | 6.68117 | 0.9960262
465.285 | 738.435 | 8.37677 | 0.9191612 | 461.801 | 734.951 | 7.77047 | 0.8780907 | 497.641 | 770.791 | 9.48359 | 0.9578052 | 592.12 | 865.27 | 6.67382 | 0.9961505
467.785 | 740.935 | 7.72856 | 0.9304133 | 464.301 | 737.451 | 6.6164 | 0.8964374 | 500.141 | 773.291 | 9.3175 | 0.9606346 | 594.62 | 867.77 | 6.65524 | 0.9964649
470.285 | 743.435 | 7.13937 | 0.940641 | 466.801 | 739.951 | 5.6006 | 0.912586 | 502.641 | 775.791 | 9.08739 | 0.9645547 | 597.12 | 870.27 | 6.65582 | 0.996455
472.785 | 745.935 | 6.80796 | 0.9463939 | 469.301 | 742.451 | 4.73762 | 0.9263051 | 505.141 | 778.291 | 9.0762 | 0.9647454 | 599.62 | 872.77 | 6.6423 | 0.9966838
475.285 | 748.435 | 6.45067 | 0.9525961 | 471.801 | 744.951 | 3.91689 | 0.9393525 | 507.641 | 780.791 | 8.71089 | 0.9709687 | 602.12 | 875.27 | 6.62069 | 0.9970494
477.785 | 750.935 | 6.15788 | 0.9576786 | 474.301 | 747.451 | 3.26399 | 0.9497319 | 510.141 | 783.291 | 8.66784 | 0.9717021 | 604.62 | 877.77 | 6.631 | 0.996875
480.285 | 753.435 | 5.86294 | 0.9627984 | 476.801 | 749.951 | 2.72752 | 0.9582604 | 512.641 | 785.791 | 8.37367 | 0.9767136 | 607.12 | 880.27 | 6.6251 | 0.9969748
482.785 | 755.935 | 5.67522 | 0.966057 | 479.301 | 752.451 | 2.31862 | 0.9647608 | 515.141 | 788.291 | 8.30951 | 0.9778066 | 609.62 | 882.77 | 6.60786 | 0.9972665
485.285 | 758.435 | 5.30487 | 0.9724859 | 481.801 | 754.951 | 1.9985 | 0.9698499 | 517.641 | 790.791 | 8.14677 | 0.980579 | 612.12 | 885.27 | 6.60786 | 0.9972665
487.785 | 760.935 | 5.25073 | 0.9734257 | 484.301 | 757.451 | 1.6531 | 0.9753408 | 520.141 | 793.291 | 8.14646 | 0.9805843 | 614.62 | 887.77 | 6.62509 | 0.9969749
490.285 | 763.435 | 5.06819 | 0.9765943 | 486.801 | 759.951 | 1.42303 | 0.9789983 | 522.641 | 795.791 | 8.07344 | 0.9818282 | 617.12 | 890.27 | 6.60296 | 0.9973494
492.785 | 765.935 | 4.97783 | 0.9781629 | 489.301 | 762.451 | 1.15293 | 0.9832922 | 525.141 | 798.291 | 7.98416 | 0.9833492 | 619.62 | 892.77 | 6.58492 | 0.9976546
495.285 | 768.435 | 4.89284 | 0.9796382 | 491.801 | 764.951 | 0.94241 | 0.9866389 | 527.641 | 800.791 | 7.94911 | 0.9839463 | 622.12 | 895.27 | 6.58492 | 0.9976546
497.785 | 770.935 | 4.79554 | 0.9813272 | 494.301 | 767.451 | 0.73746 | 0.9898971 | 530.141 | 803.291 | 7.91103 | 0.984595 | 624.62 | 897.77 | 6.56783 | 0.9979437
500.285 | 773.435 | 4.79977 | 0.9812538 | 496.801 | 769.951 | 0.52284 | 0.993309 | 532.641 | 805.791 | 7.8694 | 0.9853042 | 627.12 | 900.27 | 6.56784 | 0.9979435
502.785 | 775.935 | 4.71425 | 0.9827383 | 499.301 | 772.451 | 0.35106 | 0.9960398 | 535.141 | 808.291 | 7.78763 | 0.9866972 | 629.62 | 902.77 | 6.55063 | 0.9982347
505.285 | 778.435 | 4.7488 | 0.9821386 | 501.801 | 774.951 | 0.21861 | 0.9981454 | 537.641 | 810.791 | 7.78268 | 0.9867816 | 632.12 | 905.27 | 6.55065 | 0.9982344
507.785 | 780.935 | 4.57705 | 0.98512 | 504.301 | 777.451 | 0.10195 | 1 | 540.141 | 813.291 | 7.69716 | 0.9882385 | 634.62 | 907.77 | 6.55065 | 0.9982344
510.285 | 783.435 | 4.54857 | 0.9856144 |  |  |  |  | 542.641 | 815.791 | 7.64236 | 0.989172 | 637.12 | 910.27 | 6.53344 | 0.9985255
512.785 | 785.935 | 4.43778 | 0.9875375 |  |  |  |  | 545.141 | 818.291 | 7.62157 | 0.9895262 | 639.62 | 912.77 | 6.49909 | 0.9991067
515.285 | 788.435 | 4.33412 | 0.989337 |  |  |  |  | 547.641 | 820.791 | 7.55734 | 0.9906204 | 642.12 | 915.27 | 6.5218 | 0.9987225
517.785 | 790.935 | 4.42107 | 0.9878276 |  |  |  |  | 550.141 | 823.291 | 7.62181 | 0.9895221 | 644.62 | 917.77 | 6.52914 | 0.9985983
520.285 | 793.435 | 4.39863 | 0.9882171 |  |  |  |  | 552.641 | 825.791 | 7.42502 | 0.9928746 | 647.12 | 920.27 | 6.52939 | 0.9985941
522.785 | 795.935 | 4.40414 | 0.9881215 |  |  |  |  | 555.141 | 828.291 | 7.46084 | 0.9922644 | 649.62 | 922.77 | 6.50769 | 0.9989612
525.285 | 798.435 | 4.32479 | 0.9894989 |  |  |  |  | 557.641 | 830.791 | 7.43287 | 0.9927409 | 652.12 | 925.27 | 6.49048 | 0.9992524
527.785 | 800.935 | 4.16658 | 0.9922453 |  |  |  |  | 560.141 | 833.291 | 7.39206 | 0.9934361 | 654.62 | 927.77 | 6.49056 | 0.999251
530.285 | 803.435 | 4.19128 | 0.9918165 |  |  |  |  | 562.641 | 835.791 | 7.4149 | 0.993047 | 657.12 | 930.27 | 6.504 | 0.9990236
532.785 | 805.935 | 4.2784 | 0.9903042 |  |  |  |  | 565.141 | 838.291 | 7.35708 | 0.994032 | 659.62 | 932.77 | 6.49942 | 0.9991011
535.285 | 808.435 | 4.32557 | 0.9894854 |  |  |  |  | 567.641 | 840.791 | 7.42066 | 0.9929489 | 662.12 | 935.27 | 6.49061 | 0.9992502
537.785 | 810.935 | 4.24706 | 0.9908482 |  |  |  |  | 570.141 | 843.291 | 7.40615 | 0.9931961 | 664.62 | 937.77 | 6.47216 | 0.9995623
540.285 | 813.435 | 4.20995 | 0.9914924 |  |  |  |  | 572.641 | 845.791 | 7.35799 | 0.9940165 | 667.12 | 940.27 | 6.48482 | 0.9993481
542.785 | 815.935 | 4.1734 | 0.9921269 |  |  |  |  | 575.141 | 848.291 | 7.31214 | 0.9947976 | 669.62 | 942.77 | 6.48482 | 0.9993481
545.285 | 818.435 | 4.15805 | 0.9923933 |  |  |  |  | 577.641 | 850.791 | 7.34653 | 0.9942117 | 672.12 | 945.27 | 6.48482 | 0.9993481
547.785 | 820.935 | 4.0869 | 0.9936284 |  |  |  |  | 580.141 | 853.291 | 7.27386 | 0.9954497 | 674.62 | 947.77 | 6.46769 | 0.9996379
550.285 | 823.435 | 4.09787 | 0.993438 |  |  |  |  | 582.641 | 855.791 | 7.3082 | 0.9948647 | 677.12 | 950.27 | 6.45484 | 0.9998553
552.785 | 825.935 | 4.11958 | 0.9930611 |  |  |  |  | 585.141 | 858.291 | 7.3589 | 0.994001 | 679.62 | 952.77 | 6.45484 | 0.9998553
555.285 | 828.435 | 3.92196 | 0.9964916 |  |  |  |  | 587.641 | 860.791 | 7.27987 | 0.9953473 | 682.12 | 955.27 | 6.4376 | 1.000147
557.785 | 830.935 | 4.18181 | 0.9919809 |  |  |  |  | 590.141 | 863.291 | 7.31337 | 0.9947766 | 684.62 | 957.77 | 6.43759 | 1.000147
560.285 | 833.435 | 4.08523 | 0.9936574 |  |  |  |  | 592.641 | 865.791 | 7.27152 | 0.9954896 | 687.12 | 960.27 | 6.43759 | 1.000147
562.785 | 835.935 | 4.10578 | 0.9933007 |  |  |  |  | 595.141 | 868.291 | 7.28332 | 0.9952886 | 689.62 | 962.77 | 6.42034 | 1.000439
565.285 | 838.435 | 4.1259 | 0.9929514 |  |  |  |  | 597.641 | 870.791 | 7.19879 | 0.9967286 | 692.12 | 965.27 | 6.44629 | 1
567.785 | 840.935 | 3.8885 | 0.9970724 |  |  |  |  | 600.141 | 873.291 | 7.34328 | 0.9942671
570.285 | 843.435 | 4.05937 | 0.9941063 |  |  |  |  | 602.641 | 875.791 | 7.16814 | 0.9972508
572.785 | 845.935 | 3.67299 | 1.000813 |  |  |  |  | 605.141 | 878.291 | 7.24266 | 0.9959812
575.285 | 848.435 | 3.95102 | 0.9959872 |  |  |  |  | 607.641 | 880.791 | 7.20241 | 0.9966669
577.785 | 850.935 | 4.02488 | 0.994705 |  |  |  |  | 610.141 | 883.291 | 7.17993 | 0.9970499
580.285 | 853.435 | 4.04806 | 0.9943026 |  |  |  |  | 612.641 | 885.791 | 7.26987 | 0.9955177
582.785 | 855.935 | 3.83271 | 0.9980409 |  |  |  |  | 615.141 | 888.291 | 7.25134 | 0.9958334
585.285 | 858.435 | 4.05977 | 0.9940994 |  |  |  |  | 617.641 | 890.791 | 7.16536 | 0.9972981
587.785 | 860.935 | 3.96979 | 0.9956613 |  |  |  |  | 620.141 | 893.291 | 7.21148 | 0.9965124
590.285 | 863.435 | 3.90738 | 0.9967447 |  |  |  |  | 622.641 | 895.791 | 7.23124 | 0.9961758
592.785 | 865.935 | 3.7381 | 0.9996832 |  |  |  |  | 625.141 | 898.291 | 7.17506 | 0.9971329
595.285 | 868.435 | 4.12148 | 0.9930282 |  |  |  |  | 627.641 | 900.791 | 7.20665 | 0.9965947
597.785 | 870.935 | 3.86597 | 0.9974635 |  |  |  |  | 630.141 | 903.291 | 7.12001 | 0.9980707
600.285 | 873.435 | 4.1684 | 0.9922137 |  |  |  |  | 632.641 | 905.791 | 7.1754 | 0.9971271
602.785 | 875.935 | 3.88887 | 0.997066 |  |  |  |  | 635.141 | 908.291 | 7.15057 | 0.9975501
605.285 | 878.435 | 3.91127 | 0.9966772 |  |  |  |  | 637.641 | 910.791 | 7.09884 | 0.9984313
607.785 | 880.935 | 3.78814 | 0.9988146 |  |  |  |  | 640.141 | 913.291 | 7.16499 | 0.9973044
610.285 | 883.435 | 3.94506 | 0.9960906 |  |  |  |  | 642.641 | 915.791 | 7.12603 | 0.9979681
612.785 | 885.935 | 3.69414 | 1.000446 |  |  |  |  | 645.141 | 918.291 | 7.1411 | 0.9977114
615.285 | 888.435 | 3.93914 | 0.9961934 |  |  |  |  | 647.641 | 920.791 | 7.15069 | 0.997548
617.785 | 890.935 | 3.90136 | 0.9968492 |  |  |  |  | 650.141 | 923.291 | 7.13908 | 0.9977458
620.285 | 893.435 | 3.68354 | 1.00063 |  |  |  |  | 652.641 | 925.791 | 7.13033 | 0.9978949
622.785 | 895.935 | 3.77708 | 0.9990066 |  |  |  |  | 655.141 | 928.291 | 7.08489 | 0.998669
625.285 | 898.435 | 3.91022 | 0.9966954 |  |  |  |  | 657.641 | 930.791 | 7.17343 | 0.9971606
627.785 | 900.935 | 3.92572 | 0.9964263 |  |  |  |  | 660.141 | 933.291 | 7.05237 | 0.999223
630.285 | 903.435 | 3.72471 | 0.9999156 |  |  |  |  | 662.641 | 935.791 | 7.08268 | 0.9987066
632.785 | 905.935 | 3.87037 | 0.9973871 |  |  |  |  | 665.141 | 938.291 | 7.09243 | 0.9985405
635.285 | 908.435 | 4.02064 | 0.9947786 |  |  |  |  | 667.641 | 940.791 | 7.07544 | 0.99883
637.785 | 910.935 | 3.7925 | 0.9987389 |  |  |  |  | 670.141 | 943.291 | 7.00883 | 0.9999647
640.285 | 913.435 | 3.73037 | 0.9998174 |  |  |  |  | 672.641 | 945.791 | 7.05931 | 0.9991048
642.785 | 915.935 | 3.74212 | 0.9996134 |  |  |  |  | 675.141 | 948.291 | 7.1083 | 0.9982702
645.285 | 918.435 | 3.89185 | 0.9970143 |  |  |  |  | 677.641 | 950.791 | 7.1083 | 0.9982702
647.785 | 920.935 | 3.7044 | 1.000268 |  |  |  |  | 680.141 | 953.291 | 7.00676 | 1
650.285 | 923.435 | 3.73646 | 0.9997117
652.785 | 925.935 | 3.96435 | 0.9957558
655.285 | 928.435 | 3.71445 | 1.000094
657.785 | 930.935 | 3.93158 | 0.9963246
660.285 | 933.435 | 3.65589 | 1.00111
662.785 | 935.935 | 3.80144 | 0.9985837
665.285 | 938.435 | 3.87798 | 0.997255
667.785 | 940.935 | 3.72278 | 0.9999491
670.285 | 943.435 | 3.61869 | 1.001756
672.785 | 945.935 | 3.77557 | 0.9990328
675.285 | 948.435 | 3.74047 | 0.9996421
677.785 | 950.935 | 3.67109 | 1.000846
680.285 | 953.435 | 3.85252 | 0.997697
682.785 | 955.935 | 3.70357 | 1.000283
685.285 | 958.435 | 3.74361 | 0.9995876
687.785 | 960.935 | 3.73747 | 0.9996941
690.285 | 963.435 | 3.70393 | 1.000276
692.785 | 965.935 | 3.53057 | 1.003286
695.285 | 968.435 | 3.71985 | 1

## （3）PS-PVC
##Temp./°C | T/K | Mass/% | ɑ | ##Temp./°C | T/K | Mass/% | ɑ | ##Temp./°C | T/K | Mass/% | ɑ | ##Temp./°C | T/K | Mass/% | ɑ | ɑ | 0.1 | 0.2 | 0.3 | 0.4 | 0.5 | 0.6 | 0.7 | 0.8 | 0.9
35.47 | 308.62 | 99.96273 | 0 | 44.69 | 317.84 | 99.96687 | 0 | 69.33 | 342.48 | 99.6667 | 0 | 47.226 | 320.376 | 100 | 0 | T/K(β=5K/min) | 541 | 555 | 564 | 570 | 576 | 582 | 589 | 597 | 609
37.97 | 311.12 | 99.94096 | 0.0006459806 | 47.19 | 320.34 | 99.86944 | 0.002938895 | 71.83 | 344.98 | 99.28276 | 0.01082717 | 49.726 | 322.876 | 99.78491 | 0.006226982 | Ln[5/T^2] | -10.9774 | -11.0285 | -11.06067 | -11.08183 | -11.10278 | -11.1235 | -11.14741 | -11.1744 | -11.2142
40.47 | 313.62 | 99.9442 | 0.0005498402 | 49.69 | 322.84 | 99.80967 | 0.004741807 | 74.33 | 347.48 | 99.11138 | 0.01566011 | 52.226 | 325.376 | 99.72734 | 0.007893668 | Ln(5) | 1.609438 | 1.609438 | 1.609438 | 1.609438 | 1.609438 | 1.609438 | 1.609438 | 1.609438 | 1.609438
42.97 | 316.12 | 99.93454 | 0.0008364811 | 52.19 | 325.34 | 99.78836 | 0.005384605 | 76.83 | 349.98 | 99.07511 | 0.01668293 | 54.726 | 327.876 | 99.72881 | 0.007851111 | Ln[5/T^1.8] | -9.718717 | -9.764705 | -9.79366 | -9.812708 | -9.831556 | -9.850209 | -9.871729 | -9.896013 | -9.931835
45.47 | 318.62 | 99.95789 | 0.0001436172 | 54.69 | 327.84 | 99.77259 | 0.005860294 | 79.33 | 352.48 | 98.93228 | 0.02071076 | 57.226 | 330.376 | 99.67317 | 0.009461921 | 1000/T | 1.848429 | 1.801802 | 1.77305 | 1.754386 | 1.736111 | 1.718213 | 1.697793 | 1.675042 | 1.642036
47.97 | 321.12 | 99.95059 | 0.0003602299 | 57.19 | 330.34 | 99.76108 | 0.006207484 | 81.83 | 354.98 | 99.0016 | 0.01875592 | 59.726 | 332.876 | 99.64399 | 0.0103067 | T/K(β=10K/min) | 550 | 565 | 574 | 581 | 587 | 593 | 600 | 609 | 622
50.47 | 323.62 | 99.93213 | 0.000907993 | 59.69 | 332.84 | 99.77404 | 0.005816556 | 84.33 | 357.48 | 98.96221 | 0.01986673 | 62.226 | 335.376 | 99.64178 | 0.01037068 | Ln[10/T^2] | -10.31725 | -10.37107 | -10.40267 | -10.42692 | -10.44746 | -10.4678 | -10.49127 | -10.52105 | -10.5633
52.97 | 326.12 | 99.95022 | 0.0003712089 | 62.19 | 335.34 | 99.78051 | 0.005621394 | 86.83 | 359.98 | 98.99332 | 0.01898942 | 64.726 | 337.876 | 99.61886 | 0.01103423 | Ln(10) | 2.302585 | 2.302585 | 2.302585 | 2.302585 | 2.302585 | 2.302585 | 2.302585 | 2.302585 | 2.302585
55.47 | 328.62 | 99.96106 | 4.955387e-05 | 64.69 | 337.84 | 99.76279 | 0.006155903 | 89.33 | 362.48 | 99.00004 | 0.01879991 | 67.226 | 340.376 | 99.60554 | 0.01141985 | Ln[10/T^1.8] | -9.055268 | -9.103701 | -9.132148 | -9.153966 | -9.17246 | -9.190765 | -9.211888 | -9.238688 | -9.276707
57.97 | 331.12 | 99.96503 | -6.824784e-05 | 67.19 | 340.34 | 99.77662 | 0.005738732 | 91.83 | 364.98 | 98.98459 | 0.01923561 | 69.726 | 342.876 | 99.65105 | 0.01010231 | 1000/T | 1.818182 | 1.769912 | 1.74216 | 1.72117 | 1.703578 | 1.686341 | 1.666667 | 1.642036 | 1.607717
60.47 | 333.62 | 99.9383 | 0.0007249108 | 69.69 | 342.84 | 99.76989 | 0.005941737 | 94.33 | 367.48 | 98.96998 | 0.01964761 | 72.226 | 345.376 | 99.59315 | 0.01177855 | T/K(β=20K/min) | 560 | 578 | 587 | 595 | 602 | 608 | 615 | 623 | 636
62.97 | 336.12 | 99.94991 | 0.0003804075 | 72.19 | 345.34 | 99.76082 | 0.006215326 | 96.83 | 369.98 | 98.95788 | 0.01998883 | 74.726 | 347.876 | 99.59261 | 0.01179418 | Ln[20/T^2] | -9.660141 | -9.723415 | -9.754317 | -9.781391 | -9.804783 | -9.824617 | -9.847512 | -9.873361 | -9.914665
65.47 | 338.62 | 99.98193 | -0.0005697211 | 74.69 | 347.84 | 99.76497 | 0.006090145 | 99.33 | 372.48 | 99.00481 | 0.0186654 | 77.226 | 350.376 | 99.55526 | 0.01287549 | Ln(20) | 2.995732 | 2.995732 | 2.995732 | 2.995732 | 2.995732 | 2.995732 | 2.995732 | 2.995732 | 2.995732
67.97 | 341.12 | 99.97513 | -0.0003679449 | 77.19 | 350.34 | 99.77772 | 0.005705552 | 101.83 | 374.98 | 98.95214 | 0.0201507 | 79.726 | 352.876 | 99.5619 | 0.01268325 | Ln[20/T^1.8] | -8.394554 | -8.451501 | -8.479312 | -8.503678 | -8.524731 | -8.542583 | -8.563188 | -8.586451 | -8.623625
70.47 | 343.62 | 99.97575 | -0.0003863421 | 79.69 | 352.84 | 99.77217 | 0.005872963 | 104.33 | 377.48 | 98.99562 | 0.01892456 | 82.226 | 355.376 | 99.55236 | 0.01295944 | 1000/T | 1.785714 | 1.730104 | 1.703578 | 1.680672 | 1.66113 | 1.644737 | 1.626016 | 1.605136 | 1.572327
72.97 | 346.12 | 99.94808 | 0.0004347091 | 82.19 | 355.34 | 99.76753 | 0.006012925 | 106.83 | 379.98 | 98.99239 | 0.01901565 | 84.726 | 357.876 | 99.56916 | 0.01247307 | T/K(β=30K/min) | 568 | 584 | 594 | 602 | 609 | 615 | 623 | 631 | 645
75.47 | 348.62 | 99.93717 | 0.0007584412 | 84.69 | 357.84 | 99.76784 | 0.006003574 | 109.33 | 382.48 | 99.0393 | 0.01769278 | 87.226 | 360.376 | 99.50565 | 0.01431172 | Ln[30/T^2] | -9.283045 | -9.338605 | -9.372561 | -9.399318 | -9.422439 | -9.442047 | -9.467896 | -9.493414 | -9.537303
77.97 | 351.12 | 99.97078 | -0.0002388674 | 87.19 | 360.34 | 99.78145 | 0.00559304 | 111.83 | 384.98 | 98.92659 | 0.02087122 | 89.726 | 362.876 | 99.57172 | 0.01239896 | Ln(30) | 3.401197 | 3.401197 | 3.401197 | 3.401197 | 3.401197 | 3.401197 | 3.401197 | 3.401197 | 3.401197
80.47 | 353.62 | 99.99883 | -0.001071194 | 89.69 | 362.84 | 99.77168 | 0.005887743 | 114.33 | 387.48 | 99.02689 | 0.01804274 | 92.226 | 365.376 | 99.59053 | 0.0118544 | Ln[30/T^1.8] | -8.014621 | -8.064624 | -8.095185 | -8.119266 | -8.140076 | -8.157723 | -8.180986 | -8.203953 | -8.243453
82.97 | 356.12 | 99.99204 | -0.0008697149 | 92.19 | 365.34 | 99.77808 | 0.005694693 | 116.83 | 389.98 | 98.98779 | 0.01914537 | 94.726 | 367.876 | 99.54341 | 0.01321855 | 1000/T | 1.760563 | 1.712329 | 1.683502 | 1.66113 | 1.642036 | 1.626016 | 1.605136 | 1.584786 | 1.550388
85.47 | 358.62 | 99.97168 | -0.0002655731 | 94.69 | 367.84 | 99.76036 | 0.006229202 | 119.33 | 392.48 | 98.96211 | 0.01986955 | 97.226 | 370.376 | 99.55623 | 0.0128474
87.97 | 361.12 | 99.96828 | -0.000164685 | 97.19 | 370.34 | 99.78871 | 0.005374048 | 121.83 | 394.98 | 99.02626 | 0.01806051 | 99.726 | 372.876 | 99.51682 | 0.01398835 | ɑ
90.47 | 363.62 | 99.96571 | -8.842546e-05 | 99.69 | 372.84 | 99.76309 | 0.006146854 | 124.33 | 397.48 | 99.10154 | 0.0159376 | 102.226 | 375.376 | 99.59172 | 0.01181995
92.97 | 366.12 | 99.98026 | -0.0005201672 | 102.19 | 375.34 | 99.77509 | 0.005784884 | 126.83 | 399.98 | 99.07241 | 0.01675907 | 104.726 | 377.876 | 99.55813 | 0.0127924
95.47 | 368.62 | 99.98708 | -0.0007225369 | 104.69 | 377.84 | 99.7641 | 0.006116388 | 129.33 | 402.48 | 99.04786 | 0.01745138 | 107.226 | 380.376 | 99.49177 | 0.01471356 | T/K(β=5K/min) | 673 | 681 | 687 | 691 | 695 | 699 | 704 | 712 | 725
97.97 | 371.12 | 99.97289 | -0.0003014774 | 107.19 | 380.34 | 99.76901 | 0.005968282 | 131.83 | 404.98 | 99.07065 | 0.0168087 | 109.726 | 382.876 | 99.58074 | 0.01213782 | Ln[5/T^2] | -11.41405 | -11.43769 | -11.45523 | -11.46684 | -11.47839 | -11.48986 | -11.50412 | -11.52672 | -11.56291
100.47 | 373.62 | 99.96922 | -0.0001925776 | 109.69 | 382.84 | 99.78222 | 0.005569813 | 134.33 | 407.48 | 99.0236 | 0.01813552 | 112.226 | 385.376 | 99.54541 | 0.01316065 | Ln(5) | 1.609438 | 1.609438 | 1.609438 | 1.609438 | 1.609438 | 1.609438 | 1.609438 | 1.609438 | 1.609438
102.97 | 376.12 | 99.96856 | -0.0001729934 | 112.19 | 385.34 | 99.769 | 0.005968583 | 136.83 | 409.98 | 99.09812 | 0.01603404 | 114.726 | 387.876 | 99.51387 | 0.01407375 | Ln[5/T^1.8] | -10.1117 | -10.13297 | -10.14876 | -10.15921 | -10.1696 | -10.17993 | -10.19276 | -10.2131 | -10.24567
105.47 | 378.62 | 99.99414 | -0.0009320281 | 114.69 | 387.84 | 99.79538 | 0.005172853 | 139.33 | 412.48 | 99.04313 | 0.01758477 | 117.226 | 390.376 | 99.56751 | 0.01252084 | 1000/T | 1.485884 | 1.468429 | 1.455604 | 1.447178 | 1.438849 | 1.430615 | 1.420455 | 1.404494 | 1.37931
107.97 | 381.12 | 99.99471 | -0.0009489417 | 117.19 | 390.34 | 99.76041 | 0.006227694 | 141.83 | 414.98 | 99.02181 | 0.018186 | 119.726 | 392.876 | 99.55811 | 0.01279298 | T/K(β=10K/min) | 683 | 692 | 698 | 702 | 706 | 711 | 717 | 724 | 738
110.47 | 383.62 | 99.97723 | -0.0004302581 | 119.69 | 392.84 | 99.76034 | 0.006229805 | 144.33 | 417.48 | 99.00761 | 0.01858644 | 122.226 | 395.376 | 99.59381 | 0.01175944 | Ln[10/T^2] | -10.7504 | -10.77659 | -10.79385 | -10.80528 | -10.81665 | -10.83076 | -10.84757 | -10.867 | -10.9053
112.97 | 386.12 | 99.98711 | -0.0007234271 | 122.19 | 395.34 | 99.78131 | 0.005597263 | 146.83 | 419.98 | 99.0696 | 0.01683831 | 124.726 | 397.876 | 99.578 | 0.01221715 | Ln(10) | 2.302585 | 2.302585 | 2.302585 | 2.302585 | 2.302585 | 2.302585 | 2.302585 | 2.302585 | 2.302585
115.47 | 388.62 | 99.95826 | 0.0001326382 | 124.69 | 397.84 | 99.78023 | 0.00562984 | 149.33 | 422.48 | 99.06929 | 0.01684705 | 127.226 | 400.376 | 99.50795 | 0.01424514 | Ln[10/T^1.8] | -9.445106 | -9.46867 | -9.484209 | -9.494495 | -9.504722 | -9.517425 | -9.532551 | -9.550039 | -9.584514
117.97 | 391.12 | 99.98612 | -0.0006940509 | 127.19 | 400.34 | 99.78057 | 0.005619584 | 151.83 | 424.98 | 99.03778 | 0.01773564 | 129.726 | 402.876 | 99.55097 | 0.01299968 | 1000/T | 1.464129 | 1.445087 | 1.432665 | 1.424501 | 1.416431 | 1.40647 | 1.3947 | 1.381215 | 1.355014
120.47 | 393.62 | 99.97244 | -0.0002881246 | 129.69 | 402.84 | 99.76533 | 0.006079286 | 154.33 | 427.48 | 99.03884 | 0.01770575 | 132.226 | 405.376 | 99.57141 | 0.01240793 | T/K(β=20K/min) | 697 | 705 | 711 | 716 | 720 | 725 | 731 | 738 | 750
122.97 | 396.12 | 99.97828 | -0.0004614147 | 132.19 | 405.34 | 99.7653 | 0.006080191 | 156.83 | 429.98 | 99.03376 | 0.01784901 | 134.726 | 407.876 | 99.58508 | 0.01201218 | Ln[20/T^2] | -10.09784 | -10.12066 | -10.13761 | -10.15163 | -10.16277 | -10.17661 | -10.19309 | -10.21216 | -10.24441
125.47 | 398.62 | 99.98173 | -0.0005637865 | 134.69 | 407.84 | 99.78112 | 0.005602994 | 159.33 | 432.48 | 99.06201 | 0.01705235 | 137.226 | 410.376 | 99.54197 | 0.01326024 | Ln(20) | 2.995732 | 2.995732 | 2.995732 | 2.995732 | 2.995732 | 2.995732 | 2.995732 | 2.995732 | 2.995732
127.97 | 401.12 | 99.98132 | -0.0005516206 | 137.19 | 410.34 | 99.70539 | 0.007887326 | 161.83 | 434.98 | 99.03243 | 0.01788651 | 139.726 | 412.876 | 99.56859 | 0.01248957 | Ln[20/T^1.8] | -8.788481 | -8.809024 | -8.824278 | -8.836892 | -8.84692 | -8.859377 | -8.874212 | -8.891367 | -8.920399
130.47 | 403.62 | 99.99536 | -0.0009682291 | 139.69 | 412.84 | 99.75419 | 0.006415315 | 164.33 | 437.48 | 99.04694 | 0.01747733 | 142.226 | 415.376 | 99.54468 | 0.01318178 | 1000/T | 1.43472 | 1.41844 | 1.40647 | 1.396648 | 1.388889 | 1.37931 | 1.367989 | 1.355014 | 1.333333
132.97 | 406.12 | 99.98943 | -0.0007922684 | 142.19 | 415.34 | 99.73926 | 0.006865666 | 166.83 | 439.98 | 98.95728 | 0.02000575 | 144.726 | 417.876 | 99.51417 | 0.01406507 | T/K(β=30K/min) | 701 | 710 | 716 | 721 | 726 | 731 | 738 | 746 | 757
135.47 | 408.62 | 99.98838 | -0.0007611118 | 144.69 | 417.84 | 99.75902 | 0.006269622 | 169.33 | 442.48 | 99.07878 | 0.01657943 | 147.226 | 420.376 | 99.54194 | 0.01326111 | Ln[30/T^2] | -9.703818 | -9.729333 | -9.746163 | -9.760081 | -9.773903 | -9.78763 | -9.80669 | -9.828254 | -9.857529
137.97 | 411.12 | 99.96616 | -0.0001017783 | 147.19 | 420.34 | 99.74683 | 0.006637323 | 171.83 | 444.98 | 99.05271 | 0.01731461 | 149.726 | 422.876 | 99.54905 | 0.01305527 | Ln(30) | 3.401197 | 3.401197 | 3.401197 | 3.401197 | 3.401197 | 3.401197 | 3.401197 | 3.401197 | 3.401197
140.47 | 413.62 | 99.98487 | -0.0006569596 | 149.69 | 422.84 | 99.75051 | 0.006526319 | 174.33 | 447.48 | 98.99265 | 0.01900831 | 152.226 | 425.376 | 99.55463 | 0.01289372 | Ln[30/T^1.8] | -8.393317 | -8.41628 | -8.431427 | -8.443953 | -8.456393 | -8.468747 | -8.485902 | -8.505309 | -8.531656
142.97 | 416.12 | 99.9529 | 0.0002916853 | 152.19 | 425.34 | 99.73044 | 0.007131714 | 176.83 | 449.98 | 98.98951 | 0.01909686 | 154.726 | 427.876 | 99.49886 | 0.0145083 | 1000/T | 1.426534 | 1.408451 | 1.396648 | 1.386963 | 1.37741 | 1.367989 | 1.355014 | 1.340483 | 1.321004
145.47 | 418.62 | 99.95106 | 0.0003462836 | 154.69 | 427.84 | 99.74325 | 0.006745311 | 179.33 | 452.48 | 98.96605 | 0.01975844 | 157.226 | 430.376 | 99.5526 | 0.01295249
147.97 | 421.12 | 99.95808 | 0.0001379793 | 157.19 | 430.34 | 99.72288 | 0.007359755 | 181.83 | 454.98 | 98.96578 | 0.01976605 | 159.726 | 432.876 | 99.53607 | 0.01343105
150.47 | 423.62 | 99.95105 | 0.0003465803 | 159.69 | 432.84 | 99.71129 | 0.007709357 | 184.33 | 457.48 | 98.96443 | 0.01980412 | 162.226 | 435.376 | 99.50062 | 0.01445735
152.97 | 426.12 | 99.93904 | 0.0007029528 | 162.19 | 435.34 | 99.72102 | 0.00741586 | 186.83 | 459.98 | 98.95266 | 0.02013604 | 164.726 | 437.876 | 99.53641 | 0.0134212
155.47 | 428.62 | 99.91031 | 0.001555457 | 164.69 | 437.84 | 99.73589 | 0.006967319 | 189.33 | 462.48 | 98.94557 | 0.02033598 | 167.226 | 440.376 | 99.54669 | 0.01312359
157.97 | 431.12 | 99.93836 | 0.0007231304 | 167.19 | 440.34 | 99.69947 | 0.008065898 | 191.83 | 464.98 | 98.91695 | 0.02114307 | 169.726 | 442.876 | 99.52707 | 0.0136916
160.47 | 433.62 | 99.91758 | 0.001339735 | 169.69 | 442.84 | 99.71087 | 0.007722026 | 194.33 | 467.48 | 98.91695 | 0.02114307 | 172.226 | 445.376 | 99.49714 | 0.01455809
162.97 | 436.12 | 99.89824 | 0.00191361 | 172.19 | 445.34 | 99.68052 | 0.008637509 | 196.83 | 469.98 | 98.88859 | 0.02194282 | 174.726 | 447.876 | 99.4827 | 0.01497614
165.47 | 438.62 | 99.87428 | 0.002624575 | 174.69 | 447.84 | 99.68058 | 0.008635699 | 199.33 | 472.48 | 98.88808 | 0.0219572 | 177.226 | 450.376 | 99.49174 | 0.01471443
167.97 | 441.12 | 99.88812 | 0.002213901 | 177.19 | 450.34 | 99.65843 | 0.009303835 | 201.83 | 474.98 | 98.85743 | 0.02282154 | 179.726 | 452.876 | 99.47161 | 0.0152972
170.47 | 443.62 | 99.90794 | 0.001625782 | 179.69 | 452.84 | 99.67026 | 0.008946993 | 204.33 | 477.48 | 98.88845 | 0.02194677 | 182.226 | 455.376 | 99.47385 | 0.01523235
172.97 | 446.12 | 99.85997 | 0.003049195 | 182.19 | 455.34 | 99.64351 | 0.009753885 | 206.83 | 479.98 | 98.85869 | 0.02278601 | 184.726 | 457.876 | 99.43477 | 0.01636374
175.47 | 448.62 | 99.84734 | 0.003423964 | 184.69 | 457.84 | 99.65828 | 0.00930836 | 209.33 | 482.48 | 98.79971 | 0.02444925 | 187.226 | 460.376 | 99.43372 | 0.01639414
177.97 | 451.12 | 99.88531 | 0.002297282 | 187.19 | 460.34 | 99.61342 | 0.01066152 | 211.83 | 484.98 | 98.80034 | 0.02443148 | 189.726 | 462.876 | 99.43352 | 0.01639993
180.47 | 453.62 | 99.80947 | 0.00454768 | 189.69 | 462.84 | 99.5985 | 0.01111157 | 214.33 | 487.48 | 98.76819 | 0.02533812 | 192.226 | 465.376 | 99.40262 | 0.0172945
182.97 | 456.12 | 99.80298 | 0.004740258 | 192.19 | 465.34 | 99.61423 | 0.01063709 | 216.83 | 489.98 | 98.7111 | 0.02694807 | 194.726 | 467.876 | 99.42642 | 0.01660548
185.47 | 458.62 | 99.81355 | 0.004426614 | 194.69 | 467.84 | 99.60293 | 0.01097795 | 219.33 | 492.48 | 98.7895 | 0.02473717 | 197.226 | 470.376 | 99.39085 | 0.01763525
187.97 | 461.12 | 99.79374 | 0.005014436 | 197.19 | 470.34 | 99.56012 | 0.01226927 | 221.83 | 494.98 | 98.71049 | 0.02696527 | 199.726 | 472.876 | 99.45676 | 0.01572712
190.47 | 463.62 | 99.78043 | 0.005409383 | 199.69 | 472.84 | 99.55924 | 0.01229582 | 224.33 | 497.48 | 98.7161 | 0.02680707 | 202.226 | 475.376 | 99.41597 | 0.01690801
192.97 | 466.12 | 99.73087 | 0.006879976 | 202.19 | 475.34 | 99.56757 | 0.01204455 | 226.83 | 499.98 | 98.66287 | 0.02830816 | 204.726 | 477.876 | 99.40483 | 0.01723052
195.47 | 468.62 | 99.74262 | 0.006531318 | 204.69 | 477.84 | 99.51216 | 0.01371595 | 229.33 | 502.48 | 98.63254 | 0.02916347 | 207.226 | 480.376 | 99.38794 | 0.0177195
197.97 | 471.12 | 99.75019 | 0.006306694 | 207.19 | 480.34 | 99.49685 | 0.01417776 | 231.83 | 504.98 | 98.66259 | 0.02831606 | 209.726 | 482.876 | 99.36829 | 0.01828838
200.47 | 473.62 | 99.69459 | 0.007956511 | 209.69 | 482.84 | 99.49497 | 0.01423447 | 234.33 | 507.48 | 98.59216 | 0.03030219 | 212.226 | 485.376 | 99.34028 | 0.01909928
202.97 | 476.12 | 99.6555 | 0.009116428 | 212.19 | 485.34 | 99.45071 | 0.01556954 | 236.83 | 509.98 | 98.51908 | 0.03236306 | 214.726 | 487.876 | 99.34467 | 0.01897219
205.47 | 478.62 | 99.65154 | 0.009233933 | 214.69 | 487.84 | 99.43502 | 0.01604281 | 239.33 | 512.48 | 98.48659 | 0.03327928 | 217.226 | 490.376 | 99.32401 | 0.01957031
207.97 | 481.12 | 99.61425 | 0.01034044 | 217.19 | 490.34 | 99.43567 | 0.0160232 | 241.83 | 514.98 | 98.49934 | 0.03291973 | 219.726 | 492.876 | 99.30496 | 0.02012182
210.47 | 483.62 | 99.61763 | 0.01024014 | 219.69 | 492.84 | 99.37946 | 0.01771873 | 244.33 | 517.48 | 98.47528 | 0.03359823 | 222.226 | 495.376 | 99.29482 | 0.02041538
212.97 | 486.12 | 99.55777 | 0.01201637 | 222.19 | 495.34 | 99.37953 | 0.01771662 | 246.83 | 519.98 | 98.38513 | 0.03614047 | 224.726 | 497.876 | 99.27858 | 0.02088553
215.47 | 488.62 | 99.53378 | 0.01272822 | 224.69 | 497.84 | 99.3186 | 0.01955452 | 249.33 | 522.48 | 98.35818 | 0.03690046 | 227.226 | 500.376 | 99.25826 | 0.02147381
217.97 | 491.12 | 99.49292 | 0.01394066 | 227.19 | 500.34 | 99.30201 | 0.02005495 | 251.83 | 524.98 | 98.27513 | 0.03924249 | 229.726 | 502.876 | 99.22052 | 0.02256641
220.47 | 493.62 | 99.49018 | 0.01402196 | 229.69 | 502.84 | 99.2578 | 0.0213885 | 254.33 | 527.48 | 98.20979 | 0.04108509 | 232.226 | 505.376 | 99.23277 | 0.02221176
222.97 | 496.12 | 99.43477 | 0.01566614 | 232.19 | 505.34 | 99.24736 | 0.02170342 | 256.83 | 529.98 | 98.11289 | 0.04381768 | 234.726 | 507.876 | 99.19791 | 0.02322098
225.47 | 498.62 | 99.37176 | 0.01753584 | 234.69 | 507.84 | 99.19389 | 0.0233163 | 259.33 | 532.48 | 98.01927 | 0.04645778 | 237.226 | 510.376 | 99.14765 | 0.02467604
227.97 | 501.12 | 99.32668 | 0.0188735 | 237.19 | 510.34 | 99.1318 | 0.02518919 | 261.83 | 534.98 | 97.96257 | 0.04805673 | 239.726 | 512.876 | 99.0895 | 0.02635951
230.47 | 503.62 | 99.28206 | 0.0201975 | 239.69 | 512.84 | 99.06821 | 0.02710733 | 264.33 | 537.48 | 97.81652 | 0.05217536 | 242.226 | 515.376 | 99.07177 | 0.02687281
232.97 | 506.12 | 99.16784 | 0.02358675 | 242.19 | 515.34 | 99.00748 | 0.0289392 | 266.83 | 539.98 | 97.75127 | 0.05401542 | 244.726 | 517.876 | 99.05454 | 0.02737163
235.47 | 508.62 | 99.11157 | 0.02525645 | 244.69 | 517.84 | 98.91157 | 0.03183224 | 269.33 | 542.48 | 97.56422 | 0.05929026 | 247.226 | 520.376 | 99.05166 | 0.027455
237.97 | 511.12 | 99.02543 | 0.02781248 | 247.19 | 520.34 | 98.88751 | 0.03255799 | 271.83 | 544.98 | 97.39404 | 0.06408936 | 249.726 | 522.876 | 99.00477 | 0.0288125
240.47 | 513.62 | 98.91435 | 0.03110855 | 249.69 | 522.84 | 98.76437 | 0.03627241 | 274.33 | 547.48 | 97.27448 | 0.06746097 | 252.226 | 525.376 | 98.94527 | 0.03053506
242.97 | 516.12 | 98.84445 | 0.03318269 | 252.19 | 525.34 | 98.6818 | 0.03876306 | 276.83 | 549.98 | 97.07667 | 0.07303924 | 254.726 | 527.876 | 98.88986 | 0.03213921
245.47 | 518.62 | 98.72493 | 0.03672921 | 254.69 | 527.84 | 98.57675 | 0.04193181 | 279.33 | 552.48 | 96.92369 | 0.0773533 | 257.226 | 530.376 | 98.83003 | 0.03387132
247.97 | 521.12 | 98.58258 | 0.04095316 | 257.19 | 530.34 | 98.45964 | 0.04546434 | 281.83 | 554.98 | 96.72573 | 0.08293581 | 259.726 | 532.876 | 98.76703 | 0.03569521
250.47 | 523.62 | 98.45574 | 0.04471688 | 259.69 | 532.84 | 98.32477 | 0.04953258 | 284.33 | 557.48 | 96.41891 | 0.09158818 | 262.226 | 535.376 | 98.70225 | 0.03757063
252.97 | 526.12 | 98.30504 | 0.04918859 | 262.19 | 535.34 | 98.1904 | 0.05358574 | 286.83 | 559.98 | 96.20354 | 0.09766164 | 264.726 | 537.876 | 98.56558 | 0.04152731
255.47 | 528.62 | 98.10122 | 0.05523654 | 264.69 | 537.84 | 97.98752 | 0.05970544 | 289.33 | 562.48 | 95.79149 | 0.1092815 | 267.226 | 540.376 | 98.48568 | 0.04384046
257.97 | 531.12 | 97.89752 | 0.06128092 | 267.19 | 540.34 | 97.82723 | 0.06454045 | 291.83 | 564.98 | 95.47327 | 0.1182554 | 269.726 | 542.876 | 98.43181 | 0.04540003
260.47 | 533.62 | 97.63716 | 0.06900658 | 269.69 | 542.84 | 97.61376 | 0.0709796 | 294.33 | 567.48 | 94.88289 | 0.1349042 | 272.226 | 545.376 | 98.30727 | 0.04900553
262.97 | 536.12 | 97.40165 | 0.07599486 | 272.19 | 545.34 | 97.30192 | 0.08038599 | 296.83 | 569.98 | 94.48467 | 0.146134 | 274.726 | 547.876 | 98.19561 | 0.05223816
265.47 | 538.62 | 97.07478 | 0.08569407 | 274.69 | 547.84 | 96.98416 | 0.08997096 | 299.33 | 572.48 | 93.9289 | 0.1618068 | 277.226 | 550.376 | 98.03574 | 0.05686649
267.97 | 541.12 | 96.71593 | 0.09634221 | 277.19 | 550.34 | 96.6844 | 0.09901297 | 301.83 | 574.98 | 93.40805 | 0.1764949 | 279.726 | 552.876 | 97.90228 | 0.06073023
270.47 | 543.62 | 96.28295 | 0.10919 | 279.69 | 552.84 | 96.26457 | 0.1116768 | 304.33 | 577.48 | 92.677 | 0.1971106 | 282.226 | 555.376 | 97.69623 | 0.0666955
272.97 | 546.12 | 95.81939 | 0.1229452 | 282.19 | 555.34 | 95.79288 | 0.1259049 | 306.83 | 579.98 | 91.85155 | 0.2203884 | 284.726 | 557.876 | 97.50012 | 0.072373
275.47 | 548.62 | 95.26232 | 0.1394751 | 284.69 | 557.84 | 95.28683 | 0.1411695 | 309.33 | 582.48 | 90.94276 | 0.2460164 | 287.226 | 560.376 | 97.32245 | 0.07751665
277.97 | 551.12 | 94.63498 | 0.1580902 | 287.19 | 560.34 | 94.68812 | 0.1592291 | 311.83 | 584.98 | 90.03848 | 0.2715173 | 289.726 | 562.876 | 97.07642 | 0.08463937
280.47 | 553.62 | 93.923 | 0.1792168 | 289.69 | 562.84 | 94.04534 | 0.178618 | 314.33 | 587.48 | 89.1195 | 0.2974327 | 292.226 | 565.376 | 96.76053 | 0.09378457
282.97 | 556.12 | 93.11234 | 0.2032714 | 292.19 | 565.34 | 93.29817 | 0.2011558 | 316.83 | 589.98 | 87.8375 | 0.3335853 | 294.726 | 567.876 | 96.53827 | 0.1002191
285.47 | 558.62 | 92.21179 | 0.2299934 | 294.69 | 567.84 | 92.47707 | 0.2259236 | 319.33 | 592.48 | 86.75568 | 0.3640927 | 297.226 | 570.376 | 96.17278 | 0.1108003
287.97 | 561.12 | 91.13394 | 0.2619765 | 297.19 | 570.34 | 91.56925 | 0.2533072 | 321.83 | 594.98 | 85.5321 | 0.3985979 | 299.726 | 572.876 | 95.7656 | 0.1225884
290.47 | 563.62 | 90.15684 | 0.2909699 | 299.69 | 572.84 | 90.59254 | 0.2827688 | 324.33 | 597.48 | 84.23969 | 0.435044 | 302.226 | 575.376 | 95.26652 | 0.137037
292.97 | 566.12 | 88.87599 | 0.3289765 | 302.19 | 575.34 | 89.56013 | 0.3139106 | 326.83 | 599.98 | 82.86963 | 0.47368 | 304.726 | 577.876 | 94.79011 | 0.1508294
295.47 | 568.62 | 87.59237 | 0.3670654 | 304.69 | 577.84 | 88.41112 | 0.3485696 | 329.33 | 602.48 | 81.63838 | 0.5084014 | 307.226 | 580.376 | 94.22598 | 0.1671613
297.97 | 571.12 | 86.21707 | 0.4078746 | 307.19 | 580.34 | 87.19051 | 0.3853882 | 331.83 | 604.98 | 80.19874 | 0.5489995 | 309.726 | 582.876 | 93.5503 | 0.1867226
300.47 | 573.62 | 84.80651 | 0.4497301 | 309.69 | 582.84 | 85.95838 | 0.4225544 | 334.33 | 607.48 | 78.79717 | 0.5885239 | 312.226 | 585.376 | 92.8399 | 0.2072891
302.97 | 576.12 | 83.38864 | 0.4918025 | 312.19 | 585.34 | 84.6329 | 0.4625364 | 336.83 | 609.98 | 77.53825 | 0.6240257 | 314.726 | 587.876 | 92.04864 | 0.2301966
305.47 | 578.62 | 81.89441 | 0.5361408 | 314.69 | 587.84 | 83.2827 | 0.5032641 | 339.33 | 612.48 | 76.19991 | 0.6617671 | 317.226 | 590.376 | 91.17744 | 0.2554183
307.97 | 581.12 | 80.44665 | 0.5791001 | 317.19 | 590.34 | 81.99264 | 0.5421776 | 341.83 | 614.98 | 74.92789 | 0.6976382 | 319.726 | 592.876 | 90.26446 | 0.2818496
310.47 | 583.62 | 79.14304 | 0.6177821 | 319.69 | 592.84 | 80.67824 | 0.5818254 | 344.33 | 617.48 | 73.81389 | 0.7290532 | 322.226 | 595.376 | 89.23756 | 0.311579
312.97 | 586.12 | 77.82175 | 0.6569887 | 322.19 | 595.34 | 79.3695 | 0.6213025 | 346.83 | 619.98 | 72.72236 | 0.7598345 | 324.726 | 597.876 | 88.16363 | 0.3426699
315.47 | 588.62 | 76.6118 | 0.6928915 | 324.69 | 597.84 | 78.18651 | 0.6569864 | 349.33 | 622.48 | 71.76191 | 0.7869194 | 327.226 | 600.376 | 87.06637 | 0.3744362
317.97 | 591.12 | 75.4511 | 0.727333 | 327.19 | 600.34 | 76.98086 | 0.6933538 | 351.83 | 624.98 | 70.84215 | 0.8128567 | 329.726 | 602.876 | 85.88314 | 0.4086914
320.47 | 593.62 | 74.41609 | 0.7580448 | 329.69 | 602.84 | 75.85177 | 0.7274119 | 354.33 | 627.48 | 70.02646 | 0.8358593 | 332.226 | 605.376 | 84.69014 | 0.4432295
322.97 | 596.12 | 73.45996 | 0.786416 | 332.19 | 605.34 | 74.84502 | 0.7577796 | 356.83 | 629.98 | 69.28062 | 0.8568921 | 334.726 | 607.876 | 83.43106 | 0.4796806
325.47 | 598.62 | 72.54366 | 0.8136054 | 334.69 | 607.84 | 73.93589 | 0.7852028 | 359.33 | 632.48 | 68.63919 | 0.8749805 | 337.226 | 610.376 | 82.2076 | 0.5151005
327.97 | 601.12 | 71.78831 | 0.8360188 | 337.19 | 610.34 | 73.06297 | 0.8115337 | 361.83 | 634.98 | 68.08873 | 0.8905036 | 339.726 | 612.876 | 81.01431 | 0.5496469
330.47 | 603.62 | 71.04613 | 0.8580415 | 339.69 | 612.84 | 72.31642 | 0.8340527 | 364.33 | 637.48 | 67.55304 | 0.9056101 | 342.226 | 615.376 | 79.62617 | 0.5898344
332.97 | 606.12 | 70.38238 | 0.877737 | 342.19 | 615.34 | 71.63504 | 0.854606 | 366.83 | 639.98 | 67.31162 | 0.9124182 | 344.726 | 617.876 | 78.30618 | 0.6280489
335.47 | 608.62 | 69.77646 | 0.8957164 | 344.69 | 617.84 | 71.04214 | 0.8724903 | 369.33 | 642.48 | 66.92663 | 0.923275 | 347.226 | 620.376 | 77.08119 | 0.6635131
337.97 | 611.12 | 69.3114 | 0.9095161 | 347.19 | 620.34 | 70.53354 | 0.8878318 | 371.83 | 644.98 | 66.75037 | 0.9282456 | 349.726 | 622.876 | 75.9394 | 0.6965686
340.47 | 613.62 | 68.87446 | 0.9224814 | 349.69 | 622.84 | 70.1123 | 0.9005382 | 374.33 | 647.48 | 66.54269 | 0.9341022 | 352.226 | 625.376 | 74.80895 | 0.7292958
342.97 | 616.12 | 68.50859 | 0.9333379 | 352.19 | 625.34 | 69.74952 | 0.9114811 | 376.83 | 649.98 | 66.34574 | 0.9396562 | 354.726 | 627.876 | 73.80189 | 0.7584507
345.47 | 618.62 | 68.17802 | 0.9431469 | 354.69 | 627.84 | 69.46344 | 0.9201105 | 379.33 | 652.48 | 66.03601 | 0.9483906 | 357.226 | 630.376 | 72.80505 | 0.7873099
347.97 | 621.12 | 67.93091 | 0.9504794 | 357.19 | 630.34 | 69.22459 | 0.9273152 | 381.83 | 654.98 | 65.83314 | 0.9541116 | 359.726 | 632.876 | 71.95242 | 0.811994
350.47 | 623.62 | 67.68692 | 0.9577193 | 359.69 | 632.84 | 69.00041 | 0.9340774 | 384.33 | 657.48 | 65.72933 | 0.957039 | 362.226 | 635.376 | 71.16626 | 0.8347538
352.97 | 626.12 | 67.45811 | 0.9645087 | 362.19 | 635.34 | 68.80803 | 0.9398804 | 386.83 | 659.98 | 65.56667 | 0.9616261 | 364.726 | 637.876 | 70.45277 | 0.8554098
355.47 | 628.62 | 67.31675 | 0.9687033 | 364.69 | 637.84 | 68.6567 | 0.9444451 | 389.33 | 662.48 | 65.41636 | 0.9658648 | 367.226 | 640.376 | 69.84111 | 0.8731177
357.97 | 631.12 | 67.13557 | 0.9740795 | 367.19 | 640.34 | 68.50798 | 0.9489312 | 391.83 | 664.98 | 65.12744 | 0.9740124 | 369.726 | 642.876 | 69.3621 | 0.8869853
360.47 | 633.62 | 66.98702 | 0.9784874 | 369.69 | 642.84 | 68.34218 | 0.9539324 | 394.33 | 667.48 | 64.94994 | 0.979018 | 372.226 | 645.376 | 68.93452 | 0.899364
362.97 | 636.12 | 66.80494 | 0.9838902 | 372.19 | 645.34 | 68.18002 | 0.9588238 | 396.83 | 669.98 | 64.77685 | 0.9838991 | 374.726 | 647.876 | 68.65757 | 0.9073819
365.47 | 638.62 | 66.65743 | 0.9882673 | 374.69 | 647.84 | 67.99031 | 0.9645462 | 399.33 | 672.48 | 64.37546 | 0.9952184 | 377.226 | 650.376 | 68.32742 | 0.9169399
367.97 | 641.12 | 66.54254 | 0.9916764 | 377.19 | 650.34 | 67.84056 | 0.9690633 | 401.83 | 674.98 | 64.2059 | 1 | 379.726 | 652.876 | 68.07048 | 0.9243785
370.47 | 643.62 | 66.26203 | 1 | 379.69 | 652.84 | 67.59942 | 0.9763371 | 404.33 | 677.48 | 63.75959 | 0 | 382.226 | 655.376 | 67.89263 | 0.9295273
372.97 | 646.12 | 66.11022 | 0 | 382.19 | 655.34 | 67.38531 | 0.9827956 | 406.83 | 679.98 | 63.26493 | 0.008636887 | 384.726 | 657.876 | 67.66394 | 0.936148
375.47 | 648.62 | 65.81479 | 0.004862817 | 384.69 | 657.84 | 67.10177 | 0.9913483 | 409.33 | 682.48 | 62.80844 | 0.01660732 | 387.226 | 660.376 | 67.44886 | 0.9423747
377.97 | 651.12 | 65.54315 | 0.009334048 | 387.19 | 660.34 | 66.81495 | 1 | 411.83 | 684.98 | 62.28316 | 0.02577884 | 389.726 | 662.876 | 67.24889 | 0.948164
380.47 | 653.62 | 65.24765 | 0.01419802 | 389.69 | 662.84 | 66.46572 | 0 | 414.33 | 687.48 | 61.65069 | 0.03682192 | 392.226 | 665.376 | 67.07467 | 0.9532077
382.97 | 656.12 | 64.84476 | 0.02082964 | 392.19 | 665.34 | 66.11372 | 0.006277189 | 416.83 | 689.98 | 60.92516 | 0.04948986 | 394.726 | 667.876 | 66.89659 | 0.9583633
385.47 | 658.62 | 64.426 | 0.02772249 | 394.69 | 667.84 | 65.66346 | 0.01430664 | 419.33 | 692.48 | 60.07307 | 0.06436756 | 397.226 | 670.376 | 66.65601 | 0.9653282
387.97 | 661.12 | 63.9415 | 0.03569742 | 397.19 | 670.34 | 65.16959 | 0.02311379 | 421.83 | 694.98 | 59.06291 | 0.0820052 | 399.726 | 672.876 | 66.39305 | 0.972941
390.47 | 663.62 | 63.36842 | 0.04513039 | 399.69 | 672.84 | 64.60093 | 0.03325465 | 424.33 | 697.48 | 57.79804 | 0.1040902 | 402.226 | 675.376 | 66.13738 | 0.9803428
392.97 | 666.12 | 62.72453 | 0.05572891 | 402.19 | 675.34 | 63.92721 | 0.04526905 | 426.83 | 699.98 | 56.51585 | 0.1264775 | 404.726 | 677.876 | 65.8328 | 0.9891606
395.47 | 668.62 | 61.92171 | 0.06894343 | 404.69 | 677.84 | 63.17812 | 0.05862751 | 429.33 | 702.48 | 54.89868 | 0.1547137 | 407.226 | 680.376 | 65.45839 | 1
397.97 | 671.12 | 60.95031 | 0.08493281 | 407.19 | 680.34 | 62.26312 | 0.07494464 | 431.83 | 704.98 | 52.97858 | 0.1882391 | 409.726 | 682.876 | 65.06 | 0
400.47 | 673.62 | 59.81227 | 0.1036651 | 409.69 | 682.84 | 61.2409 | 0.09317381 | 434.33 | 707.48 | 50.83071 | 0.2257415 | 412.226 | 685.376 | 64.60288 | 0.008386507
402.97 | 676.12 | 58.45978 | 0.1259273 | 412.19 | 685.34 | 60.02122 | 0.1149243 | 436.83 | 709.98 | 48.3711 | 0.2686869 | 414.726 | 687.876 | 64.10409 | 0.01753751
405.47 | 678.62 | 56.77491 | 0.1536604 | 414.69 | 687.84 | 58.53628 | 0.1414051 | 439.33 | 712.48 | 45.65576 | 0.3160974 | 417.226 | 690.376 | 63.5147 | 0.0283507
407.97 | 681.12 | 54.77859 | 0.1865201 | 417.19 | 690.34 | 56.86127 | 0.1712754 | 441.83 | 714.98 | 42.43064 | 0.3724088 | 419.726 | 692.876 | 62.855 | 0.04045382
410.47 | 683.62 | 52.3811 | 0.2259831 | 419.69 | 692.84 | 54.88538 | 0.2065113 | 444.33 | 717.48 | 39.2634 | 0.4277096 | 422.226 | 695.376 | 62.06673 | 0.05491573
412.97 | 686.12 | 49.52342 | 0.2730209 | 422.19 | 695.34 | 52.57964 | 0.2476294 | 446.83 | 719.98 | 36.05391 | 0.4837481 | 424.726 | 697.876 | 61.15301 | 0.07167921
415.47 | 688.62 | 46.27884 | 0.3264272 | 424.69 | 697.84 | 50.01406 | 0.2933812 | 449.33 | 722.48 | 32.85269 | 0.5396422 | 427.226 | 700.376 | 60.07283 | 0.09149663
417.97 | 691.12 | 42.60298 | 0.3869323 | 427.19 | 700.34 | 47.11409 | 0.3450961 | 451.83 | 724.98 | 29.8141 | 0.5926967 | 429.726 | 702.876 | 58.91357 | 0.1127649
420.47 | 693.62 | 38.6748 | 0.4515907 | 429.69 | 702.84 | 43.99147 | 0.4007815 | 454.33 | 727.48 | 27.16211 | 0.6390011 | 432.226 | 705.376 | 57.55027 | 0.1377765
422.97 | 696.12 | 34.68541 | 0.5172566 | 432.19 | 705.34 | 40.71069 | 0.4592874 | 456.83 | 729.98 | 24.61686 | 0.6834418 | 434.726 | 707.876 | 55.94476 | 0.1672319
425.47 | 698.62 | 30.85287 | 0.5803407 | 434.69 | 707.84 | 37.43744 | 0.5176591 | 459.33 | 732.48 | 22.38162 | 0.7224697 | 437.226 | 710.376 | 54.09735 | 0.2011252
427.97 | 701.12 | 27.36894 | 0.6376866 | 437.19 | 710.34 | 34.22821 | 0.574889 | 461.83 | 734.98 | 20.48158 | 0.7556449 | 439.726 | 712.876 | 51.95118 | 0.2404997
430.47 | 703.62 | 24.39023 | 0.6867166 | 439.69 | 712.84 | 31.29339 | 0.6272254 | 464.33 | 737.48 | 18.73183 | 0.7861959 | 442.226 | 715.376 | 49.68585 | 0.2820603
432.97 | 706.12 | 21.87621 | 0.7280977 | 442.19 | 715.34 | 28.68198 | 0.6737945 | 466.83 | 739.98 | 17.11809 | 0.8143722 | 444.726 | 717.876 | 47.22836 | 0.3271464
435.47 | 708.62 | 19.80064 | 0.7622619 | 444.69 | 717.84 | 26.37203 | 0.7149876 | 469.33 | 742.48 | 15.78334 | 0.8376773 | 447.226 | 720.376 | 44.60981 | 0.3751874
437.97 | 711.12 | 18.02121 | 0.7915515 | 447.19 | 720.34 | 24.41928 | 0.7498109 | 471.83 | 744.98 | 14.54524 | 0.8592948 | 449.726 | 722.876 | 41.9178 | 0.4245761
440.47 | 713.62 | 16.50391 | 0.8165265 | 449.69 | 722.84 | 22.71453 | 0.7802116 | 474.33 | 747.48 | 13.32444 | 0.8806103 | 452.226 | 725.376 | 39.19839 | 0.4744675
442.97 | 716.12 | 15.17975 | 0.8383223 | 452.19 | 725.34 | 21.27884 | 0.8058141 | 476.83 | 749.98 | 12.41961 | 0.8964089 | 454.726 | 727.876 | 36.47587 | 0.5244159
445.47 | 718.62 | 13.97778 | 0.8581069 | 454.69 | 727.84 | 19.97747 | 0.8290213 | 479.33 | 752.48 | 11.56454 | 0.9113386 | 457.226 | 730.376 | 33.8602 | 0.5724041
447.97 | 721.12 | 12.92554 | 0.8754269 | 457.19 | 730.34 | 18.82814 | 0.8495172 | 481.83 | 754.98 | 10.87059 | 0.9234551 | 459.726 | 732.876 | 31.3781 | 0.6179417
450.47 | 723.62 | 12.00159 | 0.8906353 | 459.69 | 732.84 | 17.78965 | 0.8680366 | 484.33 | 757.48 | 10.31547 | 0.9331477 | 462.226 | 735.376 | 29.09681 | 0.6597951
452.97 | 726.12 | 11.22444 | 0.9034272 | 462.19 | 735.34 | 16.84358 | 0.8849077 | 486.83 | 759.98 | 9.91485 | 0.9401426 | 464.726 | 737.876 | 27.03414 | 0.6976377
455.47 | 728.62 | 10.53618 | 0.9147561 | 464.69 | 737.84 | 16.06085 | 0.8988661 | 489.33 | 762.48 | 9.5373 | 0.9467347 | 467.226 | 740.376 | 25.09852 | 0.7331494
457.97 | 731.12 | 10.03432 | 0.9230168 | 467.19 | 740.34 | 15.39344 | 0.910768 | 491.83 | 764.98 | 9.38182 | 0.9494494 | 469.726 | 742.876 | 23.4242 | 0.7638671
460.47 | 733.62 | 9.57719 | 0.9305412 | 469.69 | 742.84 | 14.82508 | 0.9209035 | 494.33 | 767.48 | 9.02672 | 0.9556496 | 472.226 | 745.376 | 21.87258 | 0.7923338
462.97 | 736.12 | 9.23432 | 0.9361849 | 472.19 | 745.34 | 14.33403 | 0.9296604 | 496.83 | 769.98 | 8.88965 | 0.9580428 | 474.726 | 747.876 | 20.469 | 0.8180844
465.47 | 738.62 | 8.87306 | 0.9421313 | 474.69 | 747.84 | 13.94758 | 0.9365519 | 499.33 | 772.48 | 8.73865 | 0.9606793 | 477.226 | 750.376 | 19.13998 | 0.8424672
467.97 | 741.12 | 8.61362 | 0.9464017 | 477.19 | 750.34 | 13.62389 | 0.9423242 | 501.83 | 774.98 | 8.60131 | 0.9630773 | 479.726 | 752.876 | 17.93944 | 0.8644927
470.47 | 743.62 | 8.40338 | 0.9498623 | 479.69 | 752.84 | 13.34562 | 0.9472866 | 504.33 | 777.48 | 8.4326 | 0.9660231 | 482.226 | 755.376 | 16.83142 | 0.8848209
472.97 | 746.12 | 8.13873 | 0.9542184 | 482.19 | 755.34 | 13.16504 | 0.9505069 | 506.83 | 779.98 | 8.16842 | 0.9706357 | 484.726 | 757.876 | 15.93824 | 0.9012076
475.47 | 748.62 | 7.87326 | 0.9585881 | 484.69 | 757.84 | 12.96299 | 0.95411 | 509.33 | 782.48 | 8.04329 | 0.9728205 | 487.226 | 760.376 | 15.12746 | 0.9160825
477.97 | 751.12 | 7.60593 | 0.9629884 | 487.19 | 760.34 | 12.70069 | 0.9587876 | 511.83 | 784.98 | 7.93078 | 0.974785 | 489.726 | 762.876 | 14.50271 | 0.9275444
480.47 | 753.62 | 7.43481 | 0.9658051 | 489.69 | 762.84 | 12.50605 | 0.9622586 | 514.33 | 787.48 | 7.87033 | 0.9758404 | 492.226 | 765.376 | 14.10283 | 0.9348807
482.97 | 756.12 | 7.27149 | 0.9684933 | 492.19 | 765.34 | 12.30131 | 0.9659097 | 516.83 | 789.98 | 7.77559 | 0.9774946 | 494.726 | 767.876 | 13.69388 | 0.9423835
485.47 | 758.62 | 7.10692 | 0.9712022 | 494.69 | 767.84 | 12.13976 | 0.9687906 | 519.33 | 792.48 | 7.69678 | 0.9788707 | 497.226 | 770.376 | 13.40063 | 0.9477636
487.97 | 761.12 | 6.99848 | 0.9729871 | 497.19 | 770.34 | 11.99134 | 0.9714374 | 521.83 | 794.98 | 7.5572 | 0.9813078 | 499.726 | 772.876 | 13.18669 | 0.9516886
490.47 | 763.62 | 6.84144 | 0.975572 | 499.69 | 772.84 | 11.84548 | 0.9740385 | 524.33 | 797.48 | 7.53179 | 0.9817514 | 502.226 | 775.376 | 12.95709 | 0.9559009
492.97 | 766.12 | 6.72689 | 0.9774575 | 502.19 | 775.34 | 11.75494 | 0.9756531 | 526.83 | 799.98 | 7.45688 | 0.9830594 | 504.726 | 777.876 | 12.76428 | 0.9594383
495.47 | 768.62 | 6.59244 | 0.9796706 | 504.69 | 777.84 | 11.6635 | 0.9772837 | 529.33 | 802.48 | 7.35213 | 0.9848883 | 507.226 | 780.376 | 12.62595 | 0.9619762
497.97 | 771.12 | 6.56242 | 0.9801647 | 507.19 | 780.34 | 11.56749 | 0.9789958 | 531.83 | 804.98 | 7.2828 | 0.9860988 | 509.726 | 782.876 | 12.42946 | 0.965581
500.47 | 773.62 | 6.46082 | 0.9818371 | 509.69 | 782.84 | 11.49011 | 0.9803758 | 534.33 | 807.48 | 7.25748 | 0.9865409 | 512.226 | 785.376 | 12.35254 | 0.9669923
502.97 | 776.12 | 6.38092 | 0.9831522 | 512.19 | 785.34 | 11.41464 | 0.9817216 | 536.83 | 809.98 | 7.1841 | 0.9878222 | 514.726 | 787.876 | 12.19167 | 0.9699436
505.47 | 778.62 | 6.31072 | 0.9843077 | 514.69 | 787.84 | 11.32394 | 0.9833391 | 539.33 | 812.48 | 7.16349 | 0.988182 | 517.226 | 790.376 | 12.08377 | 0.9719232
507.97 | 781.12 | 6.25851 | 0.9851671 | 517.19 | 790.34 | 11.28408 | 0.9840499 | 541.83 | 814.98 | 7.08183 | 0.9896078 | 519.726 | 792.876 | 11.95522 | 0.9742816
510.47 | 783.62 | 6.22534 | 0.9857131 | 519.69 | 792.84 | 11.23529 | 0.9849199 | 544.33 | 817.48 | 7.07634 | 0.9897037 | 522.226 | 795.376 | 11.87608 | 0.9757336
512.97 | 786.12 | 6.15589 | 0.9868563 | 522.19 | 795.34 | 11.16192 | 0.9862283 | 546.83 | 819.98 | 7.08298 | 0.9895878 | 524.726 | 797.876 | 11.78115 | 0.9774752
515.47 | 788.62 | 6.12784 | 0.987318 | 524.69 | 797.84 | 11.12879 | 0.9868192 | 549.33 | 822.48 | 6.96732 | 0.9916072 | 527.226 | 800.376 | 11.66868 | 0.9795386
517.97 | 791.12 | 6.07008 | 0.9882687 | 527.19 | 800.34 | 11.07962 | 0.987696 | 551.83 | 824.98 | 6.97457 | 0.9914806 | 529.726 | 802.876 | 11.61133 | 0.9805908
520.47 | 793.62 | 6.03179 | 0.988899 | 529.69 | 802.84 | 11.08497 | 0.9876006 | 554.33 | 827.48 | 7.01297 | 0.9908101 | 532.226 | 805.376 | 11.54344 | 0.9818363
522.97 | 796.12 | 6.01299 | 0.9892084 | 532.19 | 805.34 | 11.03583 | 0.9884769 | 556.83 | 829.98 | 6.92587 | 0.9923309 | 534.726 | 807.876 | 11.44419 | 0.9836572
525.47 | 798.62 | 5.99495 | 0.9895053 | 534.69 | 807.84 | 10.98924 | 0.9893077 | 559.33 | 832.48 | 6.8734 | 0.9932471 | 537.226 | 810.376 | 11.36604 | 0.985091
527.97 | 801.12 | 5.92753 | 0.9906151 | 537.19 | 810.34 | 10.93242 | 0.990321 | 561.83 | 834.98 | 6.85829 | 0.9935109 | 539.726 | 812.876 | 11.35486 | 0.9852961
530.47 | 803.62 | 5.92854 | 0.9905985 | 539.69 | 812.84 | 10.93354 | 0.990301 | 564.33 | 837.48 | 6.86854 | 0.9933319 | 542.226 | 815.376 | 11.23313 | 0.9875294
532.97 | 806.12 | 5.89698 | 0.9911179 | 542.19 | 815.34 | 10.89773 | 0.9909396 | 566.83 | 839.98 | 6.70885 | 0.9961202 | 544.726 | 817.876 | 11.23677 | 0.9874626
535.47 | 808.62 | 5.87488 | 0.9914817 | 544.69 | 817.84 | 10.88303 | 0.9912018 | 569.33 | 842.48 | 6.88648 | 0.9930187 | 547.226 | 820.376 | 11.21486 | 0.9878646
537.97 | 811.12 | 5.87094 | 0.9915466 | 547.19 | 820.34 | 10.87806 | 0.9912904 | 571.83 | 844.98 | 6.79485 | 0.9946186 | 549.726 | 822.876 | 11.17554 | 0.988586
540.47 | 813.62 | 5.80693 | 0.9926002 | 549.69 | 822.84 | 10.79998 | 0.9926828 | 574.33 | 847.48 | 6.7739 | 0.9949844 | 552.226 | 825.376 | 11.15199 | 0.989018
542.97 | 816.12 | 5.78581 | 0.9929478 | 552.19 | 825.34 | 10.80307 | 0.9926277 | 576.83 | 849.98 | 6.73784 | 0.995614 | 554.726 | 827.876 | 11.06915 | 0.9905378
545.47 | 818.62 | 5.76214 | 0.9933374 | 554.69 | 827.84 | 10.7995 | 0.9926914 | 579.33 | 852.48 | 6.79833 | 0.9945578 | 557.226 | 830.376 | 11.0385 | 0.9911002
547.97 | 821.12 | 5.76553 | 0.9932816 | 557.19 | 830.34 | 10.78057 | 0.9930289 | 581.83 | 854.98 | 6.7401 | 0.9955745 | 559.726 | 832.876 | 10.99388 | 0.9919188
550.47 | 823.62 | 5.75858 | 0.993396 | 559.69 | 832.84 | 10.79135 | 0.9928367 | 584.33 | 857.48 | 6.77908 | 0.9948939 | 562.226 | 835.376 | 11.02654 | 0.9913196
552.97 | 826.12 | 5.71187 | 0.9941649 | 562.19 | 835.34 | 10.69882 | 0.9944868 | 586.83 | 859.98 | 6.70187 | 0.996242 | 564.726 | 837.876 | 11.00168 | 0.9917757
555.47 | 828.62 | 5.71193 | 0.9941639 | 564.69 | 837.84 | 10.71106 | 0.9942685 | 589.33 | 862.48 | 6.73667 | 0.9956344 | 567.226 | 840.376 | 10.94925 | 0.9927376
557.97 | 831.12 | 5.72129 | 0.9940098 | 567.19 | 840.34 | 10.69577 | 0.9945412 | 591.83 | 864.98 | 6.71981 | 0.9959288 | 569.726 | 842.876 | 10.94126 | 0.9928842
560.47 | 833.62 | 5.67818 | 0.9947194 | 569.69 | 842.84 | 10.71254 | 0.9942421 | 594.33 | 867.48 | 6.70866 | 0.9961235 | 572.226 | 845.376 | 10.89027 | 0.9938196
562.97 | 836.12 | 5.69211 | 0.9944901 | 572.19 | 845.34 | 10.6618 | 0.9951469 | 596.83 | 869.98 | 6.70202 | 0.9962394 | 574.726 | 847.876 | 10.89113 | 0.9938039
565.47 | 838.62 | 5.69921 | 0.9943733 | 574.69 | 847.84 | 10.69024 | 0.9946398 | 599.33 | 872.48 | 6.70202 | 0.9962394 | 577.226 | 850.376 | 10.86344 | 0.9943119
567.97 | 841.12 | 5.66195 | 0.9949866 | 577.19 | 850.34 | 10.64337 | 0.9954756 | 601.83 | 874.98 | 6.70484 | 0.9961902 | 579.726 | 852.876 | 10.86979 | 0.9941954
570.47 | 843.62 | 5.66878 | 0.9948741 | 579.69 | 852.84 | 10.63966 | 0.9955418 | 604.33 | 877.48 | 6.60181 | 0.9979891 | 582.226 | 855.376 | 10.83474 | 0.9948384
572.97 | 846.12 | 5.64771 | 0.995221 | 582.19 | 855.34 | 10.62497 | 0.9958037 | 606.83 | 879.98 | 6.59219 | 0.9981571 | 584.726 | 857.876 | 10.82032 | 0.995103
575.47 | 848.62 | 5.65944 | 0.9950279 | 584.69 | 857.84 | 10.62825 | 0.9957452 | 609.33 | 882.48 | 6.54524 | 0.9989768 | 587.226 | 860.376 | 10.81296 | 0.995238
577.97 | 851.12 | 5.62473 | 0.9955992 | 587.19 | 860.34 | 10.61389 | 0.9960013 | 611.83 | 884.98 | 6.73894 | 0.9955948 | 589.726 | 862.876 | 10.79343 | 0.9955963
580.47 | 853.62 | 5.60591 | 0.995909 | 589.69 | 862.84 | 10.59556 | 0.9963282 | 614.33 | 887.48 | 6.61373 | 0.997781 | 592.226 | 865.376 | 10.79335 | 0.9955978
582.97 | 856.12 | 5.60754 | 0.9958822 | 592.19 | 865.34 | 10.59171 | 0.9963969 | 616.83 | 889.98 | 6.63175 | 0.9974663 | 594.726 | 867.876 | 10.80803 | 0.9953285
585.47 | 858.62 | 5.58383 | 0.9962724 | 594.69 | 867.84 | 10.57178 | 0.9967523 | 619.33 | 892.48 | 6.63592 | 0.9973935 | 597.226 | 870.376 | 10.79448 | 0.995577
587.97 | 861.12 | 5.60705 | 0.9958902 | 597.19 | 870.34 | 10.57214 | 0.9967458 | 621.83 | 894.98 | 6.65403 | 0.9970773 | 599.726 | 872.876 | 10.76205 | 0.996172
590.47 | 863.62 | 5.59197 | 0.9961385 | 599.69 | 872.84 | 10.58482 | 0.9965197 | 624.33 | 897.48 | 6.56885 | 0.9985646 | 602.226 | 875.376 | 10.73561 | 0.9966571
592.97 | 866.12 | 5.57795 | 0.9963692 | 602.19 | 875.34 | 10.57459 | 0.9967022 | 626.83 | 899.98 | 6.52695 | 0.9992962 | 604.726 | 877.876 | 10.73401 | 0.9966865
595.47 | 868.62 | 5.56391 | 0.9966003 | 604.69 | 877.84 | 10.57629 | 0.9966718 | 629.33 | 902.48 | 6.56035 | 0.998713 | 607.226 | 880.376 | 10.71633 | 0.9970108
597.97 | 871.12 | 5.5359 | 0.9970614 | 607.19 | 880.34 | 10.58071 | 0.996593 | 631.83 | 904.98 | 6.53382 | 0.9991762 | 609.726 | 882.876 | 10.74253 | 0.9965301
600.47 | 873.62 | 5.55191 | 0.9967978 | 609.69 | 882.84 | 10.54245 | 0.9972753 | 634.33 | 907.48 | 6.57667 | 0.9984281 | 612.226 | 885.376 | 10.77247 | 0.9959809
602.97 | 876.12 | 5.51131 | 0.9974661 | 612.19 | 885.34 | 10.5524 | 0.9970979 | 636.83 | 909.98 | 6.55445 | 0.998816 | 614.726 | 887.876 | 10.72591 | 0.9968351
605.47 | 878.62 | 5.54418 | 0.9969251 | 614.69 | 887.84 | 10.51213 | 0.997816 | 639.33 | 912.48 | 6.63211 | 0.9974601 | 617.226 | 890.376 | 10.69793 | 0.9973484
607.97 | 881.12 | 5.52309 | 0.9972722 | 617.19 | 890.34 | 10.51683 | 0.9977322 | 641.83 | 914.98 | 6.56762 | 0.9985861 | 619.726 | 892.876 | 10.6757 | 0.9977562
610.47 | 883.62 | 5.52312 | 0.9972717 | 619.69 | 892.84 | 10.5236 | 0.9976115 | 644.33 | 917.48 | 6.60325 | 0.997964 | 622.226 | 895.376 | 10.68406 | 0.9976029
612.97 | 886.12 | 5.46615 | 0.9982095 | 622.19 | 895.34 | 10.49367 | 0.9981452 | 646.83 | 919.98 | 6.61529 | 0.9977537 | 624.726 | 897.876 | 10.71176 | 0.9970947
615.47 | 888.62 | 5.49854 | 0.9976763 | 624.69 | 897.84 | 10.50456 | 0.997951 | 649.33 | 922.48 | 6.56898 | 0.9985623 | 627.226 | 900.376 | 10.68149 | 0.99765
617.97 | 891.12 | 5.50179 | 0.9976228 | 627.19 | 900.34 | 10.49095 | 0.9981937 | 651.83 | 924.98 | 6.52235 | 0.9993765 | 629.726 | 902.876 | 10.66758 | 0.9979052
620.47 | 893.62 | 5.48703 | 0.9978658 | 629.69 | 902.84 | 10.49476 | 0.9981258 | 654.33 | 927.48 | 6.54126 | 0.9990463 | 632.226 | 905.376 | 10.66758 | 0.9979052
622.97 | 896.12 | 5.45919 | 0.998324 | 632.19 | 905.34 | 10.49095 | 0.9981937 | 656.83 | 929.98 | 6.57278 | 0.998496 | 634.726 | 907.876 | 10.66767 | 0.9979036
625.47 | 898.62 | 5.47303 | 0.9980962 | 634.69 | 907.84 | 10.49018 | 0.9982074 | 659.33 | 932.48 | 6.52233 | 0.9993768 | 637.226 | 910.376 | 10.65003 | 0.9982272
627.97 | 901.12 | 5.47237 | 0.9981071 | 637.19 | 910.34 | 10.49352 | 0.9981479 | 661.83 | 934.98 | 6.47595 | 1.000187 | 639.726 | 912.876 | 10.65711 | 0.9980973
630.47 | 903.62 | 5.48221 | 0.9979451 | 639.69 | 912.84 | 10.484 | 0.9983176 | 664.33 | 937.48 | 6.52823 | 0.9992738 | 642.226 | 915.376 | 10.64308 | 0.9983547
632.97 | 906.12 | 5.43839 | 0.9986664 | 642.19 | 915.34 | 10.44088 | 0.9990866 | 666.83 | 939.98 | 6.51783 | 0.9994554 | 644.726 | 917.876 | 10.65582 | 0.998121
635.47 | 908.62 | 5.45265 | 0.9984317 | 644.69 | 917.84 | 10.44061 | 0.9990914 | 669.33 | 942.48 | 6.41839 | 1.001192 | 647.226 | 920.376 | 10.65821 | 0.9980771
637.97 | 911.12 | 5.44811 | 0.9985064 | 647.19 | 920.34 | 10.45529 | 0.9988296 | 671.83 | 944.98 | 6.49018 | 0.9999382 | 649.726 | 922.876 | 10.64785 | 0.9982672
640.47 | 913.62 | 5.43988 | 0.9986419 | 649.69 | 922.84 | 10.44076 | 0.9990887 | 674.33 | 947.48 | 6.50084 | 0.9997521 | 652.226 | 925.376 | 10.64548 | 0.9983107
642.97 | 916.12 | 5.44754 | 0.9985158 | 652.19 | 925.34 | 10.42849 | 0.9993075 | 676.83 | 949.98 | 6.47313 | 1.000236 | 654.726 | 927.876 | 10.63145 | 0.9985681
645.47 | 918.62 | 5.41937 | 0.9989795 | 654.69 | 927.84 | 10.44053 | 0.9990928 | 679.33 | 952.48 | 6.54227 | 0.9990287 | 657.226 | 930.376 | 10.6151 | 0.998868
647.97 | 921.12 | 5.44659 | 0.9985314 | 657.19 | 930.34 | 10.45718 | 0.9987959 | 681.83 | 954.98 | 6.4992 | 0.9997807 | 659.726 | 932.876 | 10.58722 | 0.9993795
650.47 | 923.62 | 5.42985 | 0.998807 | 659.69 | 932.84 | 10.44238 | 0.9990598 | 684.33 | 957.48 | 6.49669 | 0.9998245 | 662.226 | 935.376 | 10.59458 | 0.9992445
652.97 | 926.12 | 5.44816 | 0.9985056 | 662.19 | 935.34 | 10.41241 | 0.9995943 | 686.83 | 959.98 | 6.47863 | 1.00014 | 664.726 | 937.876 | 10.62188 | 0.9987436
655.47 | 928.62 | 5.38535 | 0.9995394 | 664.69 | 937.84 | 10.44341 | 0.9990415 | 689.33 | 962.48 | 6.47575 | 1.00019 | 667.226 | 940.376 | 10.60695 | 0.9990176
657.97 | 931.12 | 5.4022 | 0.9992621 | 667.19 | 940.34 | 10.41238 | 0.9995948 | 691.83 | 964.98 | 6.49125 | 0.9999195 | 669.726 | 942.876 | 10.60563 | 0.9990418
660.47 | 933.62 | 5.42862 | 0.9988272 | 669.69 | 942.84 | 10.44343 | 0.9990411 | 694.33 | 967.48 | 6.48664 | 1 | 672.226 | 945.376 | 10.59122 | 0.9993061
662.97 | 936.12 | 5.40546 | 0.9992084 | 672.19 | 945.34 | 10.39024 | 0.9999897 |  |  |  |  | 674.726 | 947.876 | 10.62783 | 0.9986345
665.47 | 938.62 | 5.36651 | 0.9998496 | 674.69 | 947.84 | 10.39396 | 0.9999233 |  |  |  |  | 677.226 | 950.376 | 10.61227 | 0.9989199
667.97 | 941.12 | 5.40888 | 0.9991521 | 677.19 | 950.34 | 10.41667 | 0.9995183 |  |  |  |  | 679.726 | 952.876 | 10.56135 | 0.9998541
670.47 | 943.62 | 5.36507 | 0.9998733 | 679.69 | 952.84 | 10.41355 | 0.999574 |  |  |  |  | 682.226 | 955.376 | 10.58978 | 0.9993326
672.97 | 946.12 | 5.39716 | 0.9993451 | 682.19 | 955.34 | 10.38393 | 1.000102 |  |  |  |  | 684.726 | 957.876 | 10.59534 | 0.9992306
675.47 | 948.62 | 5.40074 | 0.9992861 | 684.69 | 957.84 | 10.38933 | 1.000006 |  |  |  |  | 687.226 | 960.376 | 10.58143 | 0.9994858
677.97 | 951.12 | 5.39371 | 0.9994018 | 687.19 | 960.34 | 10.39268 | 0.9999461 |  |  |  |  | 689.726 | 962.876 | 10.56741 | 0.999743
680.47 | 953.62 | 5.36961 | 0.9997985 | 689.69 | 962.84 | 10.38155 | 1.000145 |  |  |  |  | 692.226 | 965.376 | 10.5534 | 1
682.97 | 956.12 | 5.36578 | 0.9998616 | 692.19 | 965.34 | 10.36656 | 1.000412
685.47 | 958.62 | 5.37277 | 0.9997465 | 694.69 | 967.84 | 10.38966 | 1
687.97 | 961.12 | 5.353 | 1.000072
690.47 | 963.62 | 5.35301 | 1.000072
692.97 | 966.12 | 5.36708 | 0.9998402
695.47 | 968.62 | 5.35737 | 1

## （2）PP-PS-PVC
##Temp./°C | T/K | Mass/% | ɑ | ##Temp./°C | T/K | Mass/% | ɑ | ##Temp./°C | T/K | Mass/% | ɑ | ##Temp./°C | T/K | Mass/% | ɑ | ɑ | 0.1 | 0.2 | 0.3 | 0.4 | 0.5 | 0.6 | 0.7 | 0.8 | 0.9
37.77 | 310.92 | 99.74625 | 0 | 45.38 | 318.53 | 99.94829 | 0 | 95.16 | 368.31 | 99.91441 | 0 | 42.739 | 315.889 | 100 | 0
40.27 | 313.42 | 99.69696 | 0.001733085 | 47.88 | 321.03 | 99.67966 | 0.01000293 | 97.66 | 370.81 | 99.85663 | 0.002096578 | 45.239 | 318.389 | 99.91904 | 0.002860768
42.77 | 315.92 | 99.58382 | 0.0057112 | 50.38 | 323.53 | 99.61208 | 0.0125194 | 100.16 | 373.31 | 99.90985 | 0.000165462 | 47.739 | 320.889 | 99.88125 | 0.0041961 | T/K(β=5K/min) | 539 | 556 | 565 | 572 | 578 | 586 | 594 | 606 | 624
45.27 | 318.42 | 99.63553 | 0.003893025 | 52.88 | 326.03 | 99.33684 | 0.02276846 | 102.66 | 375.81 | 99.96131 | -0.001701792 | 50.239 | 323.389 | 99.85565 | 0.00510069 | Ln[5/T^2] | -10.96999 | -11.0321 | -11.06421 | -11.08884 | -11.10971 | -11.1372 | -11.16432 | -11.20432 | -11.26286
47.77 | 320.92 | 99.6375 | 0.003823758 | 55.38 | 328.53 | 99.3832 | 0.02104216 | 105.16 | 378.31 | 99.82762 | 0.003149222 | 52.739 | 325.889 | 99.85396 | 0.005160408 | Ln(5) | 1.609438 | 1.609438 | 1.609438 | 1.609438 | 1.609438 | 1.609438 | 1.609438 | 1.609438 | 1.609438
50.27 | 323.42 | 99.70933 | 0.001298144 | 57.88 | 331.03 | 99.29076 | 0.02448434 | 107.66 | 380.81 | 99.83813 | 0.002767861 | 55.239 | 328.389 | 99.80256 | 0.006976656 | Ln[5/T^1.8] | -9.71205 | -9.767945 | -9.796848 | -9.819012 | -9.837795 | -9.862538 | -9.886945 | -9.922946 | -9.975633
52.77 | 325.92 | 99.69706 | 0.001729569 | 60.38 | 333.53 | 99.26088 | 0.02559697 | 110.16 | 383.31 | 99.81929 | 0.00345148 | 57.739 | 330.889 | 99.84666 | 0.005418357 | 1000/T | 1.855288 | 1.798561 | 1.769912 | 1.748252 | 1.730104 | 1.706485 | 1.683502 | 1.650165 | 1.602564
55.27 | 328.42 | 99.73065 | 0.0005485114 | 62.88 | 336.03 | 99.31783 | 0.02347633 | 112.66 | 385.81 | 99.81809 | 0.003495023 | 60.239 | 333.389 | 99.83287 | 0.005905635 | T/K(β=10K/min) | 549 | 565 | 574 | 582 | 589 | 596 | 604 | 614 | 627
57.77 | 330.92 | 99.74804 | -6.293817e-05 | 65.38 | 338.53 | 99.30185 | 0.02407138 | 115.16 | 388.31 | 99.82854 | 0.003115839 | 62.739 | 335.889 | 99.88961 | 0.003900694 | Ln[10/T^2] | -10.31361 | -10.37107 | -10.40267 | -10.43036 | -10.45427 | -10.4779 | -10.50456 | -10.5374 | -10.57931
60.27 | 333.42 | 99.7427 | 0.0001248215 | 67.88 | 341.03 | 99.23209 | 0.02666902 | 117.66 | 390.81 | 99.79693 | 0.004262825 | 65.239 | 338.389 | 99.83373 | 0.005875246 | Ln(10) | 2.302585 | 2.302585 | 2.302585 | 2.302585 | 2.302585 | 2.302585 | 2.302585 | 2.302585 | 2.302585
62.77 | 335.92 | 99.68645 | 0.002102627 | 70.38 | 343.53 | 99.24625 | 0.02614175 | 120.16 | 393.31 | 99.76169 | 0.005541527 | 67.739 | 340.889 | 99.8412 | 0.00561129 | Ln[10/T^1.8] | -9.051992 | -9.103701 | -9.132148 | -9.157062 | -9.178582 | -9.199848 | -9.223848 | -9.253406 | -9.291119
65.27 | 338.42 | 99.74207 | 0.0001469729 | 72.88 | 346.03 | 99.28637 | 0.0246478 | 122.66 | 395.81 | 99.68807 | 0.008212868 | 70.239 | 343.389 | 99.76872 | 0.008172412 | 1000/T | 1.821494 | 1.769912 | 1.74216 | 1.718213 | 1.697793 | 1.677852 | 1.655629 | 1.628664 | 1.594896
67.77 | 340.92 | 99.70514 | 0.001445468 | 75.38 | 348.53 | 99.28135 | 0.02483473 | 125.16 | 398.31 | 99.66577 | 0.009022036 | 72.739 | 345.889 | 99.83102 | 0.005971006 | T/K(β=20K/min) | 560 | 578 | 587 | 594 | 602 | 609 | 617 | 626 | 640
70.27 | 343.42 | 99.73876 | 0.0002633558 | 77.88 | 351.03 | 99.27532 | 0.02505927 | 127.66 | 400.81 | 99.68193 | 0.008435662 | 75.239 | 348.389 | 99.77744 | 0.007864286 | Ln[20/T^2] | -9.660141 | -9.723415 | -9.754317 | -9.778026 | -9.804783 | -9.827904 | -9.854006 | -9.882968 | -9.927204
72.77 | 345.92 | 99.73657 | 0.0003403584 | 80.38 | 353.53 | 99.23446 | 0.02658077 | 130.16 | 403.31 | 99.75524 | 0.005775569 | 77.739 | 350.889 | 99.72173 | 0.009832831 | Ln(20) | 2.995732 | 2.995732 | 2.995732 | 2.995732 | 2.995732 | 2.995732 | 2.995732 | 2.995732 | 2.995732
75.27 | 348.42 | 99.73048 | 0.0005544888 | 82.88 | 356.03 | 99.30065 | 0.02411606 | 132.66 | 405.81 | 99.60945 | 0.01106564 | 80.239 | 353.389 | 99.75129 | 0.008788311 | Ln[20/T^1.8] | -8.394554 | -8.451501 | -8.479312 | -8.500651 | -8.524731 | -8.545541 | -8.569032 | -8.595098 | -8.63491
77.77 | 350.92 | 99.73765 | 0.0003023845 | 85.38 | 358.53 | 99.33118 | 0.02297922 | 135.16 | 408.31 | 99.62279 | 0.01058159 | 82.739 | 355.889 | 99.76395 | 0.008340963 | 1000/T | 1.785714 | 1.730104 | 1.703578 | 1.683502 | 1.66113 | 1.642036 | 1.620746 | 1.597444 | 1.5625
80.27 | 353.42 | 99.74185 | 0.0001547084 | 87.88 | 361.03 | 99.2632 | 0.02551058 | 137.66 | 410.81 | 99.56273 | 0.0127609 | 85.239 | 358.389 | 99.81646 | 0.006485492 | T/K(β=30K/min) | 567 | 585 | 594 | 601 | 609 | 616 | 625 | 635 | 649
82.77 | 355.92 | 99.72871 | 0.0006167238 | 90.38 | 363.53 | 99.25462 | 0.02583007 | 140.16 | 413.31 | 99.56272 | 0.01276126 | 87.739 | 360.889 | 99.83239 | 0.005922596 | Ln[30/T^2] | -9.279521 | -9.342026 | -9.372561 | -9.395992 | -9.422439 | -9.445297 | -9.474306 | -9.506053 | -9.549668
85.27 | 358.42 | 99.73672 | 0.0003350842 | 92.88 | 366.03 | 99.2468 | 0.02612127 | 142.66 | 415.81 | 99.54126 | 0.01353995 | 90.239 | 363.389 | 99.74706 | 0.008937781 | Ln(30) | 3.401197 | 3.401197 | 3.401197 | 3.401197 | 3.401197 | 3.401197 | 3.401197 | 3.401197 | 3.401197
87.77 | 360.92 | 99.73004 | 0.0005699596 | 95.38 | 368.53 | 99.26553 | 0.02542382 | 145.16 | 418.31 | 99.52278 | 0.0142105 | 92.739 | 365.889 | 99.77279 | 0.008028596 | Ln[30/T^1.8] | -8.011449 | -8.067704 | -8.095185 | -8.116274 | -8.140076 | -8.160647 | -8.186756 | -8.215328 | -8.254582
90.27 | 363.42 | 99.7206 | 0.0009018794 | 97.88 | 371.03 | 99.17522 | 0.02878668 | 147.66 | 420.81 | 99.53954 | 0.01360236 | 95.239 | 368.389 | 99.72785 | 0.009616577 | 1000/T | 1.763668 | 1.709402 | 1.683502 | 1.663894 | 1.642036 | 1.623377 | 1.6 | 1.574803 | 1.540832
92.77 | 365.92 | 99.63304 | 0.003980576 | 100.38 | 373.53 | 99.20169 | 0.02780102 | 150.16 | 423.31 | 99.46899 | 0.0161623 | 97.739 | 370.889 | 99.72599 | 0.009682301
95.27 | 368.42 | 99.68779 | 0.002055511 | 102.88 | 376.03 | 99.21128 | 0.02744392 | 152.66 | 425.81 | 99.56733 | 0.01259398 | 100.239 | 373.389 | 99.72247 | 0.009806683 | ɑ | 0.1 | 0.2 | 0.3 | 0.4 | 0.5 | 0.6 | 0.7 | 0.8 | 0.9
97.77 | 370.92 | 99.69874 | 0.001670499 | 105.38 | 378.53 | 99.1593 | 0.02937949 | 155.16 | 428.31 | 99.48949 | 0.01541845 | 102.739 | 375.889 | 99.72195 | 0.009825057
100.27 | 373.42 | 99.66701 | 0.002786157 | 107.88 | 381.03 | 99.15965 | 0.02936646 | 157.66 | 430.81 | 99.4671 | 0.01623088 | 105.239 | 378.389 | 99.70605 | 0.01038689
102.77 | 375.92 | 99.65631 | 0.003162379 | 110.38 | 383.53 | 99.18925 | 0.02826425 | 160.16 | 433.31 | 99.41525 | 0.01811229 | 107.739 | 380.889 | 99.71811 | 0.009960746 | T/K(β=5K/min) | 676 | 684 | 690 | 694 | 699 | 704 | 711 | 719 | 728
105.27 | 378.42 | 99.63563 | 0.003889509 | 112.88 | 386.03 | 99.12353 | 0.03071145 | 162.66 | 435.81 | 99.42109 | 0.01790038 | 110.239 | 383.389 | 99.70437 | 0.01044626 | Ln[5/T^2] | -11.42295 | -11.44648 | -11.46395 | -11.47551 | -11.48986 | -11.50412 | -11.52391 | -11.54628 | -11.57116
107.77 | 380.92 | 99.65679 | 0.003145502 | 115.38 | 388.53 | 99.14958 | 0.02974143 | 165.16 | 438.31 | 99.48891 | 0.0154395 | 112.739 | 385.889 | 99.68194 | 0.01123883 | Ln(5) | 1.609438 | 1.609438 | 1.609438 | 1.609438 | 1.609438 | 1.609438 | 1.609438 | 1.609438 | 1.609438
110.27 | 383.42 | 99.58999 | 0.005494256 | 117.88 | 391.03 | 99.11453 | 0.03104658 | 167.66 | 440.81 | 99.44375 | 0.01707815 | 115.239 | 388.389 | 99.705 | 0.010424 | Ln[5/T^1.8] | -10.11971 | -10.14089 | -10.15661 | -10.16701 | -10.17993 | -10.19276 | -10.21057 | -10.23071 | -10.2531
112.77 | 385.92 | 99.5764 | 0.005972094 | 120.38 | 393.53 | 99.11016 | 0.03120931 | 170.16 | 443.31 | 99.42613 | 0.0177175 | 117.739 | 390.889 | 99.65976 | 0.01202258 | 1000/T | 1.47929 | 1.461988 | 1.449275 | 1.440922 | 1.430615 | 1.420455 | 1.40647 | 1.390821 | 1.373626
115.27 | 388.42 | 99.56141 | 0.006499157 | 122.88 | 396.03 | 99.09726 | 0.03168966 | 172.66 | 445.81 | 99.41375 | 0.01816672 | 120.239 | 393.389 | 99.64444 | 0.01256392 | T/K(β=10K/min) | 687 | 697 | 703 | 708 | 713 | 719 | 727 | 734 | 743
117.77 | 390.92 | 99.53905 | 0.007285357 | 125.38 | 398.53 | 98.99485 | 0.03550309 | 175.16 | 448.31 | 99.41443 | 0.01814204 | 122.739 | 395.889 | 99.6371 | 0.01282328 | Ln[10/T^2] | -10.76208 | -10.79099 | -10.80813 | -10.8223 | -10.83638 | -10.85314 | -10.87527 | -10.89443 | -10.91881
120.27 | 393.42 | 99.51251 | 0.00821853 | 127.88 | 401.03 | 99.03536 | 0.03399462 | 177.66 | 450.81 | 99.35247 | 0.02039029 | 125.239 | 398.389 | 99.60821 | 0.01384413 | Ln(10) | 2.302585 | 2.302585 | 2.302585 | 2.302585 | 2.302585 | 2.302585 | 2.302585 | 2.302585 | 2.302585
122.77 | 395.92 | 99.52402 | 0.007813827 | 130.38 | 403.53 | 99.02604 | 0.03434167 | 180.16 | 453.31 | 99.37097 | 0.01971901 | 127.739 | 400.889 | 99.62108 | 0.01338936 | Ln[10/T^1.8] | -9.455617 | -9.481629 | -9.497057 | -9.509814 | -9.522481 | -9.537565 | -9.557483 | -9.574731 | -9.596668
125.27 | 398.42 | 99.48506 | 0.009183699 | 132.88 | 406.03 | 98.99955 | 0.03532807 | 182.66 | 455.81 | 99.29875 | 0.02233955 | 130.239 | 403.389 | 99.57913 | 0.01487168 | 1000/T | 1.455604 | 1.43472 | 1.422475 | 1.412429 | 1.402525 | 1.390821 | 1.375516 | 1.362398 | 1.345895
127.77 | 400.92 | 99.42631 | 0.01124941 | 135.38 | 408.53 | 98.999 | 0.03534855 | 185.16 | 458.31 | 99.31912 | 0.02160042 | 132.739 | 405.889 | 99.59285 | 0.01438688 | T/K(β=20K/min) | 699 | 708 | 715 | 721 | 726 | 733 | 740 | 748 | 757
130.27 | 403.42 | 99.42613 | 0.01125574 | 137.88 | 411.03 | 98.92884 | 0.03796109 | 187.66 | 460.81 | 99.29564 | 0.0224524 | 135.239 | 408.389 | 99.55398 | 0.01576037 | Ln[20/T^2] | -10.10357 | -10.12916 | -10.14883 | -10.16555 | -10.17937 | -10.19856 | -10.21757 | -10.23907 | -10.26299
132.77 | 405.92 | 99.43939 | 0.0107895 | 140.38 | 413.53 | 98.94591 | 0.03732546 | 190.16 | 463.31 | 99.24096 | 0.02443649 | 137.739 | 410.889 | 99.52291 | 0.01685825 | Ln(20) | 2.995732 | 2.995732 | 2.995732 | 2.995732 | 2.995732 | 2.995732 | 2.995732 | 2.995732 | 2.995732
135.27 | 408.42 | 99.42376 | 0.01133907 | 142.88 | 416.03 | 98.93865 | 0.0375958 | 192.66 | 465.81 | 99.27324 | 0.0232652 | 140.239 | 413.389 | 99.52309 | 0.01685189 | Ln[20/T^1.8] | -8.793639 | -8.816667 | -8.834376 | -8.849418 | -8.861858 | -8.87913 | -8.896238 | -8.915593 | -8.937122
137.77 | 410.92 | 99.37629 | 0.01300816 | 145.38 | 418.53 | 98.92566 | 0.0380795 | 195.16 | 468.31 | 99.30783 | 0.02201008 | 142.739 | 415.889 | 99.52325 | 0.01684624 | 1000/T | 1.430615 | 1.412429 | 1.398601 | 1.386963 | 1.37741 | 1.364256 | 1.351351 | 1.336898 | 1.321004
140.27 | 413.42 | 99.40869 | 0.01186894 | 147.88 | 421.03 | 98.91179 | 0.03859598 | 197.66 | 470.81 | 99.2553 | 0.02391616 | 145.239 | 418.389 | 99.51519 | 0.01713104 | T/K(β=30K/min) | 707 | 717 | 723 | 729 | 735 | 742 | 750 | 757 | 766
142.77 | 415.92 | 99.42241 | 0.01138653 | 150.38 | 423.53 | 98.92593 | 0.03806945 | 200.16 | 473.31 | 99.25579 | 0.02389838 | 147.739 | 420.889 | 99.48683 | 0.01813316 | Ln[30/T^2] | -9.720864 | -9.748954 | -9.765621 | -9.78215 | -9.798544 | -9.817501 | -9.838949 | -9.857529 | -9.881167
145.27 | 418.42 | 99.35985 | 0.01358621 | 152.88 | 426.03 | 98.88066 | 0.03975516 | 202.66 | 475.81 | 99.17108 | 0.02697213 | 150.239 | 423.389 | 99.48703 | 0.01812609 | Ln(30) | 3.401197 | 3.401197 | 3.401197 | 3.401197 | 3.401197 | 3.401197 | 3.401197 | 3.401197 | 3.401197
147.77 | 420.92 | 99.34987 | 0.01393711 | 155.38 | 428.53 | 98.89654 | 0.03916384 | 205.16 | 478.31 | 99.15459 | 0.02757048 | 152.739 | 425.889 | 99.47077 | 0.01870065 | Ln[30/T^1.8] | -8.408658 | -8.433939 | -8.448939 | -8.463815 | -8.47857 | -8.495631 | -8.514934 | -8.531656 | -8.552931
150.27 | 423.42 | 99.32902 | 0.01467022 | 157.88 | 431.03 | 98.85054 | 0.04087673 | 207.66 | 480.81 | 99.17329 | 0.02689194 | 155.239 | 428.389 | 99.45259 | 0.01934305 | 1000/T | 1.414427 | 1.3947 | 1.383126 | 1.371742 | 1.360544 | 1.347709 | 1.333333 | 1.321004 | 1.305483
152.77 | 425.92 | 99.33384 | 0.01450074 | 160.38 | 433.53 | 98.86862 | 0.04020349 | 210.16 | 483.31 | 99.1527 | 0.02763906 | 157.739 | 430.889 | 99.44042 | 0.01977308
155.27 | 428.42 | 99.25404 | 0.01730659 | 162.88 | 436.03 | 98.85447 | 0.04073039 | 212.66 | 485.81 | 99.14423 | 0.02794639 | 160.239 | 433.389 | 99.42254 | 0.02040488
157.77 | 430.92 | 99.26954 | 0.0167616 | 165.38 | 438.53 | 98.84003 | 0.04126809 | 215.16 | 488.31 | 99.09043 | 0.02989856 | 162.739 | 435.889 | 99.44048 | 0.01977096
160.27 | 433.42 | 99.25818 | 0.01716102 | 167.88 | 441.03 | 98.84062 | 0.04124612 | 217.66 | 490.81 | 99.09475 | 0.0297418 | 165.239 | 438.389 | 99.45492 | 0.01926072
162.77 | 435.92 | 99.23636 | 0.01792824 | 170.38 | 443.53 | 98.8187 | 0.04206235 | 220.16 | 493.31 | 99.04406 | 0.03158112 | 167.739 | 440.889 | 99.43975 | 0.01979676
165.27 | 438.42 | 99.22734 | 0.01824539 | 172.88 | 446.03 | 98.7965 | 0.04288901 | 222.66 | 495.81 | 99.07576 | 0.03043087 | 170.239 | 443.389 | 99.43666 | 0.01990594
167.77 | 440.92 | 99.14438 | 0.02116234 | 175.38 | 448.53 | 98.80127 | 0.04271139 | 225.16 | 498.31 | 98.98451 | 0.03374192 | 172.739 | 445.889 | 99.42855 | 0.02019252
170.27 | 443.42 | 99.2603 | 0.01708648 | 177.88 | 451.03 | 98.78882 | 0.04317499 | 227.66 | 500.81 | 98.99471 | 0.03337181 | 175.239 | 448.389 | 99.40747 | 0.02093739
172.77 | 445.92 | 99.21011 | 0.01885121 | 180.38 | 453.53 | 98.78612 | 0.04327553 | 230.16 | 503.31 | 99.0284 | 0.03214935 | 177.739 | 450.889 | 99.36003 | 0.02261371
175.27 | 448.42 | 99.21361 | 0.01872815 | 182.88 | 456.03 | 98.75271 | 0.04451961 | 232.66 | 505.81 | 98.97196 | 0.0341973 | 180.239 | 453.389 | 99.36672 | 0.02237731
177.77 | 450.92 | 99.19369 | 0.01942856 | 185.38 | 458.53 | 98.74008 | 0.04498991 | 235.16 | 508.31 | 98.91431 | 0.03628917 | 182.739 | 455.889 | 99.38154 | 0.02185364
180.27 | 453.42 | 99.13868 | 0.02136276 | 187.88 | 461.03 | 98.71812 | 0.04580764 | 237.66 | 510.81 | 98.83352 | 0.03922067 | 185.239 | 458.389 | 99.37859 | 0.02195788
182.77 | 455.92 | 98.9987 | 0.0262846 | 190.38 | 463.53 | 98.70294 | 0.04637289 | 240.16 | 513.31 | 98.86559 | 0.038057 | 187.739 | 460.889 | 99.37608 | 0.02204657
185.27 | 458.42 | 99.15063 | 0.02094259 | 192.88 | 466.03 | 98.69567 | 0.0466436 | 242.66 | 515.81 | 98.82981 | 0.03935529 | 190.239 | 463.389 | 99.32186 | 0.02396247
187.77 | 460.92 | 99.10843 | 0.02242638 | 195.38 | 468.53 | 98.6392 | 0.04874637 | 245.16 | 518.31 | 98.77376 | 0.0413891 | 192.739 | 465.889 | 99.30681 | 0.02449427
190.27 | 463.42 | 99.10878 | 0.02241408 | 197.88 | 471.03 | 98.659 | 0.04800908 | 247.66 | 520.81 | 98.72499 | 0.04315874 | 195.239 | 468.389 | 99.29879 | 0.02477766
192.77 | 465.92 | 99.07165 | 0.0237196 | 200.38 | 473.53 | 98.65669 | 0.04809509 | 250.16 | 523.31 | 98.6684 | 0.04521214 | 197.739 | 470.889 | 99.31134 | 0.0243342
195.27 | 468.42 | 99.06938 | 0.02379942 | 202.88 | 476.03 | 98.59266 | 0.05047937 | 252.66 | 525.81 | 98.60104 | 0.04765634 | 200.239 | 473.389 | 99.28239 | 0.02535716
197.77 | 470.92 | 99.0247 | 0.02537041 | 205.38 | 478.53 | 98.62601 | 0.04923752 | 255.16 | 528.31 | 98.55015 | 0.04950291 | 202.739 | 475.889 | 99.22104 | 0.027525
200.27 | 473.42 | 98.97897 | 0.02697832 | 207.88 | 481.03 | 98.56445 | 0.05152982 | 257.66 | 530.81 | 98.52241 | 0.05050947 | 205.239 | 478.389 | 99.22028 | 0.02755186
202.77 | 475.92 | 98.96096 | 0.02761157 | 210.38 | 483.53 | 98.54426 | 0.05228163 | 260.16 | 533.31 | 98.40474 | 0.05477919 | 207.739 | 480.889 | 99.24743 | 0.02659249
205.27 | 478.42 | 98.94786 | 0.02807218 | 212.88 | 486.03 | 98.49351 | 0.0541714 | 262.66 | 535.81 | 98.37939 | 0.05569902 | 210.239 | 483.389 | 99.24731 | 0.02659674
207.77 | 480.92 | 98.88715 | 0.03020681 | 215.38 | 488.53 | 98.51272 | 0.05345608 | 265.16 | 538.31 | 98.25583 | 0.06018247 | 212.739 | 485.889 | 99.21779 | 0.02763984
210.27 | 483.42 | 98.86473 | 0.03099512 | 217.88 | 491.03 | 98.45316 | 0.05567391 | 267.66 | 540.81 | 98.22623 | 0.06125652 | 215.239 | 488.389 | 99.1824 | 0.02889037
212.77 | 485.92 | 98.85088 | 0.0314821 | 220.38 | 493.53 | 98.47261 | 0.05494965 | 270.16 | 543.31 | 98.13233 | 0.06466373 | 217.739 | 490.889 | 99.17756 | 0.02906139
215.27 | 488.42 | 98.82566 | 0.03236886 | 222.88 | 496.03 | 98.38268 | 0.05829836 | 272.66 | 545.81 | 97.99359 | 0.06969798 | 220.239 | 493.389 | 99.17787 | 0.02905044
217.77 | 490.92 | 98.80351 | 0.03314767 | 225.38 | 498.53 | 98.38418 | 0.0582425 | 275.16 | 548.31 | 97.97706 | 0.07029778 | 222.739 | 495.889 | 99.1434 | 0.03026845
220.27 | 493.42 | 98.76969 | 0.03433682 | 227.88 | 501.03 | 98.33833 | 0.05994981 | 277.66 | 550.81 | 97.72664 | 0.07938441 | 225.239 | 498.389 | 99.06253 | 0.03312604
222.77 | 495.92 | 98.74995 | 0.03503089 | 230.38 | 503.53 | 98.30621 | 0.06114586 | 280.16 | 553.31 | 97.65145 | 0.08211272 | 227.739 | 500.889 | 99.10547 | 0.03160873
225.27 | 498.42 | 98.63364 | 0.03912047 | 232.88 | 506.03 | 98.23634 | 0.0637476 | 282.66 | 555.81 | 97.50735 | 0.08734146 | 230.239 | 503.389 | 99.12639 | 0.03086951
227.77 | 500.92 | 98.58696 | 0.04076178 | 235.38 | 508.53 | 98.18022 | 0.06583733 | 285.16 | 558.31 | 97.36681 | 0.09244103 | 232.739 | 505.889 | 99.12683 | 0.03085397
230.27 | 503.42 | 98.549 | 0.0420965 | 237.88 | 511.03 | 98.14928 | 0.06698944 | 287.66 | 560.81 | 97.20769 | 0.09821479 | 235.239 | 508.389 | 99.06311 | 0.03310555
232.77 | 505.92 | 98.50053 | 0.04380075 | 240.38 | 513.53 | 98.09644 | 0.06895703 | 290.16 | 563.31 | 96.98622 | 0.1062509 | 237.739 | 510.889 | 99.026 | 0.03441685
235.27 | 508.42 | 98.40493 | 0.04716214 | 242.88 | 516.03 | 98.08287 | 0.06946233 | 292.66 | 565.81 | 96.63519 | 0.1189883 | 240.239 | 513.389 | 99.01388 | 0.03484512
237.77 | 510.92 | 98.32857 | 0.04984703 | 245.38 | 518.53 | 97.98732 | 0.07302031 | 295.16 | 568.31 | 96.42592 | 0.1265817 | 242.739 | 515.889 | 98.93649 | 0.03757974
240.27 | 513.42 | 98.25447 | 0.05245246 | 247.88 | 521.03 | 97.92231 | 0.07544108 | 297.66 | 570.81 | 96.04496 | 0.1404051 | 245.239 | 518.389 | 98.89559 | 0.03902496
242.77 | 515.92 | 98.17637 | 0.05519853 | 250.38 | 523.53 | 97.90651 | 0.07602942 | 300.16 | 573.31 | 95.58355 | 0.1571476 | 247.739 | 520.889 | 98.89183 | 0.03915783
245.27 | 518.42 | 98.1216 | 0.0571243 | 252.88 | 526.03 | 97.80735 | 0.07972183 | 302.66 | 575.81 | 95.20433 | 0.1709078 | 250.239 | 523.389 | 98.87313 | 0.0398186
247.77 | 520.92 | 97.99387 | 0.06161542 | 255.38 | 528.53 | 97.72246 | 0.08288286 | 305.16 | 578.31 | 94.57229 | 0.1938417 | 252.739 | 525.889 | 98.82238 | 0.04161188
250.27 | 523.42 | 97.8975 | 0.06500388 | 257.88 | 531.03 | 97.66328 | 0.08508654 | 307.66 | 580.81 | 93.99521 | 0.2147813 | 255.239 | 528.389 | 98.77595 | 0.04325251
252.77 | 525.92 | 97.84561 | 0.06682838 | 260.38 | 533.53 | 97.54729 | 0.08940564 | 310.16 | 583.31 | 93.23927 | 0.242211 | 257.739 | 530.889 | 98.72522 | 0.04504509
255.27 | 528.42 | 97.70274 | 0.07185183 | 262.88 | 536.03 | 97.43202 | 0.09369793 | 312.66 | 585.81 | 92.39689 | 0.2727772 | 260.239 | 533.389 | 98.68143 | 0.04659243
257.77 | 530.92 | 97.58162 | 0.07611053 | 265.38 | 538.53 | 97.34234 | 0.09703733 | 315.16 | 588.31 | 91.39083 | 0.3092827 | 262.739 | 535.889 | 98.65075 | 0.04767653
260.27 | 533.42 | 97.41341 | 0.08202496 | 267.88 | 541.03 | 97.26351 | 0.09997271 | 317.66 | 590.81 | 90.53895 | 0.3401936 | 265.239 | 538.389 | 98.6183 | 0.04882317
262.77 | 535.92 | 97.20844 | 0.08923191 | 270.38 | 543.53 | 97.04525 | 0.1081 | 320.16 | 593.31 | 89.4553 | 0.3795144 | 267.739 | 540.889 | 98.58005 | 0.05017475
265.27 | 538.42 | 97.0475 | 0.09489072 | 272.88 | 546.03 | 96.93353 | 0.1122601 | 322.66 | 595.81 | 88.49881 | 0.4142212 | 270.239 | 543.389 | 98.51933 | 0.05232033
267.77 | 540.92 | 96.78094 | 0.1042632 | 275.38 | 548.53 | 96.72178 | 0.120145 | 325.16 | 598.31 | 87.57843 | 0.4476177 | 272.739 | 545.889 | 98.3441 | 0.05851218
270.27 | 543.42 | 96.53048 | 0.1130697 | 277.88 | 551.03 | 96.56856 | 0.1258504 | 327.66 | 600.81 | 86.59663 | 0.4832428 | 275.239 | 548.389 | 98.17192 | 0.06459626
272.77 | 545.92 | 96.22428 | 0.123836 | 280.38 | 553.53 | 96.3445 | 0.1341937 | 330.16 | 603.31 | 85.65013 | 0.5175871 | 277.739 | 550.889 | 98.10969 | 0.06679519
275.27 | 548.42 | 95.8345 | 0.137541 | 282.88 | 556.03 | 96.05986 | 0.1447928 | 332.66 | 605.81 | 84.6729 | 0.5530464 | 280.239 | 553.389 | 98.03114 | 0.0695708
277.77 | 550.92 | 95.41411 | 0.1523223 | 285.38 | 558.53 | 95.74539 | 0.1565027 | 335.16 | 608.31 | 83.75908 | 0.5862048 | 282.739 | 555.889 | 97.92231 | 0.07341637
280.27 | 553.42 | 94.83436 | 0.1727069 | 287.88 | 561.03 | 95.40405 | 0.1692131 | 337.66 | 610.81 | 82.95928 | 0.615226 | 285.239 | 558.389 | 97.83845 | 0.07637962
282.77 | 555.92 | 94.22506 | 0.1941305 | 290.38 | 563.53 | 94.91305 | 0.1874964 | 340.16 | 613.31 | 81.98724 | 0.650497 | 287.739 | 560.889 | 97.65712 | 0.08278702
285.27 | 558.42 | 93.51313 | 0.2191627 | 292.88 | 566.03 | 94.48706 | 0.2033589 | 342.66 | 615.81 | 81.1595 | 0.680532 | 290.239 | 563.389 | 97.51688 | 0.08774248
287.77 | 560.92 | 92.68164 | 0.2483987 | 295.38 | 568.53 | 93.90338 | 0.2250933 | 345.16 | 618.31 | 80.42043 | 0.7073495 | 292.739 | 565.889 | 97.33623 | 0.09412585
290.27 | 563.42 | 91.81309 | 0.2789378 | 297.88 | 571.03 | 93.19871 | 0.251333 | 347.66 | 620.81 | 79.56001 | 0.7385703 | 295.239 | 568.389 | 97.09 | 0.1028265
292.77 | 565.92 | 90.83692 | 0.3132609 | 300.38 | 573.53 | 92.39825 | 0.2811396 | 350.16 | 623.31 | 78.82637 | 0.7651908 | 297.739 | 570.889 | 96.82648 | 0.1121382
295.27 | 568.42 | 89.81241 | 0.3492836 | 302.88 | 576.03 | 91.51652 | 0.3139724 | 352.66 | 625.81 | 78.18277 | 0.7885442 | 300.239 | 573.389 | 96.59129 | 0.1204487
297.77 | 570.92 | 88.77251 | 0.3858476 | 305.38 | 578.53 | 90.60298 | 0.3479898 | 355.16 | 628.31 | 77.4645 | 0.814607 | 302.739 | 575.889 | 96.26452 | 0.1319953
300.27 | 573.42 | 87.72324 | 0.4227409 | 307.88 | 581.03 | 89.68053 | 0.3823389 | 357.66 | 630.81 | 77.09001 | 0.8281956 | 305.239 | 578.389 | 95.81557 | 0.1478592
302.77 | 575.92 | 86.69661 | 0.4588383 | 310.38 | 583.53 | 88.75872 | 0.4166642 | 360.16 | 633.31 | 76.33556 | 0.8555712 | 307.739 | 580.889 | 95.36064 | 0.1639345
305.27 | 578.42 | 85.67417 | 0.4947883 | 312.88 | 586.03 | 87.76431 | 0.4536928 | 362.66 | 635.81 | 75.91833 | 0.8707106 | 310.239 | 583.389 | 94.82183 | 0.1829736
307.77 | 580.92 | 84.74088 | 0.5276037 | 315.38 | 588.53 | 86.72609 | 0.4923529 | 365.16 | 638.31 | 75.55428 | 0.8839204 | 312.739 | 585.889 | 94.12776 | 0.207499
310.27 | 583.42 | 83.77411 | 0.5615963 | 317.88 | 591.03 | 85.85058 | 0.5249541 | 367.66 | 640.81 | 75.04663 | 0.9023407 | 315.239 | 588.389 | 93.39757 | 0.2333007
312.77 | 585.92 | 82.84082 | 0.5944117 | 320.38 | 593.53 | 84.92041 | 0.5595907 | 370.16 | 643.31 | 74.70201 | 0.9148455 | 317.739 | 590.889 | 92.55081 | 0.2632214
315.27 | 588.42 | 81.97521 | 0.6248474 | 322.88 | 596.03 | 84.0251 | 0.5929292 | 372.66 | 645.81 | 74.43756 | 0.9244412 | 320.239 | 593.389 | 91.75369 | 0.2913881
317.77 | 590.92 | 81.15127 | 0.6538179 | 325.38 | 598.53 | 83.10841 | 0.6270638 | 375.16 | 648.31 | 74.12957 | 0.9356168 | 322.739 | 595.889 | 90.83668 | 0.3237912
320.27 | 593.42 | 80.3356 | 0.6824977 | 327.88 | 601.03 | 82.25035 | 0.6590152 | 377.66 | 650.81 | 73.90524 | 0.9437567 | 325.239 | 598.389 | 89.74696 | 0.3622971
322.77 | 595.92 | 79.54912 | 0.7101511 | 330.38 | 603.53 | 81.49669 | 0.6870792 | 380.16 | 653.31 | 73.70941 | 0.9508625 | 327.739 | 600.889 | 88.83865 | 0.3943927
325.27 | 598.42 | 78.86089 | 0.7343499 | 332.88 | 606.03 | 80.67376 | 0.7177225 | 382.66 | 655.81 | 73.58571 | 0.955351 | 330.239 | 603.389 | 87.95891 | 0.4254789
327.77 | 600.92 | 78.14338 | 0.7595783 | 335.38 | 608.53 | 79.97512 | 0.7437376 | 385.16 | 658.31 | 73.40215 | 0.9620116 | 332.739 | 605.889 | 86.95713 | 0.4608773
330.27 | 603.42 | 77.89788 | 0.7682103 | 337.88 | 611.03 | 79.297 | 0.7689886 | 387.66 | 660.81 | 73.2018 | 0.9692814 | 335.239 | 608.389 | 86.07761 | 0.4919557
332.77 | 605.92 | 77.04173 | 0.7983134 | 340.38 | 613.53 | 78.6078 | 0.7946523 | 390.16 | 663.31 | 72.99466 | 0.9767976 | 337.739 | 610.889 | 85.11186 | 0.526081
335.27 | 608.42 | 76.52664 | 0.8164245 | 342.88 | 616.03 | 78.03557 | 0.8159603 | 392.66 | 665.81 | 72.79368 | 0.9840902 | 340.239 | 613.389 | 84.20965 | 0.5579611
337.77 | 610.92 | 75.97395 | 0.8358576 | 345.38 | 618.53 | 77.48955 | 0.8362924 | 395.16 | 668.31 | 72.62984 | 0.9900353 | 342.739 | 615.889 | 83.26618 | 0.5912992
340.27 | 613.42 | 75.57815 | 0.8497743 | 347.88 | 621.03 | 76.96428 | 0.8558517 | 397.66 | 670.81 | 72.35522 | 1 | 345.239 | 618.389 | 82.38129 | 0.6225673
342.77 | 615.92 | 75.21178 | 0.8626563 | 350.38 | 623.53 | 76.55927 | 0.870933 | 400.16 | 673.31 | 72.06547 | 0 | 347.739 | 620.889 | 81.50039 | 0.6536944
345.27 | 618.42 | 74.86702 | 0.8747784 | 352.88 | 626.03 | 76.04033 | 0.8902567 | 402.66 | 675.81 | 71.85673 | 0.002952477 | 350.239 | 623.389 | 80.70847 | 0.6816773
347.77 | 620.92 | 74.47814 | 0.8884518 | 355.38 | 628.53 | 75.65078 | 0.9047623 | 405.16 | 678.31 | 71.41412 | 0.009212878 | 352.739 | 625.889 | 79.88686 | 0.7107094
350.27 | 623.42 | 74.27242 | 0.8956851 | 357.88 | 631.03 | 75.40833 | 0.9137904 | 407.66 | 680.81 | 71.04517 | 0.01443141 | 355.239 | 628.389 | 79.12403 | 0.7376644
352.77 | 625.92 | 74.02653 | 0.9043308 | 360.38 | 633.53 | 75.13118 | 0.9241106 | 410.16 | 683.31 | 70.55532 | 0.02135999 | 357.739 | 630.889 | 78.36353 | 0.7645371
355.27 | 628.42 | 73.80817 | 0.9120086 | 362.88 | 636.03 | 74.83502 | 0.9351386 | 412.66 | 685.81 | 70.0446 | 0.02858375 | 360.239 | 633.389 | 77.71427 | 0.7874791
357.77 | 630.92 | 73.5976 | 0.9194124 | 365.38 | 638.53 | 74.68145 | 0.9408571 | 415.16 | 688.31 | 69.42219 | 0.0373873 | 362.739 | 635.889 | 77.12592 | 0.8082688
360.27 | 633.42 | 73.54272 | 0.9213421 | 367.88 | 641.03 | 74.54458 | 0.9459537 | 417.66 | 690.81 | 68.62109 | 0.04871828 | 365.239 | 638.389 | 76.53902 | 0.8290073
362.77 | 635.92 | 73.11519 | 0.9363744 | 370.38 | 643.53 | 74.38466 | 0.9519086 | 420.16 | 693.31 | 67.76775 | 0.06078816 | 367.739 | 640.889 | 75.95211 | 0.8497461
365.27 | 638.42 | 73.09225 | 0.937181 | 372.88 | 646.03 | 74.1562 | 0.9604158 | 422.66 | 695.81 | 66.69865 | 0.07590981 | 370.239 | 643.389 | 75.51111 | 0.8653291
367.77 | 640.92 | 72.93256 | 0.9427959 | 375.38 | 648.53 | 74.01014 | 0.9658546 | 425.16 | 698.31 | 65.59884 | 0.09146584 | 372.739 | 645.889 | 75.00193 | 0.8833212
370.27 | 643.42 | 72.69333 | 0.9512074 | 377.88 | 651.03 | 73.82696 | 0.9726756 | 427.66 | 700.81 | 64.15602 | 0.1118735 | 375.239 | 648.389 | 74.64929 | 0.895782
372.77 | 645.92 | 72.53078 | 0.9569229 | 380.38 | 653.53 | 73.66728 | 0.9786216 | 430.16 | 703.31 | 62.46179 | 0.1358372 | 377.739 | 650.889 | 74.28254 | 0.9087413
375.27 | 648.42 | 72.35926 | 0.9629537 | 382.88 | 656.03 | 73.46715 | 0.9860738 | 432.66 | 705.81 | 60.61638 | 0.1619392 | 380.239 | 653.389 | 74.02762 | 0.917749
377.77 | 650.92 | 72.04607 | 0.9739657 | 385.38 | 658.53 | 73.25453 | 0.9939911 | 435.16 | 708.31 | 58.42328 | 0.192959 | 382.739 | 655.889 | 73.91721 | 0.9216504
380.27 | 653.42 | 71.68046 | 0.986821 | 387.88 | 661.03 | 73.09316 | 1 | 437.66 | 710.81 | 56.07603 | 0.2261591 | 385.239 | 658.389 | 73.64131 | 0.9313995
382.77 | 655.92 | 71.30564 | 1 | 390.38 | 663.53 | 72.72892 | 0 | 440.16 | 713.31 | 53.24162 | 0.2662498 | 387.739 | 660.889 | 73.46542 | 0.9376147
385.27 | 658.42 | 70.84923 | 0 | 392.88 | 666.03 | 72.43306 | 0.004198964 | 442.66 | 715.81 | 50.30018 | 0.3078544 | 390.239 | 663.389 | 73.24236 | 0.9454966
387.77 | 660.92 | 70.33622 | 0.007252246 | 395.38 | 668.53 | 72.03759 | 0.009811633 | 445.16 | 718.31 | 47.20954 | 0.3515693 | 392.739 | 665.889 | 73.02879 | 0.9530433
390.27 | 663.42 | 69.67472 | 0.01660364 | 397.88 | 671.03 | 71.56544 | 0.01651258 | 447.66 | 720.81 | 43.93066 | 0.3979467 | 395.239 | 668.389 | 72.82298 | 0.9603157
392.77 | 665.92 | 68.8943 | 0.02763617 | 400.38 | 673.53 | 71.09721 | 0.02315788 | 450.16 | 723.31 | 40.70766 | 0.4435337 | 397.739 | 670.889 | 72.75737 | 0.962634
395.27 | 668.42 | 68.06071 | 0.03942035 | 402.88 | 676.03 | 70.44899 | 0.03235768 | 452.66 | 725.81 | 37.65216 | 0.4867515 | 400.239 | 673.389 | 72.52437 | 0.9708672
397.77 | 670.92 | 66.96778 | 0.05487072 | 405.38 | 678.53 | 69.66355 | 0.04350496 | 455.16 | 728.31 | 34.79683 | 0.5271381 | 402.739 | 675.889 | 72.31711 | 0.9781909
400.27 | 673.42 | 65.65649 | 0.07340798 | 407.88 | 681.03 | 68.8516 | 0.05502848 | 457.66 | 730.81 | 31.99457 | 0.5667741 | 405.239 | 678.389 | 71.94724 | 0.9912605
402.77 | 675.92 | 64.0721 | 0.09580595 | 410.38 | 683.53 | 67.78356 | 0.07018653 | 460.16 | 733.31 | 29.46104 | 0.6026091 | 407.739 | 680.889 | 71.69991 | 1
405.27 | 678.42 | 62.31327 | 0.1206699 | 412.88 | 686.03 | 66.62946 | 0.08656598 | 462.66 | 735.81 | 27.08415 | 0.6362285 | 410.239 | 683.389 | 71.3752 | 0
407.77 | 680.92 | 60.3136 | 0.1489386 | 415.38 | 688.53 | 65.2911 | 0.1055605 | 465.16 | 738.31 | 24.75298 | 0.6692012 | 412.739 | 685.889 | 70.98962 | 0.005536757
410.27 | 683.42 | 57.86905 | 0.1834963 | 417.88 | 691.03 | 63.64212 | 0.1289635 | 467.66 | 740.81 | 22.35777 | 0.7030797 | 415.239 | 688.389 | 70.6436 | 0.01050545
412.77 | 685.92 | 55.13628 | 0.2221286 | 420.38 | 693.53 | 61.79467 | 0.1551833 | 470.16 | 743.31 | 20.2572 | 0.7327908 | 417.739 | 690.889 | 70.20284 | 0.01683457
415.27 | 688.42 | 52.07677 | 0.2653798 | 422.88 | 696.03 | 59.61482 | 0.1861206 | 472.66 | 745.81 | 17.82869 | 0.7671403 | 420.239 | 693.389 | 69.59057 | 0.02562649
417.77 | 690.92 | 48.4709 | 0.3163547 | 425.38 | 698.53 | 57.18277 | 0.2206372 | 475.16 | 748.31 | 15.54178 | 0.799487 | 422.739 | 695.889 | 68.98662 | 0.03429895
420.27 | 693.42 | 44.68346 | 0.3698965 | 427.88 | 701.03 | 54.30171 | 0.2615264 | 477.66 | 750.81 | 13.27813 | 0.8315047 | 425.239 | 698.389 | 68.28723 | 0.04434188
422.77 | 695.92 | 40.78061 | 0.4250697 | 430.38 | 703.53 | 51.18418 | 0.3057716 | 480.16 | 753.31 | 11.14647 | 0.8616555 | 427.739 | 700.889 | 67.28857 | 0.05868219
425.27 | 698.42 | 36.93135 | 0.4794854 | 432.88 | 706.03 | 47.85412 | 0.3530331 | 482.66 | 755.81 | 9.25142 | 0.8884596 | 430.239 | 703.389 | 66.25651 | 0.07350211
427.77 | 700.92 | 33.33807 | 0.5302823 | 435.38 | 708.53 | 44.40362 | 0.402004 | 485.16 | 758.31 | 7.60827 | 0.9117008 | 432.739 | 705.889 | 65.03994 | 0.09097152
430.27 | 703.42 | 30.02535 | 0.5771131 | 437.88 | 711.03 | 41.07876 | 0.4491918 | 487.66 | 760.81 | 6.18494 | 0.9318328 | 435.239 | 708.389 | 63.70807 | 0.1100966
432.77 | 705.92 | 27.10551 | 0.6183899 | 440.38 | 713.53 | 37.68383 | 0.497374 | 490.16 | 763.31 | 5.21176 | 0.9455977 | 437.739 | 710.889 | 62.1387 | 0.132632
435.27 | 708.42 | 24.40028 | 0.6566328 | 442.88 | 716.03 | 34.61678 | 0.5409028 | 492.66 | 765.81 | 4.26673 | 0.9589645 | 440.239 | 713.389 | 60.40084 | 0.1575869
437.77 | 710.92 | 22.0011 | 0.6905492 | 445.38 | 718.53 | 31.87261 | 0.5798491 | 495.16 | 768.31 | 3.65243 | 0.9676533 | 442.739 | 715.889 | 58.25113 | 0.1884558
440.27 | 713.42 | 19.66501 | 0.7235737 | 447.88 | 721.03 | 29.25064 | 0.6170612 | 497.66 | 770.81 | 3.18842 | 0.9742164 | 445.239 | 718.389 | 55.93152 | 0.2217644
442.77 | 715.92 | 17.39752 | 0.7556284 | 450.38 | 723.53 | 26.89007 | 0.6505634 | 500.16 | 773.31 | 2.86674 | 0.9787663 | 447.739 | 720.889 | 53.49892 | 0.2566954
445.27 | 718.42 | 15.14163 | 0.7875191 | 452.88 | 726.03 | 24.44373 | 0.6852828 | 502.66 | 775.81 | 2.6535 | 0.9817824 | 450.239 | 723.389 | 50.75684 | 0.2960705
447.77 | 720.92 | 12.96474 | 0.8182931 | 455.38 | 728.53 | 22.02601 | 0.719596 | 505.16 | 778.31 | 2.62897 | 0.9821294 | 452.739 | 725.889 | 47.94181 | 0.3364931
450.27 | 723.42 | 10.85206 | 0.8481593 | 457.88 | 731.03 | 19.76426 | 0.7516957 | 507.66 | 780.81 | 2.48907 | 0.9841082 | 455.239 | 728.389 | 44.99756 | 0.3787712
452.77 | 725.92 | 8.83781 | 0.8766341 | 460.38 | 733.53 | 17.41133 | 0.7850894 | 510.16 | 783.31 | 2.38491 | 0.9855815 | 457.739 | 730.889 | 42.10208 | 0.420349
455.27 | 728.42 | 6.96367 | 0.9031281 | 462.88 | 736.03 | 15.11028 | 0.8177469 | 512.66 | 785.81 | 2.31026 | 0.9866373 | 460.239 | 733.389 | 39.15366 | 0.462687
457.77 | 730.92 | 5.31294 | 0.9264639 | 465.38 | 738.53 | 12.94918 | 0.8484181 | 515.16 | 788.31 | 2.26686 | 0.9872512 | 462.739 | 735.889 | 36.42264 | 0.5019032
460.27 | 733.42 | 3.93777 | 0.9459043 | 467.88 | 741.03 | 10.8673 | 0.8779649 | 517.66 | 790.81 | 2.08534 | 0.9898187 | 465.239 | 738.389 | 33.71134 | 0.5408363
462.77 | 735.92 | 2.8728 | 0.9609594 | 470.38 | 743.53 | 9.0892 | 0.9032004 | 520.16 | 793.31 | 2.08261 | 0.9898573 | 467.739 | 740.889 | 31.22255 | 0.5765742
465.27 | 738.42 | 1.99078 | 0.9734282 | 472.88 | 746.03 | 7.51534 | 0.9255373 | 522.66 | 795.81 | 2.00493 | 0.990956 | 470.239 | 743.389 | 28.85058 | 0.6106346
467.77 | 740.92 | 1.43696 | 0.9812573 | 475.38 | 748.53 | 6.24916 | 0.9435074 | 525.16 | 798.31 | 1.95044 | 0.9917267 | 472.739 | 745.889 | 26.5046 | 0.6443219
470.27 | 743.42 | 0.91393 | 0.9886512 | 477.88 | 751.03 | 5.41733 | 0.9553131 | 527.66 | 800.81 | 1.88787 | 0.9926117 | 475.239 | 748.389 | 24.20233 | 0.6773814
472.77 | 745.92 | 0.64906 | 0.9923956 | 480.38 | 753.53 | 4.72606 | 0.9651239 | 530.16 | 803.31 | 1.95721 | 0.991631 | 477.739 | 750.889 | 21.93054 | 0.7100033
475.27 | 748.42 | 0.39318 | 0.9960129 | 482.88 | 756.03 | 4.20175 | 0.9725651 | 532.66 | 805.81 | 1.84013 | 0.993287 | 480.239 | 753.389 | 19.57658 | 0.7438051
477.77 | 750.92 | 0.27277 | 0.9977151 | 485.38 | 758.53 | 3.89172 | 0.9769652 | 535.16 | 808.31 | 1.83033 | 0.9934256 | 482.739 | 755.889 | 17.24414 | 0.7772979
480.27 | 753.42 | 0.11114 | 1 | 487.88 | 761.03 | 3.67944 | 0.9799779 | 537.66 | 810.81 | 1.8295 | 0.9934373 | 485.239 | 758.389 | 15.10155 | 0.8080646
|  |  |  | 490.38 | 763.53 | 3.56456 | 0.9816084 | 540.16 | 813.31 | 1.76352 | 0.9943706 | 487.739 | 760.889 | 12.76095 | 0.8416746
|  |  |  | 492.88 | 766.03 | 3.39199 | 0.9840575 | 542.66 | 815.81 | 1.83597 | 0.9933458 | 490.239 | 763.389 | 10.9096 | 0.8682591
|  |  |  | 495.38 | 768.53 | 3.27986 | 0.9856489 | 545.16 | 818.31 | 1.73734 | 0.9947409 | 492.739 | 765.889 | 9.08859 | 0.894408
|  |  |  | 497.88 | 771.03 | 3.18124 | 0.9870486 | 547.66 | 820.81 | 1.74148 | 0.9946823 | 495.239 | 768.389 | 7.45089 | 0.9179247
|  |  |  | 500.38 | 773.53 | 3.11276 | 0.9880205 | 550.16 | 823.31 | 1.71402 | 0.9950707 | 497.739 | 770.889 | 6.27405 | 0.9348236
|  |  |  | 502.88 | 776.03 | 3.06521 | 0.9886953 | 552.66 | 825.81 | 1.65784 | 0.9958653 | 500.239 | 773.389 | 5.09808 | 0.95171
|  |  |  | 505.38 | 778.53 | 2.98567 | 0.9898242 | 555.16 | 828.31 | 1.67994 | 0.9955528 | 502.739 | 775.889 | 4.39063 | 0.9618686
|  |  |  | 507.88 | 781.03 | 2.92551 | 0.990678 | 557.66 | 830.81 | 1.6761 | 0.9956071 | 505.239 | 778.389 | 3.83455 | 0.9698537
|  |  |  | 510.38 | 783.53 | 2.89397 | 0.9911256 | 560.16 | 833.31 | 1.65216 | 0.9959457 | 507.739 | 780.889 | 3.41247 | 0.9759146
|  |  |  | 512.88 | 786.03 | 2.85402 | 0.9916926 | 562.66 | 835.81 | 1.62258 | 0.9963641 | 510.239 | 783.389 | 3.07942 | 0.980697
|  |  |  | 515.38 | 788.53 | 2.82759 | 0.9920677 | 565.16 | 838.31 | 1.67422 | 0.9956337 | 512.739 | 785.889 | 2.88321 | 0.9835145
|  |  |  | 517.88 | 791.03 | 2.76217 | 0.9929962 | 567.66 | 840.81 | 1.55796 | 0.9972781 | 515.239 | 788.389 | 2.77344 | 0.9850908
|  |  |  | 520.38 | 793.53 | 2.76919 | 0.9928966 | 570.16 | 843.31 | 1.72561 | 0.9949068 | 517.739 | 790.889 | 2.61809 | 0.9873215
|  |  |  | 522.88 | 796.03 | 2.71347 | 0.9936874 | 572.66 | 845.81 | 1.52019 | 0.9978123 | 520.239 | 793.389 | 2.48319 | 0.9892586
|  |  |  | 525.38 | 798.53 | 2.69268 | 0.9939824 | 575.16 | 848.31 | 1.57609 | 0.9970216 | 522.739 | 795.889 | 2.44826 | 0.9897602
|  |  |  | 527.88 | 801.03 | 2.64693 | 0.9946317 | 577.66 | 850.81 | 1.54375 | 0.9974791 | 525.239 | 798.389 | 2.4283 | 0.9900468
|  |  |  | 530.38 | 803.53 | 2.66088 | 0.9944337 | 580.16 | 853.31 | 1.57171 | 0.9970836 | 527.739 | 800.889 | 2.3705 | 0.9908768
|  |  |  | 532.88 | 806.03 | 2.57638 | 0.995633 | 582.66 | 855.81 | 1.58591 | 0.9968827 | 530.239 | 803.389 | 2.30295 | 0.9918468
|  |  |  | 535.38 | 808.53 | 2.60049 | 0.9952908 | 585.16 | 858.31 | 1.62711 | 0.9963 | 532.739 | 805.889 | 2.25426 | 0.992546
|  |  |  | 537.88 | 811.03 | 2.59726 | 0.9953367 | 587.66 | 860.81 | 1.4867 | 0.998286 | 535.239 | 808.389 | 2.19109 | 0.993453
|  |  |  | 540.38 | 813.53 | 2.5087 | 0.9965935 | 590.16 | 863.31 | 1.49293 | 0.9981979 | 537.739 | 810.889 | 2.22835 | 0.992918
|  |  |  | 542.88 | 816.03 | 2.55415 | 0.9959485 | 592.66 | 865.81 | 1.54507 | 0.9974604 | 540.239 | 813.389 | 2.15037 | 0.9940378
|  |  |  | 545.38 | 818.53 | 2.51785 | 0.9964637 | 595.16 | 868.31 | 1.57854 | 0.996987 | 542.739 | 815.889 | 2.07441 | 0.9951285
|  |  |  | 547.88 | 821.03 | 2.49367 | 0.9968069 | 597.66 | 870.81 | 1.51272 | 0.997918 | 545.239 | 818.389 | 2.08172 | 0.9950236
|  |  |  | 550.38 | 823.53 | 2.54343 | 0.9961006 | 600.16 | 873.31 | 1.56218 | 0.9972184 | 547.739 | 820.889 | 2.09918 | 0.9947728
|  |  |  | 552.88 | 826.03 | 2.56318 | 0.9958203 | 602.66 | 875.81 | 1.49265 | 0.9982018 | 550.239 | 823.389 | 2.06687 | 0.9952368
|  |  |  | 555.38 | 828.53 | 2.58038 | 0.9955762 | 605.16 | 878.31 | 1.48087 | 0.9983685 | 552.739 | 825.889 | 1.97561 | 0.9965472
|  |  |  | 557.88 | 831.03 | 2.4692 | 0.9971541 | 607.66 | 880.81 | 1.47658 | 0.9984291 | 555.239 | 828.389 | 1.92349 | 0.9972957
|  |  |  | 560.38 | 833.53 | 2.47325 | 0.9970967 | 610.16 | 883.31 | 1.42828 | 0.9991123 | 557.739 | 830.889 | 1.95465 | 0.9968482
|  |  |  | 562.88 | 836.03 | 2.45916 | 0.9972966 | 612.66 | 885.81 | 1.50633 | 0.9980083 | 560.239 | 833.389 | 1.93649 | 0.997109
|  |  |  | 565.38 | 838.53 | 2.47462 | 0.9970772 | 615.16 | 888.31 | 1.5001 | 0.9980965 | 562.739 | 835.889 | 1.9186 | 0.9973659
|  |  |  | 567.88 | 841.03 | 2.49585 | 0.9967759 | 617.66 | 890.81 | 1.42548 | 0.9991519 | 565.239 | 838.389 | 1.86127 | 0.9981891
|  |  |  | 570.38 | 843.53 | 2.45802 | 0.9973128 | 620.16 | 893.31 | 1.49077 | 0.9982284 | 567.739 | 840.889 | 1.86427 | 0.998146
|  |  |  | 572.88 | 846.03 | 2.43653 | 0.9976178 | 622.66 | 895.81 | 1.41025 | 0.9993673 | 570.239 | 843.389 | 1.87918 | 0.9979319
|  |  |  | 575.38 | 848.53 | 2.43813 | 0.9975951 | 625.16 | 898.31 | 1.4855 | 0.998303 | 572.739 | 845.889 | 1.87949 | 0.9979275
|  |  |  | 577.88 | 851.03 | 2.43678 | 0.9976143 | 627.66 | 900.81 | 1.43328 | 0.9990416 | 575.239 | 848.389 | 1.83461 | 0.9985719
|  |  |  | 580.38 | 853.53 | 2.43918 | 0.9975802 | 630.16 | 903.31 | 1.4746 | 0.9984571 | 577.739 | 850.889 | 1.84651 | 0.9984011
|  |  |  | 582.88 | 856.03 | 2.42386 | 0.9977976 | 632.66 | 905.81 | 1.52386 | 0.9977604 | 580.239 | 853.389 | 1.85451 | 0.9982862
|  |  |  | 585.38 | 858.53 | 2.47066 | 0.9971334 | 635.16 | 908.31 | 1.3882 | 0.9996792 | 582.739 | 855.889 | 1.84705 | 0.9983933
|  |  |  | 587.88 | 861.03 | 2.43793 | 0.9975979 | 637.66 | 910.81 | 1.41837 | 0.9992525 | 585.239 | 858.389 | 1.88449 | 0.9978557
|  |  |  | 590.38 | 863.53 | 2.41419 | 0.9979349 | 640.16 | 913.31 | 1.46937 | 0.9985311 | 587.739 | 860.889 | 1.85402 | 0.9982932
|  |  |  | 592.88 | 866.03 | 2.44203 | 0.9975397 | 642.66 | 915.81 | 1.39114 | 0.9996376 | 590.239 | 863.389 | 1.8234 | 0.9987329
|  |  |  | 595.38 | 868.53 | 2.3956 | 0.9981987 | 645.16 | 918.31 | 1.44176 | 0.9989216 | 592.739 | 865.889 | 1.80677 | 0.9989717
|  |  |  | 597.88 | 871.03 | 2.36437 | 0.9986419 | 647.66 | 920.81 | 1.41901 | 0.9992434 | 595.239 | 868.389 | 1.85324 | 0.9983044
|  |  |  | 600.38 | 873.53 | 2.4014 | 0.9981164 | 650.16 | 923.31 | 1.4287 | 0.9991064 | 597.739 | 870.889 | 1.89016 | 0.9977743
|  |  |  | 602.88 | 876.03 | 2.41539 | 0.9979178 | 652.66 | 925.81 | 1.48161 | 0.998358 | 600.239 | 873.389 | 1.77863 | 0.9993758
|  |  |  | 605.38 | 878.53 | 2.43792 | 0.9975981 | 655.16 | 928.31 | 1.4388 | 0.9989635 | 602.739 | 875.889 | 1.69136 | 1.000629
|  |  |  | 607.88 | 881.03 | 2.43091 | 0.9976976 | 657.66 | 930.81 | 1.33248 | 1.000467 | 605.239 | 878.389 | 1.76267 | 0.999605
|  |  |  | 610.38 | 883.53 | 2.43843 | 0.9975908 | 660.16 | 933.31 | 1.50855 | 0.9979769 | 607.739 | 880.889 | 1.7095 | 1.000368
|  |  |  | 612.88 | 886.03 | 2.4485 | 0.9974479 | 662.66 | 935.81 | 1.36827 | 0.9999611 | 610.239 | 883.389 | 1.75662 | 0.9996918
|  |  |  | 615.38 | 888.53 | 2.41418 | 0.997935 | 665.16 | 938.31 | 1.35907 | 1.000091 | 612.739 | 885.889 | 1.71045 | 1.000355
|  |  |  | 617.88 | 891.03 | 2.35322 | 0.9988002 | 667.66 | 940.81 | 1.44563 | 0.9988669 | 615.239 | 888.389 | 1.75636 | 0.9996956
|  |  |  | 620.38 | 893.53 | 2.3468 | 0.9988913 | 670.16 | 943.31 | 1.31516 | 1.000712 | 617.739 | 890.889 | 1.76578 | 0.9995603
|  |  |  | 622.88 | 896.03 | 2.28396 | 0.9997831 | 672.66 | 945.81 | 1.37296 | 0.9998948 | 620.239 | 893.389 | 1.79484 | 0.999143
|  |  |  | 625.38 | 898.53 | 2.35204 | 0.9988169 | 675.16 | 948.31 | 1.46666 | 0.9985694 | 622.739 | 895.889 | 1.7625 | 0.9996074
|  |  |  | 627.88 | 901.03 | 2.39633 | 0.9981883 | 677.66 | 950.81 | 1.32588 | 1.000561 | 625.239 | 898.389 | 1.76242 | 0.9996086
|  |  |  | 630.38 | 903.53 | 2.34271 | 0.9989493 | 680.16 | 953.31 | 1.44871 | 0.9988233 | 627.739 | 900.889 | 1.79618 | 0.9991238
|  |  |  | 632.88 | 906.03 | 2.33598 | 0.9990449 | 682.66 | 955.81 | 1.2796 | 1.001215 | 630.239 | 903.389 | 1.82726 | 0.9986775
|  |  |  | 635.38 | 908.53 | 2.33437 | 0.9990677 | 685.16 | 958.31 | 1.38806 | 0.9996812 | 632.739 | 905.889 | 1.70443 | 1.000441
|  |  |  | 637.88 | 911.03 | 2.32035 | 0.9992667 | 687.66 | 960.81 | 1.37112 | 0.9999208 | 635.239 | 908.389 | 1.54951 | 1.002666
|  |  |  | 640.38 | 913.53 | 2.31343 | 0.9993649 | 690.16 | 963.31 | 1.32951 | 1.000509 | 637.739 | 910.889 | 1.70685 | 1.000407
|  |  |  | 642.88 | 916.03 | 2.3326 | 0.9990928 | 692.66 | 965.81 | 1.36552 | 1 | 640.239 | 913.389 | 1.69693 | 1.000549
|  |  |  | 645.38 | 918.53 | 2.35536 | 0.9987698 |  |  |  |  | 642.739 | 915.889 | 1.70142 | 1.000484
|  |  |  | 647.88 | 921.03 | 2.3144 | 0.9993511 |  |  |  |  | 645.239 | 918.389 | 1.71947 | 1.000225
|  |  |  | 650.38 | 923.53 | 2.34247 | 0.9989527 |  |  |  |  | 647.739 | 920.889 | 1.72097 | 1.000204
|  |  |  | 652.88 | 926.03 | 2.3653 | 0.9986287 |  |  |  |  | 650.239 | 923.389 | 1.71867 | 1.000237
|  |  |  | 655.38 | 928.53 | 2.36135 | 0.9986848 |  |  |  |  | 652.739 | 925.889 | 1.69618 | 1.00056
|  |  |  | 657.88 | 931.03 | 2.33679 | 0.9990334 |  |  |  |  | 655.239 | 928.389 | 1.69173 | 1.000624
|  |  |  | 660.38 | 933.53 | 2.30319 | 0.9995102 |  |  |  |  | 657.739 | 930.889 | 1.68913 | 1.000661
|  |  |  | 662.88 | 936.03 | 2.27782 | 0.9998703 |  |  |  |  | 660.239 | 933.389 | 1.70407 | 1.000446
|  |  |  | 665.38 | 938.53 | 2.3058 | 0.9994732 |  |  |  |  | 662.739 | 935.889 | 1.70369 | 1.000452
|  |  |  | 667.88 | 941.03 | 2.28544 | 0.9997621 |  |  |  |  | 665.239 | 938.389 | 1.67429 | 1.000874
|  |  |  | 670.38 | 943.53 | 2.28384 | 0.9997848 |  |  |  |  | 667.739 | 940.889 | 1.70832 | 1.000385
|  |  |  | 672.88 | 946.03 | 2.35061 | 0.9988372 |  |  |  |  | 670.239 | 943.389 | 1.69309 | 1.000604
|  |  |  | 675.38 | 948.53 | 2.3188 | 0.9992887 |  |  |  |  | 672.739 | 945.889 | 1.71756 | 1.000253
|  |  |  | 677.88 | 951.03 | 2.31078 | 0.9994025 |  |  |  |  | 675.239 | 948.389 | 1.66969 | 1.00094
|  |  |  | 680.38 | 953.53 | 2.2709 | 0.9999685 |  |  |  |  | 677.739 | 950.889 | 1.6581 | 1.001107
|  |  |  | 682.88 | 956.03 | 2.26949 | 0.9999885 |  |  |  |  | 680.239 | 953.389 | 1.65811 | 1.001106
|  |  |  | 685.38 | 958.53 | 2.31634 | 0.9993236 |  |  |  |  | 682.739 | 955.889 | 1.6581 | 1.001107
|  |  |  | 687.88 | 961.03 | 2.25898 | 1.000138 |  |  |  |  | 685.239 | 958.389 | 1.67308 | 1.000891
|  |  |  | 690.38 | 963.53 | 2.32601 | 0.9991863 |  |  |  |  | 687.739 | 960.889 | 1.67698 | 1.000835
|  |  |  | 692.88 | 966.03 | 2.32575 | 0.99919 |  |  |  |  | 690.239 | 963.389 | 1.69603 | 1.000562
|  |  |  | 695.38 | 968.53 | 2.26868 | 1 |  |  |  |  | 692.739 | 965.889 | 1.73516 | 1

## (3)PP-PS-PVC
##Temp./°C | T/K | Mass/% | ɑ | ##Temp./°C | T/K | Mass/% | ɑ | ##Temp./°C | T/K | Mass/% | ɑ | ##Temp./°C | T/K | Mass/% | ɑ | ɑ | 0.1 | 0.2 | 0.3 | 0.4 | 0.5 | 0.6 | 0.7 | 0.8 | 0.9
66.42 | 339.57 | 98.99944 | 0 | 129.533 | 402.683 | 99.98145 | 0 | 63.97 | 337.12 | 99.7904 | 0 | 44.44 | 317.59 | 99.87768 | 0
68.92 | 342.07 | 99.03502 | -0.001384193 | 132.033 | 405.183 | 99.9557 | 0.001027254 | 66.47 | 339.62 | 99.36892 | 0.01554009 | 46.94 | 320.09 | 99.86084 | 0.0006291917
71.42 | 344.57 | 99.0839 | -0.003285806 | 134.533 | 407.683 | 99.93668 | 0.001786026 | 68.97 | 342.12 | 99.16723 | 0.02297646 | 49.44 | 322.59 | 99.78936 | 0.003299894 | T/K(β=5K/min) | 544 | 557 | 565 | 571 | 577 | 584 | 592 | 602 | 618
73.92 | 347.07 | 99.09646 | -0.003774436 | 137.033 | 410.183 | 99.90488 | 0.003054634 | 71.47 | 344.62 | 99.07856 | 0.02624575 | 51.94 | 325.09 | 99.78503 | 0.003461675 | Ln[5/T^2] | -10.98846 | -11.03569 | -11.06421 | -11.08534 | -11.10625 | -11.13036 | -11.15758 | -11.19108 | -11.24354
76.42 | 349.57 | 99.13213 | -0.005162131 | 139.533 | 412.683 | 99.9049 | 0.003053836 | 73.97 | 347.12 | 98.97284 | 0.03014367 | 54.44 | 327.59 | 99.80408 | 0.002749911 | Ln(5) | 1.609438 | 1.609438 | 1.609438 | 1.609438 | 1.609438 | 1.609438 | 1.609438 | 1.609438 | 1.609438
78.92 | 352.07 | 99.1464 | -0.005717287 | 142.033 | 415.183 | 99.87408 | 0.00428335 | 76.47 | 349.62 | 98.94939 | 0.03100828 | 56.94 | 330.09 | 99.82711 | 0.001889443 | Ln[5/T^1.8] | -9.728671 | -9.77118 | -9.796848 | -9.815863 | -9.834678 | -9.856384 | -9.880874 | -9.911025 | -9.958241
81.42 | 354.57 | 99.14538 | -0.005677605 | 144.533 | 417.683 | 99.8924 | 0.003552503 | 78.97 | 352.12 | 98.99614 | 0.02928459 | 59.44 | 332.59 | 99.78012 | 0.003645127 | 1000/T | 1.838235 | 1.795332 | 1.769912 | 1.751313 | 1.733102 | 1.712329 | 1.689189 | 1.66113 | 1.618123
83.92 | 357.07 | 99.16503 | -0.006442063 | 147.033 | 420.183 | 99.8793 | 0.004075106 | 81.47 | 354.62 | 98.93647 | 0.03148464 | 61.94 | 335.09 | 99.79347 | 0.003146332 | T/K(β=10K/min) | 552 | 567 | 575 | 581 | 588 | 595 | 602 | 611 | 626
86.42 | 359.57 | 99.17895 | -0.006983602 | 149.533 | 422.683 | 99.85089 | 0.005208477 | 83.97 | 357.12 | 98.9576 | 0.03070558 | 64.44 | 337.59 | 99.78158 | 0.003590577 | Ln[10/T^2] | -10.32451 | -10.37813 | -10.40615 | -10.42692 | -10.45087 | -10.47454 | -10.49793 | -10.52761 | -10.57612
88.92 | 362.07 | 99.18782 | -0.007328678 | 152.033 | 425.183 | 99.8625 | 0.004745315 | 86.47 | 359.62 | 98.96284 | 0.03051238 | 66.94 | 340.09 | 99.82067 | 0.00213006 | Ln(10) | 2.302585 | 2.302585 | 2.302585 | 2.302585 | 2.302585 | 2.302585 | 2.302585 | 2.302585 | 2.302585
91.42 | 364.57 | 99.1896 | -0.007397926 | 154.533 | 427.683 | 99.83169 | 0.005974429 | 88.97 | 362.12 | 98.9596 | 0.03063184 | 69.44 | 342.59 | 99.74475 | 0.004966654 | Ln[10/T^1.8] | -9.061801 | -9.110062 | -9.135281 | -9.153966 | -9.175523 | -9.196825 | -9.217878 | -9.244589 | -9.288246
93.92 | 367.07 | 99.19582 | -0.007639907 | 157.033 | 430.183 | 99.85092 | 0.00520728 | 91.47 | 364.62 | 98.96362 | 0.03048362 | 71.94 | 345.09 | 99.74204 | 0.005067907 | 1000/T | 1.811594 | 1.763668 | 1.73913 | 1.72117 | 1.70068 | 1.680672 | 1.66113 | 1.636661 | 1.597444
96.42 | 369.57 | 99.20981 | -0.00818417 | 159.533 | 432.683 | 99.80482 | 0.007046364 | 93.97 | 367.12 | 98.98706 | 0.02961938 | 74.44 | 347.59 | 99.79488 | 0.00309365 | T/K(β=20K/min) | 560 | 577 | 586 | 593 | 600 | 607 | 615 | 624 | 636
98.92 | 372.07 | 99.22016 | -0.008586823 | 162.033 | 435.183 | 99.80467 | 0.007052348 | 96.47 | 369.62 | 98.96752 | 0.03033982 | 76.94 | 350.09 | 99.78515 | 0.003457191 | Ln[20/T^2] | -9.660141 | -9.719952 | -9.750907 | -9.774657 | -9.798127 | -9.821325 | -9.847512 | -9.876568 | -9.914665
101.42 | 374.57 | 99.22044 | -0.008597716 | 164.533 | 437.683 | 99.82397 | 0.006282406 | 98.97 | 372.12 | 98.94574 | 0.03114286 | 79.44 | 352.59 | 99.73604 | 0.005292085 | Ln(20) | 2.995732 | 2.995732 | 2.995732 | 2.995732 | 2.995732 | 2.995732 | 2.995732 | 2.995732 | 2.995732
103.92 | 377.07 | 99.18712 | -0.007301445 | 167.033 | 440.183 | 99.80846 | 0.006901152 | 101.47 | 374.62 | 98.97332 | 0.03012597 | 81.94 | 355.09 | 99.74261 | 0.00504661 | Ln[20/T^1.8] | -8.394554 | -8.448384 | -8.476243 | -8.497618 | -8.518741 | -8.53962 | -8.563188 | -8.589338 | -8.623625
106.42 | 379.57 | 99.16863 | -0.006582116 | 169.533 | 442.683 | 99.7931 | 0.007513914 | 103.97 | 377.12 | 98.97375 | 0.03011012 | 84.44 | 357.59 | 99.75296 | 0.004659904 | 1000/T | 1.785714 | 1.733102 | 1.706485 | 1.686341 | 1.666667 | 1.647446 | 1.626016 | 1.602564 | 1.572327
108.92 | 382.07 | 99.24043 | -0.009375401 | 172.033 | 445.183 | 99.77763 | 0.008131064 | 106.47 | 379.62 | 98.9977 | 0.02922708 | 86.94 | 360.09 | 99.74246 | 0.005052215 | T/K(β=30K/min) | 571 | 585 | 593 | 600 | 607 | 615 | 622 | 631 | 645
111.42 | 384.57 | 99.19781 | -0.007717326 | 174.533 | 447.683 | 99.80687 | 0.006964582 | 108.97 | 382.12 | 98.94176 | 0.0312896 | 89.44 | 362.59 | 99.7792 | 0.003679501 | Ln[30/T^2] | -9.293581 | -9.342026 | -9.369191 | -9.392662 | -9.41586 | -9.442047 | -9.464683 | -9.493414 | -9.537303
113.92 | 387.07 | 99.17561 | -0.006853664 | 177.033 | 450.183 | 99.74047 | 0.009613501 | 111.47 | 384.62 | 98.88822 | 0.03326364 | 91.94 | 365.09 | 99.7229 | 0.005783033 | Ln(30) | 3.401197 | 3.401197 | 3.401197 | 3.401197 | 3.401197 | 3.401197 | 3.401197 | 3.401197 | 3.401197
116.42 | 389.57 | 99.17723 | -0.006916688 | 179.533 | 452.683 | 99.74405 | 0.009470683 | 113.97 | 387.12 | 99.00315 | 0.02902613 | 94.44 | 367.59 | 99.73235 | 0.005429954 | Ln[30/T^1.8] | -8.024103 | -8.067704 | -8.092153 | -8.113276 | -8.134154 | -8.157723 | -8.178095 | -8.203953 | -8.243453
118.92 | 392.07 | 99.17491 | -0.006826431 | 182.033 | 455.183 | 99.71838 | 0.01049475 | 116.47 | 389.62 | 98.93538 | 0.03152483 | 96.94 | 370.09 | 99.69909 | 0.006672645 | 1000/T | 1.751313 | 1.709402 | 1.686341 | 1.666667 | 1.647446 | 1.626016 | 1.607717 | 1.584786 | 1.550388
121.42 | 394.57 | 99.16625 | -0.006489525 | 184.533 | 457.683 | 99.7283 | 0.010099 | 118.97 | 392.12 | 99.01586 | 0.02855751 | 99.44 | 372.59 | 99.77338 | 0.003896953
123.92 | 397.07 | 99.15453 | -0.006033574 | 187.033 | 460.183 | 99.6969 | 0.01135165 | 121.47 | 394.62 | 98.91217 | 0.03238059 | 101.94 | 375.09 | 99.73583 | 0.005299931 | ɑ | 0.1 | 0.2 | 0.3 | 0.4 | 0.5 | 0.6 | 0.7 | 0.8 | 0.9
126.42 | 399.57 | 99.12384 | -0.00483962 | 189.533 | 462.683 | 99.71235 | 0.0107353 | 123.97 | 397.12 | 99.0274 | 0.02813203 | 104.44 | 377.59 | 99.65425 | 0.008347998
128.92 | 402.07 | 99.12075 | -0.004719407 | 192.033 | 465.183 | 99.69668 | 0.01136043 | 126.47 | 399.62 | 98.97933 | 0.02990438 | 106.94 | 380.09 | 99.75689 | 0.004513068
131.42 | 404.57 | 99.14423 | -0.005632866 | 194.533 | 467.683 | 99.67027 | 0.01241401 | 128.97 | 402.12 | 98.97127 | 0.03020156 | 109.44 | 382.59 | 99.70256 | 0.006542995 | T/K(β=5K/min) | 674 | 682 | 688 | 692 | 698 | 704 | 711 | 720 | 729
133.92 | 407.07 | 99.11318 | -0.004424906 | 197.033 | 470.183 | 99.64285 | 0.01350789 | 131.47 | 404.62 | 98.93806 | 0.03142602 | 111.94 | 385.09 | 99.65006 | 0.008504549 | Ln[5/T^2] | -11.41702 | -11.44062 | -11.45814 | -11.46973 | -11.487 | -11.50412 | -11.52391 | -11.54906 | -11.57391
136.42 | 409.57 | 99.11043 | -0.004317921 | 199.533 | 472.683 | 99.64284 | 0.01350829 | 133.97 | 407.12 | 98.91176 | 0.03239571 | 114.44 | 387.59 | 99.69994 | 0.006640886 | Ln(5) | 1.609438 | 1.609438 | 1.609438 | 1.609438 | 1.609438 | 1.609438 | 1.609438 | 1.609438 | 1.609438
138.92 | 412.07 | 99.12036 | -0.004704235 | 202.033 | 475.183 | 99.61721 | 0.01453076 | 136.47 | 409.62 | 98.97627 | 0.03001721 | 116.94 | 390.09 | 99.68944 | 0.007033197 | Ln[5/T^1.8] | -10.11438 | -10.13562 | -10.15138 | -10.16182 | -10.17736 | -10.19276 | -10.21057 | -10.23321 | -10.25557
141.42 | 414.57 | 99.09812 | -0.003839017 | 204.533 | 477.683 | 99.62066 | 0.01439312 | 138.97 | 412.12 | 98.90171 | 0.03276626 | 119.44 | 392.59 | 99.70282 | 0.006533281 | 1000/T | 1.48368 | 1.466276 | 1.453488 | 1.445087 | 1.432665 | 1.420455 | 1.40647 | 1.388889 | 1.371742
143.92 | 417.07 | 99.09326 | -0.003649945 | 207.033 | 480.183 | 99.58079 | 0.01598367 | 141.47 | 414.62 | 98.90038 | 0.03281529 | 121.94 | 395.09 | 99.71112 | 0.006223169 | T/K(β=10K/min) | 683 | 692 | 698 | 704 | 709 | 716 | 724 | 733 | 742
146.42 | 419.57 | 99.10745 | -0.004201988 | 209.533 | 482.683 | 99.57724 | 0.01612529 | 143.97 | 417.12 | 98.92032 | 0.0320801 | 124.44 | 397.59 | 99.657 | 0.00824525 | Ln[10/T^2] | -10.7504 | -10.77659 | -10.79385 | -10.81097 | -10.82513 | -10.84478 | -10.867 | -10.89171 | -10.91611
148.92 | 422.07 | 99.09359 | -0.003662783 | 212.033 | 485.183 | 99.54648 | 0.01735241 | 146.47 | 419.62 | 98.93527 | 0.03152889 | 126.94 | 400.09 | 99.64212 | 0.008801211 | Ln(10) | 2.302585 | 2.302585 | 2.302585 | 2.302585 | 2.302585 | 2.302585 | 2.302585 | 2.302585 | 2.302585
151.42 | 424.57 | 99.06505 | -0.002552471 | 214.533 | 487.683 | 99.53084 | 0.01797635 | 148.97 | 422.12 | 98.92454 | 0.03192451 | 129.44 | 402.59 | 99.64457 | 0.008709671 | Ln[10/T^1.8] | -9.445106 | -9.46867 | -9.484209 | -9.499616 | -9.512355 | -9.530039 | -9.550039 | -9.572277 | -9.594244
153.92 | 427.07 | 99.08026 | -0.003144197 | 217.033 | 490.183 | 99.50801 | 0.01888711 | 151.47 | 424.62 | 98.90175 | 0.03276478 | 131.94 | 405.09 | 99.64456 | 0.008710045 | 1000/T | 1.464129 | 1.445087 | 1.432665 | 1.420455 | 1.410437 | 1.396648 | 1.381215 | 1.364256 | 1.347709
156.42 | 429.57 | 99.06622 | -0.002597989 | 219.533 | 492.683 | 99.47318 | 0.0202766 | 153.97 | 427.12 | 98.89397 | 0.03305163 | 134.44 | 407.59 | 99.6222 | 0.00954548 | T/K(β=20K/min) | 696 | 705 | 712 | 717 | 723 | 730 | 738 | 747 | 756
158.92 | 432.07 | 99.05532 | -0.002173938 | 222.033 | 495.183 | 99.47482 | 0.02021117 | 156.47 | 429.62 | 98.89787 | 0.03290784 | 136.94 | 410.09 | 99.60853 | 0.01005623 | Ln[20/T^2] | -10.09497 | -10.12066 | -10.14042 | -10.15442 | -10.17109 | -10.19036 | -10.21216 | -10.2364 | -10.26035
161.42 | 434.57 | 99.06264 | -0.002458713 | 224.533 | 497.683 | 99.44411 | 0.0214363 | 158.97 | 432.12 | 98.89721 | 0.03293217 | 139.44 | 412.59 | 99.60853 | 0.01005623 | Ln(20) | 2.995732 | 2.995732 | 2.995732 | 2.995732 | 2.995732 | 2.995732 | 2.995732 | 2.995732 | 2.995732
163.92 | 437.07 | 99.06851 | -0.002687078 | 227.033 | 500.183 | 99.40898 | 0.02283775 | 161.47 | 434.62 | 98.91163 | 0.0324005 | 141.94 | 415.09 | 99.57689 | 0.01123839 | Ln[20/T^1.8] | -8.785897 | -8.809024 | -8.826808 | -8.839404 | -8.854404 | -8.871748 | -8.891367 | -8.913185 | -8.934742
166.42 | 439.57 | 99.03103 | -0.001228968 | 229.533 | 502.683 | 99.3616 | 0.0247279 | 163.97 | 437.12 | 98.90979 | 0.03246834 | 144.44 | 417.59 | 99.57363 | 0.0113602 | 1000/T | 1.436782 | 1.41844 | 1.404494 | 1.3947 | 1.383126 | 1.369863 | 1.355014 | 1.338688 | 1.322751
168.92 | 442.07 | 99.02624 | -0.001042619 | 232.033 | 505.183 | 99.34598 | 0.02535103 | 166.47 | 439.62 | 98.83341 | 0.0352845 | 146.94 | 420.09 | 99.55926 | 0.0118971 | T/K(β=30K/min) | 703 | 712 | 719 | 725 | 731 | 739 | 747 | 755 | 765
171.42 | 444.57 | 99.02527 | -0.001004882 | 234.533 | 507.683 | 99.28304 | 0.02786192 | 168.97 | 442.12 | 98.97115 | 0.03020598 | 149.44 | 422.59 | 99.58787 | 0.01082815 | Ln[30/T^2] | -9.709516 | -9.734958 | -9.754525 | -9.771146 | -9.78763 | -9.809398 | -9.830933 | -9.852238 | -9.878554
173.92 | 447.07 | 99.01847 | -0.0007403373 | 237.033 | 510.183 | 99.26731 | 0.02848944 | 171.47 | 444.62 | 98.9153 | 0.03226519 | 151.94 | 425.09 | 99.5361 | 0.01276243 | Ln(30) | 3.401197 | 3.401197 | 3.401197 | 3.401197 | 3.401197 | 3.401197 | 3.401197 | 3.401197 | 3.401197
176.42 | 449.57 | 99.0312 | -0.001235581 | 239.533 | 512.683 | 99.20602 | 0.03093451 | 173.97 | 447.12 | 98.86456 | 0.03413599 | 154.44 | 427.59 | 99.55266 | 0.0121437 | Ln[30/T^1.8] | -8.398445 | -8.421343 | -8.438953 | -8.453912 | -8.468747 | -8.488339 | -8.50772 | -8.526895 | -8.550579
178.92 | 452.07 | 99.01668 | -0.0006706997 | 242.033 | 515.183 | 99.17154 | 0.03231003 | 176.47 | 449.62 | 98.88174 | 0.03350256 | 156.94 | 430.09 | 99.5585 | 0.0119255 | 1000/T | 1.422475 | 1.404494 | 1.390821 | 1.37931 | 1.367989 | 1.35318 | 1.338688 | 1.324503 | 1.30719
181.42 | 454.57 | 98.94852 | 0.001980976 | 244.533 | 517.683 | 99.10015 | 0.03515802 | 178.97 | 452.12 | 98.85702 | 0.03441399 | 159.44 | 432.59 | 99.52568 | 0.01315175
183.92 | 457.07 | 98.98845 | 0.0004275516 | 247.033 | 520.183 | 99.05182 | 0.03708606 | 181.47 | 454.62 | 98.84204 | 0.03496631 | 161.94 | 435.09 | 99.50252 | 0.01401707
186.42 | 459.57 | 98.94492 | 0.002121029 | 249.533 | 522.683 | 98.99016 | 0.03954589 | 183.97 | 457.12 | 98.8413 | 0.03499359 | 164.44 | 437.59 | 99.5571 | 0.01197781
188.92 | 462.07 | 98.9304 | 0.002685911 | 252.033 | 525.183 | 98.92511 | 0.04214095 | 186.47 | 459.62 | 98.85064 | 0.03464922 | 166.94 | 440.09 | 99.54521 | 0.01242205
191.42 | 464.57 | 98.92783 | 0.002785894 | 254.533 | 527.683 | 98.84295 | 0.04541859 | 188.97 | 462.12 | 98.86569 | 0.03409432 | 169.44 | 442.59 | 99.50875 | 0.0137843
193.92 | 467.07 | 98.93467 | 0.002519792 | 257.033 | 530.183 | 98.76713 | 0.0484433 | 191.47 | 464.62 | 98.85077 | 0.03464443 | 171.94 | 445.09 | 99.48259 | 0.01476172
196.42 | 469.57 | 98.92513 | 0.002890933 | 259.533 | 532.683 | 98.66706 | 0.05243543 | 193.97 | 467.12 | 98.83953 | 0.03505885 | 174.44 | 447.59 | 99.49651 | 0.01424163
198.92 | 472.07 | 98.87203 | 0.00495672 | 262.033 | 535.183 | 98.56471 | 0.05651851 | 196.47 | 469.62 | 98.82466 | 0.03560711 | 176.94 | 450.09 | 99.49671 | 0.01423415
201.42 | 474.57 | 98.90046 | 0.003850688 | 264.533 | 537.683 | 98.45492 | 0.06089841 | 198.97 | 472.12 | 98.85036 | 0.03465955 | 179.44 | 452.59 | 99.48258 | 0.01476209
203.92 | 477.07 | 98.8636 | 0.005284678 | 267.033 | 540.183 | 98.35645 | 0.06482671 | 201.47 | 474.62 | 98.81705 | 0.03588769 | 181.94 | 455.09 | 99.47777 | 0.01494181
206.42 | 479.57 | 98.83418 | 0.006429224 | 269.533 | 542.683 | 98.19975 | 0.07107799 | 203.97 | 477.12 | 98.83954 | 0.03505848 | 184.44 | 457.59 | 99.42556 | 0.01689253
208.92 | 482.07 | 98.82357 | 0.006841993 | 272.033 | 545.183 | 98.01953 | 0.07826758 | 206.47 | 479.62 | 98.82338 | 0.03565431 | 186.94 | 460.09 | 99.44175 | 0.01628762
211.42 | 484.57 | 98.76589 | 0.009085958 | 274.533 | 547.683 | 97.81648 | 0.08636792 | 208.97 | 482.12 | 98.79192 | 0.03681424 | 189.44 | 462.59 | 99.43695 | 0.01646696
213.92 | 487.07 | 98.77686 | 0.008659184 | 277.033 | 550.183 | 97.64839 | 0.0930736 | 211.47 | 484.62 | 98.79227 | 0.03680134 | 191.94 | 465.09 | 99.42631 | 0.0168645
216.42 | 489.57 | 98.73518 | 0.01028069 | 279.533 | 552.683 | 97.39281 | 0.1032695 | 213.97 | 487.12 | 98.77514 | 0.03743293 | 194.44 | 467.59 | 99.44871 | 0.01602757
218.92 | 492.07 | 98.70656 | 0.01139411 | 282.033 | 555.183 | 97.10042 | 0.114934 | 216.47 | 489.62 | 98.71422 | 0.03967907 | 196.94 | 470.09 | 99.41873 | 0.01714771
221.42 | 494.57 | 98.73637 | 0.01023439 | 284.533 | 557.683 | 96.76253 | 0.1284135 | 218.97 | 492.12 | 98.79784 | 0.03659597 | 199.44 | 472.59 | 99.46045 | 0.01558893
223.92 | 497.07 | 98.63745 | 0.01408275 | 287.033 | 560.183 | 96.36899 | 0.1441132 | 221.47 | 494.62 | 98.74655 | 0.03848705 | 201.94 | 475.09 | 99.43826 | 0.01641802
226.42 | 499.57 | 98.59085 | 0.01589566 | 289.533 | 562.683 | 95.91413 | 0.162259 | 223.97 | 497.12 | 98.76826 | 0.0376866 | 204.44 | 477.59 | 99.42083 | 0.01706925
228.92 | 502.07 | 98.54453 | 0.01769768 | 292.033 | 565.183 | 95.41299 | 0.1822512 | 226.47 | 499.62 | 98.71404 | 0.0396857 | 206.94 | 480.09 | 99.39608 | 0.01799398
231.42 | 504.57 | 98.52343 | 0.01851855 | 294.533 | 567.683 | 94.78816 | 0.2071778 | 228.97 | 502.12 | 98.68053 | 0.04092123 | 209.44 | 482.59 | 99.38295 | 0.01848456
233.92 | 507.07 | 98.46197 | 0.02090957 | 297.033 | 570.183 | 94.08125 | 0.2353788 | 231.47 | 504.62 | 98.71302 | 0.03972331 | 211.94 | 485.09 | 99.38816 | 0.0182899
236.42 | 509.57 | 98.40337 | 0.02318932 | 299.533 | 572.683 | 93.32884 | 0.2653949 | 233.97 | 507.12 | 98.67294 | 0.04120107 | 214.44 | 487.59 | 99.39266 | 0.01812177
238.92 | 512.07 | 98.30157 | 0.02714972 | 302.033 | 575.183 | 92.45724 | 0.300166 | 236.47 | 509.62 | 98.62035 | 0.04314008 | 216.94 | 490.09 | 99.37875 | 0.01864148
241.42 | 514.57 | 98.25481 | 0.02896886 | 304.533 | 577.683 | 91.54383 | 0.336605 | 238.97 | 512.12 | 98.57752 | 0.04471923 | 219.44 | 492.59 | 99.35032 | 0.01970371
243.92 | 517.07 | 98.19264 | 0.0313875 | 307.033 | 580.183 | 90.57012 | 0.3754495 | 241.47 | 514.62 | 98.62326 | 0.04303279 | 221.94 | 495.09 | 99.333 | 0.02035084
246.42 | 519.57 | 98.08945 | 0.03540197 | 309.533 | 582.683 | 89.60101 | 0.4141106 | 243.97 | 517.12 | 98.63585 | 0.04256859 | 224.44 | 497.59 | 99.31817 | 0.02090493
248.92 | 522.07 | 98.02346 | 0.03796923 | 312.033 | 585.183 | 88.64863 | 0.4521042 | 246.47 | 519.62 | 98.54599 | 0.04588175 | 226.94 | 500.09 | 99.338 | 0.02016402
251.42 | 524.57 | 97.92412 | 0.04183392 | 314.533 | 587.683 | 87.65862 | 0.4915991 | 248.97 | 522.12 | 98.53099 | 0.04643481 | 229.44 | 502.59 | 99.31002 | 0.02120944
253.92 | 527.07 | 97.79733 | 0.04676652 | 317.033 | 590.183 | 86.73256 | 0.5285427 | 251.47 | 524.62 | 98.47205 | 0.04860794 | 231.94 | 505.09 | 99.31371 | 0.02107157
256.42 | 529.57 | 97.66232 | 0.05201891 | 319.533 | 592.683 | 85.86488 | 0.5631574 | 253.97 | 527.12 | 98.4555 | 0.04921815 | 234.44 | 507.59 | 99.32632 | 0.02060042
258.92 | 532.07 | 97.53092 | 0.05713085 | 322.033 | 595.183 | 84.87523 | 0.6026378 | 256.47 | 529.62 | 98.3831 | 0.05188756 | 236.94 | 510.09 | 99.26819 | 0.02277233
261.42 | 534.57 | 97.36574 | 0.06355696 | 324.533 | 597.683 | 84.02695 | 0.6364786 | 258.97 | 532.12 | 98.29097 | 0.05528442 | 239.44 | 512.59 | 99.21107 | 0.0249065
263.92 | 537.07 | 97.16202 | 0.07148243 | 327.033 | 600.183 | 83.19553 | 0.6696467 | 261.47 | 534.62 | 98.25741 | 0.05652178 | 241.94 | 515.09 | 99.21458 | 0.02477536
266.42 | 539.57 | 96.9583 | 0.07940789 | 329.533 | 602.683 | 82.40651 | 0.7011234 | 263.97 | 537.12 | 98.15812 | 0.06018263 | 244.44 | 517.59 | 99.19928 | 0.02534701
268.92 | 542.07 | 96.69834 | 0.08952129 | 332.033 | 605.183 | 81.64727 | 0.731412 | 266.47 | 539.62 | 98.08436 | 0.06290219 | 246.94 | 520.09 | 99.20796 | 0.0250227
271.42 | 544.57 | 96.421 | 0.1003108 | 334.533 | 607.683 | 80.94971 | 0.75924 | 268.97 | 542.12 | 98.01438 | 0.06548237 | 249.44 | 522.59 | 99.17871 | 0.02611556
273.92 | 547.07 | 96.06734 | 0.1140695 | 337.033 | 610.183 | 80.3196 | 0.7843772 | 271.47 | 544.62 | 97.88178 | 0.07037137 | 251.94 | 525.09 | 99.13643 | 0.02769527
276.42 | 549.57 | 95.6679 | 0.1296092 | 339.533 | 612.683 | 79.74635 | 0.8072461 | 273.97 | 547.12 | 97.80581 | 0.0731724 | 254.44 | 527.59 | 99.07919 | 0.02983392
278.92 | 552.07 | 95.20258 | 0.1477119 | 342.033 | 615.183 | 79.19895 | 0.8290837 | 276.47 | 549.62 | 97.68718 | 0.07754633 | 256.94 | 530.09 | 99.02816 | 0.03174055
281.42 | 554.57 | 94.64833 | 0.1692743 | 344.533 | 617.683 | 78.71352 | 0.8484491 | 278.97 | 552.12 | 97.58457 | 0.08132959 | 259.44 | 532.59 | 99.00739 | 0.03251658
283.92 | 557.07 | 93.97181 | 0.1955934 | 347.033 | 620.183 | 78.30484 | 0.8647527 | 281.47 | 554.62 | 97.50727 | 0.08417966 | 261.94 | 535.09 | 98.97327 | 0.0337914
286.42 | 559.57 | 93.20235 | 0.2255282 | 349.533 | 622.683 | 77.90182 | 0.8808306 | 283.97 | 557.12 | 97.2891 | 0.09222365 | 264.44 | 537.59 | 98.85752 | 0.03811616
288.92 | 562.07 | 92.40687 | 0.2564753 | 352.033 | 625.183 | 77.55214 | 0.8947805 | 286.47 | 559.62 | 97.16782 | 0.09669528 | 266.94 | 540.09 | 98.79518 | 0.04044537
291.42 | 564.57 | 91.42413 | 0.2947075 | 354.533 | 627.683 | 77.27399 | 0.9058768 | 288.97 | 562.12 | 96.88034 | 0.1072947 | 269.44 | 542.59 | 98.7947 | 0.0404633
293.92 | 567.07 | 90.4898 | 0.3310564 | 357.033 | 630.183 | 77.039 | 0.9152514 | 291.47 | 564.62 | 96.69812 | 0.1140133 | 271.94 | 545.09 | 98.71232 | 0.04354126
296.42 | 569.57 | 89.47702 | 0.3704573 | 359.533 | 632.683 | 76.84336 | 0.9230561 | 293.97 | 567.12 | 96.23504 | 0.1310871 | 274.44 | 547.59 | 98.63924 | 0.04627174
298.92 | 572.07 | 88.47042 | 0.4096178 | 362.033 | 635.183 | 76.65612 | 0.9305257 | 296.47 | 569.62 | 95.91852 | 0.1427573 | 276.94 | 550.09 | 98.54085 | 0.04994788
301.42 | 574.57 | 87.44262 | 0.449603 | 364.533 | 637.683 | 76.52306 | 0.9358339 | 298.97 | 572.12 | 95.61027 | 0.1541226 | 279.44 | 552.59 | 98.44487 | 0.05353397
303.92 | 577.07 | 86.47721 | 0.487161 | 367.033 | 640.183 | 76.38676 | 0.9412714 | 301.47 | 574.62 | 95.1178 | 0.1722801 | 281.94 | 555.09 | 98.31812 | 0.05826972
306.42 | 579.57 | 85.50317 | 0.5250548 | 369.533 | 642.683 | 76.24427 | 0.9469558 | 303.97 | 577.12 | 94.5475 | 0.1933072 | 284.44 | 557.59 | 98.1719 | 0.06373293
308.92 | 582.07 | 84.50264 | 0.5639791 | 372.033 | 645.183 | 76.07846 | 0.9535705 | 306.47 | 579.62 | 93.80648 | 0.2206289 | 286.94 | 560.09 | 98.08333 | 0.06704216
311.42 | 584.57 | 83.63712 | 0.597651 | 374.533 | 647.683 | 75.92209 | 0.9598086 | 308.97 | 582.12 | 93.00981 | 0.2500023 | 289.44 | 562.59 | 97.96384 | 0.07150666
313.92 | 587.07 | 82.73462 | 0.6327616 | 377.033 | 650.183 | 75.75793 | 0.9663575 | 311.47 | 584.62 | 92.229 | 0.278791 | 291.94 | 565.09 | 97.7153 | 0.08079284
316.42 | 589.57 | 81.88608 | 0.6657729 | 379.533 | 652.683 | 75.55455 | 0.974471 | 313.97 | 587.12 | 91.34421 | 0.3114135 | 294.44 | 567.59 | 97.54541 | 0.08714043
318.92 | 592.07 | 81.14223 | 0.6947114 | 382.033 | 655.183 | 75.35195 | 0.9825534 | 316.47 | 589.62 | 90.24368 | 0.3519903 | 296.94 | 570.09 | 97.32037 | 0.09554858
321.42 | 594.57 | 80.41167 | 0.7231329 | 384.533 | 657.683 | 74.91462 | 1 | 318.97 | 592.12 | 89.30503 | 0.3865986 | 299.44 | 572.59 | 97.03694 | 0.1061384
323.92 | 597.07 | 79.71646 | 0.7501792 | 387.033 | 660.183 | 74.78852 | 0 | 321.47 | 594.62 | 88.37552 | 0.4208699 | 301.94 | 575.09 | 96.65384 | 0.1204521
326.42 | 599.57 | 79.02897 | 0.7769251 | 389.533 | 662.683 | 74.42968 | 0.005144897 | 323.97 | 597.12 | 87.44351 | 0.4552334 | 304.44 | 577.59 | 96.28507 | 0.1342304
328.92 | 602.07 | 78.48537 | 0.7980731 | 392.033 | 665.183 | 74.0109 | 0.01114919 | 326.47 | 599.62 | 86.43998 | 0.4922338 | 306.94 | 580.09 | 95.83153 | 0.151176
331.42 | 604.57 | 77.93772 | 0.8193787 | 394.533 | 667.683 | 73.5537 | 0.01770433 | 328.97 | 602.12 | 85.50497 | 0.5267079 | 309.44 | 582.59 | 95.25517 | 0.1727105
333.92 | 607.07 | 77.47183 | 0.8375035 | 397.033 | 670.183 | 72.97065 | 0.02606386 | 331.47 | 604.62 | 84.50143 | 0.5637087 | 311.94 | 585.09 | 94.61838 | 0.1965028
336.42 | 609.57 | 77.04746 | 0.8540131 | 399.533 | 672.683 | 72.29338 | 0.03577427 | 333.97 | 607.12 | 83.60364 | 0.5968105 | 314.44 | 587.59 | 93.88472 | 0.2239145
338.92 | 612.07 | 76.64936 | 0.8695007 | 402.033 | 675.183 | 71.49384 | 0.04723774 | 336.47 | 609.62 | 82.76093 | 0.6278815 | 316.94 | 590.09 | 93.08002 | 0.2539805
341.42 | 614.57 | 76.26593 | 0.8844175 | 404.533 | 677.683 | 70.58129 | 0.06032149 | 338.97 | 612.12 | 81.8517 | 0.661405 | 319.44 | 592.59 | 92.1906 | 0.2872118
343.92 | 617.07 | 75.97781 | 0.8956264 | 407.033 | 680.183 | 69.52268 | 0.0754994 | 341.47 | 614.62 | 80.98723 | 0.6932783 | 321.94 | 595.09 | 91.25565 | 0.3221443
346.42 | 619.57 | 75.69 | 0.9068233 | 409.533 | 682.683 | 68.25308 | 0.09370239 | 343.97 | 617.12 | 80.1726 | 0.7233139 | 324.44 | 597.59 | 90.28674 | 0.3583456
348.92 | 622.07 | 75.43511 | 0.9167395 | 412.033 | 685.183 | 66.76091 | 0.1150965 | 346.47 | 619.62 | 79.33714 | 0.7541176 | 326.94 | 600.09 | 89.34015 | 0.3937129
351.42 | 624.57 | 75.31938 | 0.9212418 | 414.533 | 687.683 | 65.0199 | 0.1400584 | 348.97 | 622.12 | 78.6859 | 0.778129 | 329.44 | 602.59 | 88.3924 | 0.4291237
353.92 | 627.07 | 75.12948 | 0.9286296 | 417.033 | 690.183 | 63.04716 | 0.1683427 | 351.47 | 624.62 | 78.02983 | 0.8023185 | 331.94 | 605.09 | 87.43836 | 0.4647694
356.42 | 629.57 | 74.93156 | 0.9363294 | 419.533 | 692.683 | 60.74769 | 0.2013115 | 353.97 | 627.12 | 77.38668 | 0.8260316 | 334.44 | 607.59 | 86.51376 | 0.4993151
358.92 | 632.07 | 74.81843 | 0.9407306 | 422.033 | 695.183 | 58.16621 | 0.2383237 | 356.47 | 629.62 | 76.8585 | 0.8455058 | 336.94 | 610.09 | 85.57218 | 0.5344953
361.42 | 634.57 | 74.68017 | 0.9461094 | 424.533 | 697.683 | 55.33597 | 0.2789025 | 358.97 | 632.12 | 76.30896 | 0.8657674 | 339.44 | 612.59 | 84.64608 | 0.5690971
363.92 | 637.07 | 74.53577 | 0.9517271 | 427.033 | 700.183 | 52.20845 | 0.3237435 | 361.47 | 634.62 | 75.81925 | 0.8838232 | 341.94 | 615.09 | 83.72023 | 0.6036896
366.42 | 639.57 | 74.38715 | 0.957509 | 429.533 | 702.683 | 48.94195 | 0.3705773 | 363.97 | 637.12 | 75.2494 | 0.9048337 | 344.44 | 617.59 | 82.81768 | 0.6374115
368.92 | 642.07 | 74.21276 | 0.9642934 | 432.033 | 705.183 | 45.66985 | 0.4174912 | 366.47 | 639.62 | 75.25136 | 0.9047615 | 346.94 | 620.09 | 81.9535 | 0.6696998
371.42 | 644.57 | 74.04438 | 0.970844 | 434.533 | 707.683 | 42.48513 | 0.4631524 | 368.97 | 642.12 | 74.94344 | 0.9161146 | 349.44 | 622.59 | 81.1448 | 0.6999152
373.92 | 647.07 | 73.82725 | 0.9792912 | 437.033 | 710.183 | 39.5713 | 0.5049297 | 371.47 | 644.62 | 74.7603 | 0.922867 | 351.94 | 625.09 | 80.33802 | 0.7300588
376.42 | 649.57 | 73.59484 | 0.9883328 | 439.533 | 712.683 | 36.83304 | 0.5441897 | 373.97 | 647.12 | 74.55222 | 0.930539 | 354.44 | 627.59 | 79.59484 | 0.7578262
378.92 | 652.07 | 73.29494 | 1 | 442.033 | 715.183 | 34.33575 | 0.5799948 | 376.47 | 649.62 | 74.30969 | 0.9394811 | 356.94 | 630.09 | 78.86441 | 0.7851172
381.42 | 654.57 | 72.91566 | 0 | 444.533 | 717.683 | 32.04896 | 0.6127818 | 378.97 | 652.12 | 74.17834 | 0.944324 | 359.44 | 632.59 | 78.24033 | 0.8084347
383.92 | 657.07 | 72.50902 | 0.006165277 | 447.033 | 720.183 | 29.89925 | 0.6436035 | 381.47 | 654.62 | 74.01363 | 0.9503969 | 361.94 | 635.09 | 77.64117 | 0.8308211
386.42 | 659.57 | 72.0584 | 0.01299736 | 449.533 | 722.683 | 27.80081 | 0.67369 | 383.97 | 657.12 | 73.8256 | 0.9573296 | 364.44 | 637.59 | 77.08305 | 0.851674
388.92 | 662.07 | 71.42883 | 0.02254259 | 452.033 | 725.183 | 25.68412 | 0.7040382 | 386.47 | 659.62 | 73.68576 | 0.9624856 | 366.94 | 640.09 | 76.58579 | 0.8702531
391.42 | 664.57 | 70.77117 | 0.03251371 | 454.533 | 727.683 | 23.58859 | 0.7340831 | 388.97 | 662.12 | 73.58034 | 0.9663725 | 369.44 | 642.59 | 76.15784 | 0.8862426
393.92 | 667.07 | 69.91398 | 0.04551001 | 457.033 | 730.183 | 21.41673 | 0.7652223 | 391.47 | 664.62 | 73.34347 | 0.9751059 | 371.94 | 645.09 | 75.76064 | 0.9010832
396.42 | 669.57 | 68.99171 | 0.05949302 | 459.533 | 732.683 | 19.28302 | 0.7958145 | 393.97 | 667.12 | 73.17534 | 0.9813049 | 374.44 | 647.59 | 75.45535 | 0.9124897
398.92 | 672.07 | 67.82534 | 0.07717695 | 462.033 | 735.183 | 17.16907 | 0.8261234 | 396.47 | 669.62 | 73.02501 | 0.9868476 | 376.94 | 650.09 | 75.18187 | 0.9227077
401.42 | 674.57 | 66.41758 | 0.09852072 | 464.533 | 737.683 | 15.18074 | 0.8546313 | 398.97 | 672.12 | 72.66829 | 1 | 379.44 | 652.59 | 74.98542 | 0.9300476
403.92 | 677.07 | 64.76644 | 0.1235545 | 467.033 | 740.183 | 13.27722 | 0.8819232 | 401.47 | 674.62 | 72.38968 | 0 | 381.94 | 655.09 | 74.81042 | 0.9365861
406.42 | 679.57 | 62.77729 | 0.153713 | 469.533 | 742.683 | 11.6318 | 0.9055145 | 403.97 | 677.12 | 71.98415 | 0.005910595 | 384.44 | 657.59 | 74.65492 | 0.9423961
408.92 | 682.07 | 60.46524 | 0.1887672 | 472.033 | 745.183 | 10.1926 | 0.9261491 | 406.47 | 679.62 | 71.46747 | 0.0134412 | 386.94 | 660.09 | 74.45433 | 0.9498907
411.42 | 684.57 | 57.80487 | 0.2291024 | 474.533 | 747.683 | 9.07521 | 0.9421698 | 408.97 | 682.12 | 70.93292 | 0.02123226 | 389.44 | 662.59 | 74.28569 | 0.9561916
413.92 | 687.07 | 54.73709 | 0.2756146 | 477.033 | 750.183 | 8.17805 | 0.9550329 | 411.47 | 684.62 | 70.35395 | 0.02967074 | 391.94 | 665.09 | 74.14435 | 0.9614725
416.42 | 689.57 | 51.35053 | 0.32696 | 479.533 | 752.683 | 7.53423 | 0.9642637 | 413.97 | 687.12 | 69.5857 | 0.04086798 | 394.44 | 667.59 | 73.9951 | 0.9670489
418.92 | 692.07 | 47.79875 | 0.3808103 | 482.033 | 755.183 | 7.11032 | 0.9703416 | 416.47 | 689.62 | 68.7728 | 0.05271598 | 396.94 | 670.09 | 73.82185 | 0.973522
421.42 | 694.57 | 44.39722 | 0.4323827 | 484.533 | 757.683 | 6.80265 | 0.9747528 | 418.97 | 692.12 | 67.74672 | 0.06767109 | 399.44 | 672.59 | 73.61529 | 0.9812397
423.92 | 697.07 | 41.08172 | 0.4826507 | 487.033 | 760.183 | 6.55755 | 0.978267 | 421.47 | 694.62 | 66.55225 | 0.08508047 | 401.94 | 675.09 | 73.39193 | 0.9895851
426.42 | 699.57 | 38.41408 | 0.5230961 | 489.533 | 762.683 | 6.40544 | 0.9804478 | 423.97 | 697.12 | 65.05737 | 0.1068683 | 404.44 | 677.59 | 73.11318 | 1
428.92 | 702.07 | 35.70422 | 0.5641817 | 492.033 | 765.183 | 6.26662 | 0.9824382 | 426.47 | 699.62 | 63.51358 | 0.1293691 | 406.94 | 680.09 | 72.82784 | 0
431.42 | 704.57 | 33.32255 | 0.6002914 | 494.533 | 767.683 | 6.14943 | 0.9841184 | 428.97 | 702.12 | 61.58937 | 0.1574144 | 409.44 | 682.59 | 72.47464 | 0.005147435
433.92 | 707.07 | 31.03992 | 0.6348996 | 497.033 | 770.183 | 6.05244 | 0.985509 | 431.47 | 704.62 | 59.50347 | 0.1878164 | 411.94 | 685.09 | 72.06162 | 0.01116667
436.42 | 709.57 | 28.78754 | 0.669049 | 499.533 | 772.683 | 6.0029 | 0.9862193 | 433.97 | 707.12 | 57.05589 | 0.2234898 | 414.44 | 687.59 | 71.57429 | 0.01826888
438.92 | 712.07 | 26.63989 | 0.7016107 | 502.033 | 775.183 | 5.91634 | 0.9874604 | 436.47 | 709.62 | 54.41821 | 0.261934 | 416.94 | 690.09 | 71.02332 | 0.02629855
441.42 | 714.57 | 24.53991 | 0.7334495 | 504.533 | 777.683 | 5.87111 | 0.9881088 | 438.97 | 712.12 | 51.62414 | 0.3026575 | 419.44 | 692.59 | 70.36103 | 0.03595058
443.92 | 717.07 | 22.45852 | 0.7650066 | 507.033 | 780.183 | 5.7876 | 0.9893062 | 441.47 | 714.62 | 48.4403 | 0.3490619 | 421.94 | 695.09 | 69.59642 | 0.04709378
446.42 | 719.57 | 20.33479 | 0.7972055 | 509.533 | 782.683 | 5.70676 | 0.9904652 | 443.97 | 717.12 | 45.31287 | 0.3946442 | 424.44 | 697.59 | 68.68254 | 0.06041241
448.92 | 722.07 | 18.36163 | 0.8271216 | 512.033 | 785.183 | 5.72044 | 0.9902691 | 446.47 | 719.62 | 42.26618 | 0.4390497 | 426.94 | 700.09 | 67.61926 | 0.07590834
451.42 | 724.57 | 16.44736 | 0.8561448 | 514.533 | 787.683 | 5.64613 | 0.9913345 | 448.97 | 722.12 | 39.46473 | 0.4798808 | 429.44 | 702.59 | 66.40642 | 0.09358392
453.92 | 727.07 | 14.70398 | 0.8825771 | 517.033 | 790.183 | 5.62689 | 0.9916104 | 451.47 | 724.62 | 36.84141 | 0.5181156 | 431.94 | 705.09 | 64.95523 | 0.1147331
456.42 | 729.57 | 13.19546 | 0.9054486 | 519.533 | 792.683 | 5.57189 | 0.9923989 | 453.97 | 727.12 | 34.37559 | 0.5540549 | 434.44 | 707.59 | 63.28653 | 0.1390523
458.92 | 732.07 | 11.89679 | 0.9251384 | 522.033 | 795.183 | 5.5449 | 0.9927859 | 456.47 | 729.62 | 32.00556 | 0.5885981 | 436.94 | 710.09 | 61.10848 | 0.1707946
461.42 | 734.57 | 10.9235 | 0.9398949 | 524.533 | 797.683 | 5.54396 | 0.9927994 | 458.97 | 732.12 | 29.89415 | 0.6193719 | 439.44 | 712.59 | 59.12962 | 0.1996339
463.92 | 737.07 | 10.15768 | 0.9515059 | 527.033 | 800.183 | 5.50234 | 0.9933961 | 461.47 | 734.62 | 27.86628 | 0.648928 | 441.94 | 715.09 | 56.76896 | 0.2340375
466.42 | 739.57 | 9.60567 | 0.9598752 | 529.533 | 802.683 | 5.51033 | 0.9932816 | 463.97 | 737.12 | 25.74475 | 0.6798493 | 444.44 | 717.59 | 54.21306 | 0.2712864
468.92 | 742.07 | 9.22054 | 0.9657144 | 532.033 | 805.183 | 5.47855 | 0.9937372 | 466.47 | 739.62 | 23.68245 | 0.7099073 | 446.94 | 720.09 | 51.48466 | 0.3110494
471.42 | 744.57 | 8.9028 | 0.9705318 | 534.533 | 807.683 | 5.41388 | 0.9946644 | 468.97 | 742.12 | 21.62176 | 0.7399418 | 449.44 | 722.59 | 48.47874 | 0.3548568
473.92 | 747.07 | 8.68317 | 0.9738617 | 537.033 | 810.183 | 5.40082 | 0.9948517 | 471.47 | 744.62 | 19.54919 | 0.7701495 | 451.94 | 725.09 | 45.65403 | 0.3960233
476.42 | 749.57 | 8.49214 | 0.976758 | 539.533 | 812.683 | 5.40732 | 0.9947585 | 473.97 | 747.12 | 17.46181 | 0.8005731 | 454.44 | 727.59 | 42.83667 | 0.4370827
478.92 | 752.07 | 8.34363 | 0.9790096 | 542.033 | 815.183 | 5.39016 | 0.9950045 | 476.47 | 749.62 | 15.4794 | 0.8294667 | 456.94 | 730.09 | 40.1641 | 0.4760319
481.42 | 754.57 | 8.24517 | 0.9805024 | 544.533 | 817.683 | 5.35633 | 0.9954895 | 478.97 | 752.12 | 13.57763 | 0.8571849 | 459.44 | 732.59 | 37.57517 | 0.5137622
483.92 | 757.07 | 8.13172 | 0.9822225 | 547.033 | 820.183 | 5.34843 | 0.9956028 | 481.47 | 754.62 | 11.80526 | 0.8830172 | 461.94 | 735.09 | 35.13933 | 0.5492615
486.42 | 759.57 | 8.05006 | 0.9834606 | 549.533 | 822.683 | 5.28402 | 0.9965263 | 483.97 | 757.12 | 10.2482 | 0.9057113 | 464.44 | 737.59 | 32.87585 | 0.5822488
488.92 | 762.07 | 7.95947 | 0.9848341 | 552.033 | 825.183 | 5.33454 | 0.995802 | 486.47 | 759.62 | 8.84988 | 0.9260918 | 466.94 | 740.09 | 30.84326 | 0.6118712
491.42 | 764.57 | 7.87985 | 0.9860413 | 554.533 | 827.683 | 5.31566 | 0.9960727 | 488.97 | 762.12 | 7.75785 | 0.9420082 | 469.44 | 742.59 | 28.70848 | 0.6429828
493.92 | 767.07 | 7.80526 | 0.9871721 | 557.033 | 830.183 | 5.30557 | 0.9962173 | 491.47 | 764.62 | 6.97444 | 0.9534264 | 471.94 | 745.09 | 26.61504 | 0.673492
496.42 | 769.57 | 7.77573 | 0.9876199 | 559.533 | 832.683 | 5.30577 | 0.9962144 | 493.97 | 767.12 | 6.22123 | 0.9644044 | 474.44 | 747.59 | 24.61413 | 0.7026527
498.92 | 772.07 | 7.71162 | 0.9885919 | 562.033 | 835.183 | 5.23386 | 0.9972455 | 496.47 | 769.62 | 5.80912 | 0.9704109 | 476.94 | 750.09 | 22.56952 | 0.7324503
501.42 | 774.57 | 7.67048 | 0.9892156 | 564.533 | 837.683 | 5.25038 | 0.9970086 | 498.97 | 772.12 | 5.52877 | 0.974497 | 479.44 | 752.59 | 20.53098 | 0.7621594
503.92 | 777.07 | 7.61043 | 0.9901261 | 567.033 | 840.183 | 5.25622 | 0.9969249 | 501.47 | 774.62 | 5.32279 | 0.9774991 | 481.94 | 755.09 | 18.49401 | 0.7918456
506.42 | 779.57 | 7.59614 | 0.9903427 | 569.533 | 842.683 | 5.2457 | 0.9970757 | 503.97 | 777.12 | 5.17588 | 0.9796403 | 484.44 | 757.59 | 16.50591 | 0.8208196
508.92 | 782.07 | 7.5398 | 0.9911969 | 572.033 | 845.183 | 5.20768 | 0.9976208 | 506.47 | 779.62 | 4.94838 | 0.9829562 | 486.94 | 760.09 | 14.62539 | 0.8482257
511.42 | 784.57 | 7.51025 | 0.9916449 | 574.533 | 847.683 | 5.23794 | 0.997187 | 508.97 | 782.12 | 4.84351 | 0.9844846 | 489.44 | 762.59 | 12.80018 | 0.8748258
513.92 | 787.07 | 7.48141 | 0.9920822 | 577.033 | 850.183 | 5.20795 | 0.997617 | 511.47 | 784.62 | 4.74923 | 0.9858588 | 491.94 | 765.09 | 11.28183 | 0.8969538
516.42 | 789.57 | 7.43716 | 0.9927531 | 579.533 | 852.683 | 5.18894 | 0.9978895 | 513.97 | 787.12 | 4.7369 | 0.9860385 | 494.44 | 767.59 | 9.96282 | 0.9161767
518.92 | 792.07 | 7.39481 | 0.9933952 | 582.033 | 855.183 | 5.1851 | 0.9979446 | 516.47 | 789.62 | 4.63443 | 0.987532 | 496.94 | 770.09 | 8.75197 | 0.9338233
521.42 | 794.57 | 7.41658 | 0.9930651 | 584.533 | 857.683 | 5.2006 | 0.9977223 | 518.97 | 792.12 | 4.58504 | 0.9882518 | 499.44 | 772.59 | 7.84259 | 0.9470763
523.92 | 797.07 | 7.384 | 0.9935591 | 587.033 | 860.183 | 5.2205 | 0.997437 | 521.47 | 794.62 | 4.45996 | 0.9900749 | 501.94 | 775.09 | 7.13482 | 0.9573911
526.42 | 799.57 | 7.39034 | 0.993463 | 589.533 | 862.683 | 5.16311 | 0.9982598 | 523.97 | 797.12 | 4.45757 | 0.9901097 | 504.44 | 777.59 | 6.54472 | 0.9659911
528.92 | 802.07 | 7.33605 | 0.9942861 | 592.033 | 865.183 | 5.1635 | 0.9982543 | 526.47 | 799.62 | 4.43646 | 0.9904174 | 506.94 | 780.09 | 6.1428 | 0.9718485
531.42 | 804.57 | 7.33919 | 0.9942385 | 594.533 | 867.683 | 5.15085 | 0.9984356 | 528.97 | 802.12 | 4.35869 | 0.9915509 | 509.44 | 782.59 | 5.78921 | 0.9770017
533.92 | 807.07 | 7.29995 | 0.9948334 | 597.033 | 870.183 | 5.15811 | 0.9983315 | 531.47 | 804.62 | 4.26693 | 0.9928883 | 511.94 | 785.09 | 5.53547 | 0.9806996
536.42 | 809.57 | 7.30764 | 0.9947168 | 599.533 | 872.683 | 5.13876 | 0.998609 | 533.97 | 807.12 | 4.27804 | 0.9927264 | 514.44 | 787.59 | 5.42903 | 0.9822508
538.92 | 812.07 | 7.26192 | 0.99541 | 602.033 | 875.183 | 5.14538 | 0.9985141 | 536.47 | 809.62 | 4.23971 | 0.993285 | 516.94 | 790.09 | 5.33667 | 0.9835969
541.42 | 814.57 | 7.22849 | 0.9959169 | 604.533 | 877.683 | 5.163 | 0.9982614 | 538.97 | 812.12 | 4.26824 | 0.9928692 | 519.44 | 792.59 | 5.18768 | 0.9857682
543.92 | 817.07 | 7.26058 | 0.9954303 | 607.033 | 880.183 | 5.17158 | 0.9981384 | 541.47 | 814.62 | 4.15215 | 0.9945612 | 521.94 | 795.09 | 5.10925 | 0.9869112
546.42 | 819.57 | 7.24165 | 0.9957173 | 609.533 | 882.683 | 5.13892 | 0.9986067 | 543.97 | 817.12 | 4.18452 | 0.9940894 | 524.44 | 797.59 | 5.05853 | 0.9876504
548.92 | 822.07 | 7.24257 | 0.9957034 | 612.033 | 885.183 | 5.1541 | 0.998389 | 546.47 | 819.62 | 4.15758 | 0.9944821 | 526.94 | 800.09 | 4.9435 | 0.9893268
551.42 | 824.57 | 7.2104 | 0.9961911 | 614.533 | 887.683 | 5.10834 | 0.9990451 | 548.97 | 822.12 | 4.09803 | 0.99535 | 529.44 | 802.59 | 4.90508 | 0.9898867
553.92 | 827.07 | 7.17328 | 0.9967539 | 617.033 | 890.183 | 5.09243 | 0.9992732 | 551.47 | 824.62 | 4.12009 | 0.9950285 | 531.94 | 805.09 | 4.88363 | 0.9901993
556.42 | 829.57 | 7.22584 | 0.995957 | 619.533 | 892.683 | 5.14278 | 0.9985513 | 553.97 | 827.12 | 4.14134 | 0.9947188 | 534.44 | 807.59 | 4.83497 | 0.9909085
558.92 | 832.07 | 7.20588 | 0.9962597 | 622.033 | 895.183 | 5.10416 | 0.999105 | 556.47 | 829.62 | 4.10294 | 0.9952784 | 536.94 | 810.09 | 4.77268 | 0.9918163
561.42 | 834.57 | 7.18698 | 0.9965462 | 624.533 | 897.683 | 5.12199 | 0.9988494 | 558.97 | 832.12 | 4.01483 | 0.9965626 | 539.44 | 812.59 | 4.77029 | 0.9918511
563.92 | 837.07 | 7.19889 | 0.9963656 | 627.033 | 900.183 | 5.0965 | 0.9992149 | 561.47 | 834.62 | 4.03105 | 0.9963262 | 541.94 | 815.09 | 4.69215 | 0.9929899
566.42 | 839.57 | 7.16981 | 0.9968065 | 629.533 | 902.683 | 5.09649 | 0.999215 | 563.97 | 837.12 | 3.98136 | 0.9970505 | 544.44 | 817.59 | 4.68556 | 0.9930859
568.92 | 842.07 | 7.18279 | 0.9966097 | 632.033 | 905.183 | 5.08101 | 0.999437 | 566.47 | 839.62 | 3.83215 | 0.9992252 | 546.94 | 820.09 | 4.64377 | 0.993695
571.42 | 844.57 | 7.16672 | 0.9968534 | 634.533 | 907.683 | 5.08098 | 0.9994374 | 568.97 | 842.12 | 4.1222 | 0.9949977 | 549.44 | 822.59 | 4.62675 | 0.993943
573.92 | 847.07 | 7.11235 | 0.9976777 | 637.033 | 910.183 | 5.11322 | 0.9989751 | 571.47 | 844.62 | 3.94678 | 0.9975545 | 551.94 | 825.09 | 4.6123 | 0.9941536
576.42 | 849.57 | 7.17115 | 0.9967862 | 639.533 | 912.683 | 5.09775 | 0.999197 | 573.97 | 847.12 | 3.95764 | 0.9973962 | 554.44 | 827.59 | 4.55687 | 0.9949614
578.92 | 852.07 | 7.15392 | 0.9970474 | 642.033 | 915.183 | 5.06965 | 0.9995998 | 576.47 | 849.62 | 3.92586 | 0.9978594 | 556.94 | 830.09 | 4.54295 | 0.9951643
581.42 | 854.57 | 7.14882 | 0.9971248 | 644.533 | 917.683 | 5.04333 | 0.9999772 | 578.97 | 852.12 | 3.96946 | 0.9972239 | 559.44 | 832.59 | 4.51377 | 0.9955896
583.92 | 857.07 | 7.14199 | 0.9972283 | 647.033 | 920.183 | 5.0897 | 0.9993124 | 581.47 | 854.62 | 3.92905 | 0.9978129 | 561.94 | 835.09 | 4.51694 | 0.9955434
586.42 | 859.57 | 7.11497 | 0.997638 | 649.533 | 922.683 | 5.0593 | 0.9997482 | 583.97 | 857.12 | 3.98988 | 0.9969263 | 564.44 | 837.59 | 4.52072 | 0.9954883
588.92 | 862.07 | 7.12865 | 0.9974306 | 652.033 | 925.183 | 5.06467 | 0.9996712 | 586.47 | 859.62 | 3.93246 | 0.9977632 | 566.94 | 840.09 | 4.48982 | 0.9959386
591.42 | 864.57 | 7.1111 | 0.9976967 | 654.533 | 927.683 | 5.07078 | 0.9995836 | 588.97 | 862.12 | 3.96888 | 0.9972324 | 569.44 | 842.59 | 4.47411 | 0.9961676
593.92 | 867.07 | 7.11734 | 0.9976021 | 657.033 | 930.183 | 5.07561 | 0.9995144 | 591.47 | 864.62 | 3.94547 | 0.9975736 | 571.94 | 845.09 | 4.45454 | 0.9964528
596.42 | 869.57 | 7.11463 | 0.9976431 | 659.533 | 932.683 | 5.067 | 0.9996378 | 593.97 | 867.12 | 3.90158 | 0.9982133 | 574.44 | 847.59 | 4.43266 | 0.9967716
598.92 | 872.07 | 7.07162 | 0.9982952 | 662.033 | 935.183 | 5.03739 | 1.000062 | 596.47 | 869.62 | 3.92658 | 0.9978489 | 576.94 | 850.09 | 4.42489 | 0.9968849
601.42 | 874.57 | 7.12712 | 0.9974538 | 664.533 | 937.683 | 5.06571 | 0.9996563 | 598.97 | 872.12 | 3.91159 | 0.9980674 | 579.44 | 852.59 | 4.43625 | 0.9967193
603.92 | 877.07 | 7.06728 | 0.998361 | 667.033 | 940.183 | 5.04994 | 0.9998824 | 601.47 | 874.62 | 3.91522 | 0.9980144 | 581.94 | 855.09 | 4.41474 | 0.9970328
606.42 | 879.57 | 7.10822 | 0.9977403 | 669.533 | 942.683 | 5.09876 | 0.9991825 | 603.97 | 877.12 | 3.84452 | 0.9990449 | 584.44 | 857.59 | 4.3996 | 0.9972534
608.92 | 882.07 | 7.0874 | 0.998056 | 672.033 | 945.183 | 5.0143 | 1.000393 | 606.47 | 879.62 | 3.84396 | 0.9990531 | 586.94 | 860.09 | 4.38558 | 0.9974578
611.42 | 884.57 | 7.10541 | 0.9977829 | 674.533 | 947.683 | 5.0451 | 0.9999518 | 608.97 | 882.12 | 3.7596 | 1.000283 | 589.44 | 862.59 | 4.40194 | 0.9972193
613.92 | 887.07 | 7.13418 | 0.9973467 | 677.033 | 950.183 | 5.0465 | 0.9999318 | 611.47 | 884.62 | 3.90949 | 0.998098 | 591.94 | 865.09 | 4.38435 | 0.9974757
616.42 | 889.57 | 7.04885 | 0.9986405 | 679.533 | 952.683 | 5.03286 | 1.000127 | 613.97 | 887.12 | 3.86024 | 0.9988158 | 594.44 | 867.59 | 4.38548 | 0.9974592
618.92 | 892.07 | 7.05451 | 0.9985547 | 682.033 | 955.183 | 5.03107 | 1.000153 | 616.47 | 889.62 | 3.88811 | 0.9984096 | 596.94 | 870.09 | 4.38593 | 0.9974527
621.42 | 894.57 | 7.04972 | 0.9986273 | 684.533 | 957.683 | 5.02841 | 1.000191 | 618.97 | 892.12 | 3.86534 | 0.9987414 | 599.44 | 872.59 | 4.33904 | 0.998136
623.92 | 897.07 | 7.06859 | 0.9983412 | 687.033 | 960.183 | 5.03538 | 1.000091 | 621.47 | 894.62 | 3.89829 | 0.9982612 | 601.94 | 875.09 | 4.35309 | 0.9979313
626.42 | 899.57 | 7.06139 | 0.9984503 | 689.533 | 962.683 | 5.04773 | 0.9999141 | 623.97 | 897.12 | 3.83022 | 0.9992533 | 604.44 | 877.59 | 4.339 | 0.9981366
628.92 | 902.07 | 7.07244 | 0.9982828 | 692.033 | 965.183 | 5.03227 | 1.000136 | 626.47 | 899.62 | 3.79083 | 0.9998274 | 606.94 | 880.09 | 4.33802 | 0.9981509
631.42 | 904.57 | 7.06536 | 0.9983902 | 694.533 | 967.683 | 5.04174 | 1 | 628.97 | 902.12 | 3.83603 | 0.9991686 | 609.44 | 882.59 | 4.33654 | 0.9981725
633.92 | 907.07 | 7.0687 | 0.9983395 |  |  |  |  | 631.47 | 904.62 | 3.80118 | 0.9996766 | 611.94 | 885.09 | 4.37071 | 0.9976745
636.42 | 909.57 | 7.06475 | 0.9983994 |  |  |  |  | 633.97 | 907.12 | 3.87375 | 0.9986189 | 614.44 | 887.59 | 4.33084 | 0.9982555
638.92 | 912.07 | 7.06857 | 0.9983415 |  |  |  |  | 636.47 | 909.62 | 3.8074 | 0.9995859 | 616.94 | 890.09 | 4.31682 | 0.9984599
641.42 | 914.57 | 7.02056 | 0.9990694 |  |  |  |  | 638.97 | 912.12 | 3.86081 | 0.9988075 | 619.44 | 892.59 | 4.30972 | 0.9985633
643.92 | 917.07 | 7.04906 | 0.9986373 |  |  |  |  | 641.47 | 914.62 | 3.79853 | 0.9997152 | 621.94 | 895.09 | 4.31673 | 0.9984612
646.42 | 919.57 | 6.96235 | 0.9999519 |  |  |  |  | 643.97 | 917.12 | 3.85075 | 0.9989541 | 624.44 | 897.59 | 4.31672 | 0.9984613
648.92 | 922.07 | 7.05572 | 0.9985363 |  |  |  |  | 646.47 | 919.62 | 3.83603 | 0.9991686 | 626.94 | 900.09 | 4.30041 | 0.998699
651.42 | 924.57 | 7.03111 | 0.9989094 |  |  |  |  | 648.97 | 922.12 | 3.8198 | 0.9994052 | 629.44 | 902.59 | 4.30041 | 0.998699
653.92 | 927.07 | 7.04624 | 0.99868 |  |  |  |  | 651.47 | 924.62 | 3.79492 | 0.9997678 | 631.94 | 905.09 | 4.30041 | 0.998699
656.42 | 929.57 | 7.0239 | 0.9990187 |  |  |  |  | 653.97 | 927.12 | 3.80913 | 0.9995607 | 634.44 | 907.59 | 4.30042 | 0.9986989
658.92 | 932.07 | 7.01066 | 0.9992195 |  |  |  |  | 656.47 | 929.62 | 3.8309 | 0.9992434 | 636.94 | 910.09 | 4.25351 | 0.9993825
661.42 | 934.57 | 6.9992 | 0.9993932 |  |  |  |  | 658.97 | 932.12 | 3.76875 | 1.000149 | 639.44 | 912.59 | 4.30396 | 0.9986473
663.92 | 937.07 | 6.99972 | 0.9993854 |  |  |  |  | 661.47 | 934.62 | 3.72776 | 1.000747 | 641.94 | 915.09 | 4.2899 | 0.9988522
666.42 | 939.57 | 6.98858 | 0.9995543 |  |  |  |  | 663.97 | 937.12 | 3.8236 | 0.9993498 | 644.44 | 917.59 | 4.29173 | 0.9988255
668.92 | 942.07 | 7.00586 | 0.9992923 |  |  |  |  | 666.47 | 939.62 | 3.78476 | 0.9999159 | 646.94 | 920.09 | 4.30518 | 0.9986295
671.42 | 944.57 | 6.9927 | 0.9994918 |  |  |  |  | 668.97 | 942.12 | 3.67716 | 1.001484 | 649.44 | 922.59 | 4.30517 | 0.9986296
673.92 | 947.07 | 6.96033 | 0.9999826 |  |  |  |  | 671.47 | 944.62 | 3.76874 | 1.000149 | 651.94 | 925.09 | 4.2889 | 0.9988667
676.42 | 949.57 | 6.99446 | 0.9994651 |  |  |  |  | 673.97 | 947.12 | 3.77987 | 0.9999872 | 654.44 | 927.59 | 4.27529 | 0.9990651
678.92 | 952.07 | 6.93528 | 1.000362 |  |  |  |  | 676.47 | 949.62 | 3.75102 | 1.000408 | 656.94 | 930.09 | 4.24447 | 0.9995143
681.42 | 954.57 | 6.9944 | 0.999466 |  |  |  |  | 678.97 | 952.12 | 3.83739 | 0.9991488 | 659.44 | 932.59 | 4.23053 | 0.9997174
683.92 | 957.07 | 6.96619 | 0.9998937 |  |  |  |  | 681.47 | 954.62 | 3.77737 | 1.000024 | 661.94 | 935.09 | 4.24463 | 0.9995119
686.42 | 959.57 | 6.96653 | 0.9998886 |  |  |  |  | 683.97 | 957.12 | 3.79084 | 0.9998273 | 664.44 | 937.59 | 4.2549 | 0.9993623
688.92 | 962.07 | 6.97345 | 0.9997836 |  |  |  |  | 686.47 | 959.62 | 3.7415 | 1.000546 | 666.94 | 940.09 | 4.26545 | 0.9992085
691.42 | 964.57 | 6.98249 | 0.9996466 |  |  |  |  | 688.97 | 962.12 | 3.76849 | 1.000153 | 669.44 | 942.59 | 4.26593 | 0.9992015
693.92 | 967.07 | 6.97085 | 0.9998231 |  |  |  |  | 691.47 | 964.62 | 3.76998 | 1.000131 | 671.94 | 945.09 | 4.23625 | 0.9996341
696.42 | 969.57 | 6.95918 | 1 |  |  |  |  | 693.97 | 967.12 | 3.77899 | 1 | 674.44 | 947.59 | 4.27832 | 0.9990209
[12 empty] | 676.94 | 950.09 | 4.26222 | 0.9992556
[12 empty] | 679.44 | 952.59 | 4.23282 | 0.999684
[12 empty] | 681.94 | 955.09 | 4.23272 | 0.9996855
[12 empty] | 684.44 | 957.59 | 4.2313 | 0.9997062
[12 empty] | 686.94 | 960.09 | 4.2271 | 0.9997674
[12 empty] | 689.44 | 962.59 | 4.22011 | 0.9998693
[12 empty] | 691.94 | 965.09 | 4.20605 | 1.000074
[12 empty] | 694.44 | 967.59 | 4.21114 | 1

## F-W-O S-T-A
162 | 153.9924 | 151 | 150.4434
234 | 222.4335 | 223 | 222.1779
233 | 221.4829 | 224 | 223.1743
236 | 224.3346 | 234 | 233.1374
239 | 227.1863 | 238 | 237.1226
240 | 228.1369 | 235 | 234.1337
236 | 224.3346 | 231 | 230.1485
232 | 220.5323 | 221 | 220.1853
231 | 219.5817 | 219 | 218.1927
| 215.7795 | 219.5556 | 218.7462
226 | 214.8289 | 240 | 239.1153
259 | 246.1977 | 249 | 248.0821
268 | 254.7529 | 258 | 257.0489
262 | 249.0494 | 251 | 250.0747
264 | 250.9506 | 239 | 238.119
261 | 248.0989 | 250 | 249.0784
263 | 250 | 246 | 245.0932
263 | 250 | 234 | 233.1374
244 | 231.9392 | 233 | 232.1411
| 243.9797 | 244.4444 | 243.5433
171 | 162.5475 | 169 | 168.377
176 | 167.3004 | 173 | 172.3623
179 | 170.1521 | 169 | 168.377
177 | 168.251 | 173 | 172.3623
181 | 172.0532 | 170 | 169.3733
179 | 170.1521 | 169 | 168.377
172 | 163.4981 | 162 | 161.4028
166 | 157.7947 | 155 | 154.4286
170 | 161.597 | 160 | 159.4102
| 165.9273 | 166.6667 | 166.0523
188 | 178.7072 | 178 | 177.3438
193 | 183.4601 | 183 | 182.3254
189 | 179.6578 | 178 | 177.3438
185 | 175.8555 | 175 | 174.3549
183 | 173.9544 | 173 | 172.3623
179 | 170.1521 | 169 | 168.377
181 | 172.0532 | 171 | 170.3696
178 | 169.2015 | 167 | 166.3844
176 | 167.3004 | 165 | 164.3918
| 174.4825 | 173.2222 | 172.5837
143 | 135.9316 | 134 | 133.506
139 | 132.1293 | 130 | 129.5208
138 | 131.1787 | 129 | 128.5245
137 | 130.2281 | 125 | 124.5392
130 | 123.5741 | 127 | 126.5318
130 | 123.5741 | 122 | 121.5503
123 | 116.9202 | 115 | 114.5761
115 | 109.3156 | 106 | 105.6092
133 | 126.4259 | 113 | 112.5834
| 125.4753 | 122.3333 | 121.8824
126 | 119.7719 | 117 | 116.5687
134 | 127.3764 | 114 | 113.5798
130 | 123.5741 | 122 | 121.5503
126 | 119.7719 | 118 | 117.565
123 | 116.9202 | 113 | 112.5834
117 | 111.2167 | 109 | 108.5982
132 | 125.4753 | 123 | 122.5466
137 | 130.2281 | 128 | 127.5281
153 | 145.4373 | 143 | 142.4729
| 124.4191 | 120.7778 | 120.3325
230 | 218.6312 | 252 | 251.071
242 | 230.038 | 232 | 231.1448
249 | 236.692 | 239 | 238.119
247 | 234.7909 | 237 | 236.1263
245 | 232.8897 | 234 | 233.1374
243 | 230.9886 | 232 | 231.1448
236 | 224.3346 | 228 | 227.1595
231 | 219.5817 | 225 | 224.1706
232 | 220.5323 | 220 | 219.189
| 227.6088 | 233.2222 | 232.3625
247 | 234.7909 | 237 | 236.1263
276 | 262.3574 | 259 | 258.0452
252 | 239.5437 | 256 | 255.0563
262 | 249.0494 | 251 | 250.0747
249 | 236.692 | 247 | 246.0895
253 | 240.4943 | 242 | 241.1079
254 | 241.4449 | 242 | 241.1079
245 | 232.8897 | 233 | 232.1411
250 | 237.6426 | 237 | 236.1263
| 241.6561 | 244.8889 | 243.9861
162 | 153.9924 | 153 | 152.436
167 | 158.7452 | 158 | 157.4176
171 | 162.5475 | 162 | 161.4028
182 | 173.0038 | 173 | 172.3623
186 | 176.8061 | 177 | 176.3475
189 | 179.6578 | 186 | 185.3143
186 | 176.8061 | 188 | 187.307
196 | 186.3118 | 192 | 191.2922
234 | 222.4335 | 226 | 225.1669
| 176.7005 | 179.4444 | 178.7829
168 | 159.6958 | 160 | 159.4102
164 | 155.8935 | 156 | 155.4249
166 | 157.7947 | 157 | 156.4212
170 | 161.597 | 161 | 160.4065
171 | 162.5475 | 164 | 163.3954
166 | 157.7947 | 158 | 157.4176
169 | 160.6464 | 165 | 164.3918
175 | 166.3498 | 170 | 169.3733
187 | 177.7567 | 180 | 179.3365
| 162.2307 | 163.4444 | 162.8419
290 | 275.6654 | 274 | 272.9899
186 | 176.8061 | 256 | 255.0563
263 | 250 | 252 | 251.071
267 | 253.8023 | 247 | 246.0895
256 | 243.346 | 245 | 244.0968
260 | 247.1483 | 249 | 248.0821
261 | 248.0989 | 246 | 245.0932
260 | 247.1483 | 243 | 242.1042
261 | 248.0989 | 249 | 248.0821
| 243.346 | 251.2222 | 250.2961
225 | 213.8783 | 218 | 217.1964
227 | 215.7795 | 219 | 218.1927
225 | 213.8783 | 215 | 214.2074
221 | 210.076 | 213 | 212.2148
222 | 211.0266 | 212 | 211.2185
219 | 208.1749 | 210 | 209.2259
225 | 213.8783 | 219 | 218.1927
228 | 216.73 | 223 | 222.1779
223 | 211.9772 | 218 | 217.1964
| 212.8221 | 216.3333 | 215.5359
128 | 121.673 | 101 | 100.6277
125 | 118.8213 | 112 | 111.5871
126 | 119.7719 | 114 | 113.5798
107 | 101.711 | 113 | 112.5834
134 | 127.3764 | 120 | 119.5576
138 | 131.1787 | 123 | 122.5466
150 | 142.5856 | 132 | 131.5134
155 | 147.3384 | 137 | 136.495
167 | 158.7452 | 145 | 144.4655
| 129.9113 | 121.8889 | 121.4396
162 | 153.9924 | 154 | 153.4323
157 | 149.2395 | 148 | 147.4544
158 | 150.1901 | 149 | 148.4507
152 | 144.4867 | 143 | 142.4729
154 | 146.3878 | 139 | 138.4876
157 | 149.2395 | 142 | 141.4765
158 | 150.1901 | 148 | 147.4544
161 | 153.0418 | 151 | 150.4434
160 | 152.0913 | 151 | 150.4434
| 149.8733 | 147.2222 | 146.6795
247 | 234.7909 | 236 | 235.13
244 | 231.9392 | 233 | 232.1411
235 | 223.384 | 225 | 224.1706
244 | 231.9392 | 234 | 233.1374
252 | 239.5437 | 242 | 241.1079
256 | 243.346 | 245 | 244.0968
243 | 230.9886 | 232 | 231.1448
234 | 222.4335 | 222 | 221.1816
230 | 218.6312 | 219 | 218.1927
| 230.7774 | 232 | 231.1448
238 | 226.2357 | 228 | 227.1595
241 | 229.0875 | 231 | 230.1485
245 | 232.8897 | 235 | 234.1337
239 | 227.1863 | 228 | 227.1595
236 | 224.3346 | 226 | 225.1669
232 | 220.5323 | 222 | 221.1816
225 | 213.8783 | 215 | 214.2074
231 | 219.5817 | 224 | 223.1743
249 | 236.692 | 238 | 237.1226
| 225.602 | 227.4444 | 226.606
162 | 153.9924 | 154 | 153.4323
163 | 154.943 | 155 | 154.4286
169 | 160.6464 | 160 | 159.4102
175 | 166.3498 | 166 | 165.3881
167 | 158.7452 | 158 | 157.4176
176 | 167.3004 | 167 | 166.3844
177 | 168.251 | 168 | 167.3807
195 | 185.3612 | 186 | 185.3143
219 | 208.1749 | 210 | 209.2259
| 169.3071 | 169.3333 | 168.7091
173 | 164.4487 | 165 | 164.3918
175 | 166.3498 | 166 | 165.3881
178 | 169.2015 | 169 | 168.377
174 | 165.3992 | 166 | 165.3881
173 | 164.4487 | 161 | 160.4065
173 | 164.4487 | 164 | 163.3954
180 | 171.1027 | 171 | 170.3696
191 | 181.5589 | 182 | 181.3291
220 | 209.1255 | 211 | 210.2222
| 172.8982 | 172.7778 | 172.1409
230 | 218.6312 | 219 | 218.1927
225 | 213.8783 | 214 | 213.2111
226 | 214.8289 | 216 | 215.2037
215 | 204.3726 | 205 | 204.2443
214 | 203.4221 | 203 | 202.2517
205 | 194.8669 | 195 | 194.2812
206 | 195.8175 | 196 | 195.2775
214 | 203.4221 | 203 | 202.2517
219 | 208.1749 | 208 | 207.2332
| 206.3794 | 206.5556 | 205.7941
238 | 226.2357 | 228 | 227.1595
237 | 225.2852 | 227 | 226.1632
232 | 220.5323 | 222 | 221.1816
226 | 214.8289 | 215 | 214.2074
227 | 215.7795 | 217 | 216.2001
221 | 210.076 | 210 | 209.2259
220 | 209.1255 | 209 | 208.2296
230 | 218.6312 | 219 | 218.1927
231 | 219.5817 | 220 | 219.189
| 217.7862 | 218.5556 | 217.7499

## 机理函数
ɑ | 0.1 | 0.2 | 0.3 | 0.4 | 0.5 | 0.6 | 0.7 | 0.8 | 0.9
G(ɑ)=ɑ1/2 | 0.3162278 | 0.4472136 | 0.5477226 | 0.6324555 | 0.7071068 | 0.7745967 | 0.83666 | 0.8944272 | 0.9486833
f(ɑ)=2ɑ1/2 | 0.6324555 | 0.8944272 | 1.095445 | 1.264911 | 1.414214 | 1.549193 | 1.67332 | 1.788854 | 1.897367
G(ɑ)*f(ɑ)/G(0.5)*f(0.5) | 0.2 | 0.4 | 0.6 | 0.8 | 1 | 1.2 | 1.4 | 1.6 | 1.8
G(ɑ)=ɑ1/3 | 0.4641589 | 0.5848035 | 0.669433 | 0.7368063 | 0.7937005 | 0.8434327 | 0.887904 | 0.9283178 | 0.9654894
f(ɑ)=3ɑ2/3 | 0.6463304 | 1.025986 | 1.344421 | 1.628651 | 1.889882 | 2.134136 | 2.365121 | 2.585322 | 2.796509
G(ɑ)*f(ɑ)/G(0.5)*f(0.5) | 0.2 | 0.4 | 0.6 | 0.8 | 1 | 1.2 | 1.4 | 1.6 | 1.8
G(ɑ)=ɑ1/4 | 0.5623413 | 0.6687403 | 0.7400828 | 0.7952707 | 0.8408964 | 0.8801117 | 0.9146912 | 0.9457416 | 0.9740037
f(ɑ)=4ɑ3/4 | 0.7113118 | 1.196279 | 1.62144 | 2.011893 | 2.378414 | 2.726926 | 3.061142 | 3.383588 | 3.696084
G(ɑ)*f(ɑ)/G(0.5)*f(0.5) | 0.2 | 0.4 | 0.6 | 0.8 | 1 | 1.2 | 1.4 | 1.6 | 1.8
G(ɑ)=[-Ln(1-ɑ)]2 | 0.01110084 | 0.04979304 | 0.127217 | 0.2609428 | 0.480453 | 0.8395887 | 1.449551 | 2.59029 | 5.301898
f(ɑ)=1/2(1-ɑ)[-Ln(1-ɑ)]-1 | 4.27105 | 1.792568 | 0.9812856 | 0.5872846 | 0.3606738 | 0.2182713 | 0.1245875 | 0.06213349 | 0.02171472
G(ɑ)*f(ɑ)/G(0.5)*f(0.5) | 0.2736056 | 0.515085 | 0.7204024 | 0.8843587 | 1 | 1.057542 | 1.042179 | 0.9287712 | 0.6643856
G(ɑ)=-Ln(1-ɑ) | 0.1053605 | 0.2231436 | 0.3566749 | 0.5108256 | 0.6931472 | 0.9162907 | 1.203973 | 1.609438 | 2.302585
f(ɑ)=(1-ɑ) | 0.9 | 0.8 | 0.7 | 0.6 | 0.5 | 0.4 | 0.3 | 0.2 | 0.1
G(ɑ)*f(ɑ)/G(0.5)*f(0.5) | 0.2736056 | 0.515085 | 0.7204024 | 0.8843587 | 1 | 1.057542 | 1.042179 | 0.9287712 | 0.6643856
G(ɑ)=[-Ln(1-ɑ)]3/4 | 0.1849304 | 0.3246671 | 0.4615348 | 0.6042331 | 0.7596597 | 0.9365371 | 1.149377 | 1.428913 | 1.869226
f(ɑ)=4/3(1-ɑ)[-Ln(1-ɑ)]1/4 | 0.6836766 | 0.7331196 | 0.7212817 | 0.6763292 | 0.6082962 | 0.5218036 | 0.4190001 | 0.3003567 | 0.1642452
G(ɑ)*f(ɑ)/G(0.5)*f(0.5) | 0.2736056 | 0.515085 | 0.7204024 | 0.8843587 | 1 | 1.057542 | 1.042179 | 0.9287712 | 0.6643856
G(ɑ)=[-Ln(1-ɑ)]2/3 | 0.2230755 | 0.3678942 | 0.5029387 | 0.639021 | 0.7832198 | 0.9433848 | 1.131734 | 1.373355 | 1.743722
f(ɑ)=3/2(1-ɑ)[-Ln(1-ɑ)]1/3 | 0.6376168 | 0.7278514 | 0.7446408 | 0.7194491 | 0.6637478 | 0.582768 | 0.4787235 | 0.3515707 | 0.1980751
G(ɑ)*f(ɑ)/G(0.5)*f(0.5) | 0.2736056 | 0.515085 | 0.7204024 | 0.8843587 | 1 | 1.057542 | 1.042179 | 0.9287712 | 0.6643856
G(ɑ)=[-Ln(1-ɑ)]1/2 | 0.3245928 | 0.4723807 | 0.5972227 | 0.7147207 | 0.8325546 | 0.9572308 | 1.097257 | 1.268636 | 1.517427
f(ɑ)=2(1-ɑ)[-Ln(1-ɑ)]1/2 | 0.5842671 | 0.7558092 | 0.8361118 | 0.8576648 | 0.8325546 | 0.7657846 | 0.6583542 | 0.5074545 | 0.3034854
G(ɑ)*f(ɑ)/G(0.5)*f(0.5) | 0.2736056 | 0.515085 | 0.7204024 | 0.8843587 | 1 | 1.057542 | 1.042179 | 0.9287712 | 0.6643856
G(ɑ)=[-Ln(1-ɑ)]5/2 | 0.003603253 | 0.02352127 | 0.07597689 | 0.1865012 | 0.4000034 | 0.8036801 | 1.590529 | 3.286136 | 8.045244
f(ɑ)=2/5(1-ɑ)[-Ln(1-ɑ)]3/5 | 0.09330593 | 0.130107 | 0.1508418 | 0.1603891 | 0.1605186 | 0.1518238 | 0.1341378 | 0.1064375 | 0.06597652
G(ɑ)*f(ɑ)/G(0.5)*f(0.5) | 0.005236186 | 0.04766203 | 0.1784901 | 0.4658731 | 1 | 1.900353 | 3.322799 | 5.447424 | 8.266843
G(ɑ)=[-Ln(1-ɑ)]1/3 | 0.4723087 | 0.6065428 | 0.7091817 | 0.7993879 | 0.884997 | 0.97128 | 1.06383 | 1.171902 | 1.3205
f(ɑ)=3(1-ɑ)[-Ln(1-ɑ)]2/3 | 0.6023039 | 0.882946 | 1.056171 | 1.150238 | 1.17483 | 1.132062 | 1.018561 | 0.824013 | 0.5231165
G(ɑ)*f(ɑ)/G(0.5)*f(0.5) | 0.2736056 | 0.515085 | 0.7204024 | 0.8843587 | 1 | 1.057542 | 1.042179 | 0.9287712 | 0.6643856
G(ɑ)=[-Ln(1-ɑ)]1/4 | 0.5697305 | 0.6872996 | 0.7728018 | 0.8454115 | 0.9124443 | 0.9783817 | 1.0475 | 1.126338 | 1.231839
f(ɑ)=4(1-ɑ)[-Ln(1-ɑ)]3/4 | 0.6657496 | 1.038935 | 1.292297 | 1.450159 | 1.519319 | 1.498459 | 1.379252 | 1.14313 | 0.7476903
G(ɑ)*f(ɑ)/G(0.5)*f(0.5) | 0.2736056 | 0.515085 | 0.7204024 | 0.8843587 | 1 | 1.057542 | 1.042179 | 0.9287712 | 0.6643856
G(ɑ)=2(1-ɑ)-(3/2) | 2.342428 | 2.795085 | 3.414939 | 4.303315 | 5.656854 | 7.905694 | 12.17161 | 22.36068 | 63.24555
f(ɑ)=(1-ɑ)-(1/2) | 1.054093 | 1.118034 | 1.195229 | 1.290994 | 1.414214 | 1.581139 | 1.825742 | 2.236068 | 3.162278
G(ɑ)*f(ɑ)/G(0.5)*f(0.5) | 1.8 | 1.6 | 1.4 | 1.2 | 1 | 0.8 | 0.6 | 0.4 | 0.2
G(ɑ)=(1-ɑ)-1 | 1.111111 | 1.25 | 1.428571 | 1.666667 | 2 | 2.5 | 3.333333 | 5 | 10
f(ɑ)=(1-ɑ)2 | 0.81 | 0.64 | 0.49 | 0.36 | 0.25 | 0.16 | 0.09 | 0.04 | 0.01
G(ɑ)*f(ɑ)/G(0.5)*f(0.5) | 1.8 | 1.6 | 1.4 | 1.2 | 1 | 0.8 | 0.6 | 0.4 | 0.2
G(ɑ)=(1-ɑ)-2 | 1.234568 | 1.5625 | 2.040816 | 2.777778 | 4 | 6.25 | 11.11111 | 25 | 100
f(ɑ)=1/2(1-ɑ)3 | 0.3645 | 0.256 | 0.1715 | 0.108 | 0.0625 | 0.032 | 0.0135 | 0.004 | 0.0005
G(ɑ)*f(ɑ)/G(0.5)*f(0.5) | 1.8 | 1.6 | 1.4 | 1.2 | 1 | 0.8 | 0.6 | 0.4 | 0.2
G(ɑ)=1-(1-ɑ)1/2 | 0.0513167 | 0.1055728 | 0.16334 | 0.2254033 | 0.2928932 | 0.3675445 | 0.4522774 | 0.5527864 | 0.6837722
f(ɑ)=2(1-ɑ)2/3 | 1.86434 | 1.723548 | 1.576747 | 1.422757 | 1.259921 | 1.085767 | 0.8962809 | 0.6839904 | 0.4308869
G(ɑ)*f(ɑ)/G(0.5)*f(0.5) | 0.2592574 | 0.4930861 | 0.6979139 | 0.8690375 | 1 | 1.081419 | 1.098491 | 1.024601 | 0.798403
G(ɑ)=1-(1-ɑ)1/3 | 0.03451062 | 0.07168223 | 0.112096 | 0.1565673 | 0.2062995 | 0.2631937 | 0.330567 | 0.4151965 | 0.5358411
f(ɑ)=3(1-ɑ)1/2 | 2.84605 | 2.683282 | 2.50998 | 2.32379 | 2.12132 | 1.897367 | 1.643168 | 1.341641 | 0.9486833
G(ɑ)*f(ɑ)/G(0.5)*f(0.5) | 0.2244351 | 0.4395147 | 0.6429186 | 0.8313687 | 1 | 1.141096 | 1.241187 | 1.272874 | 1.16159
G(ɑ)=ɑ2 | 0.01 | 0.04 | 0.09 | 0.16 | 0.25 | 0.36 | 0.49 | 0.64 | 0.81
f(ɑ)=1/2ɑ-1 | 5 | 2.5 | 1.666667 | 1.25 | 1 | 0.8333333 | 0.7142857 | 0.625 | 0.5555556
G(ɑ)*f(ɑ)/G(0.5)*f(0.5) | 0.2 | 0.4 | 0.6 | 0.8 | 1 | 1.2 | 1.4 | 1.6 | 1.8
G(ɑ)=ɑ+(1-ɑ)Ln(1-ɑ) | 0.005175536 | 0.02148516 | 0.05032754 | 0.09350463 | 0.1534264 | 0.2334837 | 0.3388082 | 0.4781124 | 0.6697415
f(ɑ)=-Ln(1-ɑ)-1 | 9.491222 | 4.48142 | 2.803673 | 1.957615 | 1.442695 | 1.091357 | 0.8305835 | 0.6213349 | 0.4342945
G(ɑ)*f(ɑ)/G(0.5)*f(0.5) | 0.2219232 | 0.4349903 | 0.6374681 | 0.8269624 | 1 | 1.151194 | 1.271342 | 1.342088 | 1.314065
G(ɑ)=[1-(1-ɑ)1/3]2 | 0.001190983 | 0.005138343 | 0.01256551 | 0.02451333 | 0.04255947 | 0.06927092 | 0.1092746 | 0.1723881 | 0.2871257
f(ɑ)=3/2(1-ɑ)2/3[1-(1-ɑ)1/3]-1 | 40.51665 | 18.03321 | 10.54953 | 6.815393 | 4.580432 | 3.094015 | 2.033508 | 1.235542 | 0.6030989
G(ɑ)*f(ɑ)/G(0.5)*f(0.5) | 0.2475348 | 0.475328 | 0.6800028 | 0.8570192 | 1 | 1.099438 | 1.139888 | 1.092602 | 0.8882964
G(ɑ)=1-2/3ɑ-(1-ɑ)2/3 | 1.865503 | 1.728441 | 1.588374 | 1.444712 | 1.296627 | 1.142884 | 0.9814738 | 0.8086619 | 0.6154435
f(ɑ)=3/2[(1-ɑ)2/3-1]-1 | -22.11403 | -10.85178 | -7.08796 | -5.197121 | -4.053622 | -3.281439 | -2.718083 | -2.279619 | -1.911908
G(ɑ)*f(ɑ)/G(0.5)*f(0.5) | 7.84884 | 3.568595 | 2.141981 | 1.428518 | 1 | 0.7135231 | 0.507555 | 0.3507283 | 0.2238705
G(ɑ)=ɑ | 0.1 | 0.2 | 0.3 | 0.4 | 0.5 | 0.6 | 0.7 | 0.8 | 0.9
f(ɑ)=Lnɑ | -2.302585 | -1.609438 | -1.203973 | -0.9162907 | -0.6931472 | -0.5108256 | -0.3566749 | -0.2231436 | -0.1053605
G(ɑ)*f(ɑ)/G(0.5)*f(0.5) | 0.6643856 | 0.9287712 | 1.042179 | 1.057542 | 1 | 0.8843587 | 0.7204024 | 0.515085 | 0.2736056
G(ɑ)=Lnɑ2 | -4.60517 | -3.218876 | -2.407946 | -1.832581 | -1.386294 | -1.021651 | -0.7133499 | -0.4462871 | -0.210721
f(ɑ)=1/2ɑ | 0.05 | 0.1 | 0.15 | 0.2 | 0.25 | 0.3 | 0.35 | 0.4 | 0.45
G(ɑ)*f(ɑ)/G(0.5)*f(0.5) | 0.6643856 | 0.9287712 | 1.042179 | 1.057542 | 1 | 0.8843587 | 0.7204024 | 0.515085 | 0.2736056

## 计算值1
PP | T/K | 1000/T | t | ɑ |  |  |  | T/K | 1000/T | t | ɑ | dɑ/dt | y(ɑ)
| 654 | 1.529052 | 69.6 | 0.1 | 0.1053605 | -15.21658 |  | 671 | 1.490313 | 72.9 | 0.1 | 0.02564 | 0.21633 | 0.1053605 | -15.26791
| 684 | 1.461988 | 75.5 | 0.2 | 0.2231436 | -14.55586 |  | 691 | 1.447178 | 76.8 | 0.2 | 0.03914 | 0.35022 | 0.2231436 | -14.57622
| 695 | 1.438849 | 77.7 | 0.3 | 0.3566749 | -14.11875 |  | 700 | 1.428571 | 78.7 | 0.3 | 0.07177 | 0.65902 | 0.3566749 | -14.13309
| 702 | 1.424501 | 79.2 | 0.4 | 0.5108256 | -13.77959 |  | 706 | 1.416431 | 79.8 | 0.4 | 0.09545 | 0.89155 | 0.5108256 | -13.79096
| 707 | 1.414427 | 80.2 | 0.5 | 0.6931472 | -13.48857 |  | 711 | 1.40647 | 80.8 | 0.5 | 0.10556 | 1 | 0.6931472 | -13.49986
| 711 | 1.40647 | 80.9 | 0.6 | 0.9162907 | -13.22077 |  | 715 | 1.398601 | 81.7 | 0.6 | 0.12698 | 1.06491 | 0.9162907 | -13.23199
| 714 | 1.40056 | 81.6 | 0.7 | 1.203973 | -12.95614 |  | 719 | 1.390821 | 82.4 | 0.7 | 0.15476 | 1.05263 | 1.203973 | -12.9701
| 718 | 1.392758 | 82.3 | 0.8 | 1.609438 | -12.67705 |  | 722 | 1.385042 | 83 | 0.8 | 0.13889 | 0.93677 | 1.609438 | -12.68817
| 722 | 1.385042 | 83.2 | 0.9 | 2.302585 | -12.33002 |  | 726 | 1.37741 | 83.9 | 0.9 | 0.11111 | 0.66746 | 2.302585 | -12.34107
PS
| 651 | 1.536098 | 68.8 | 0.1 | 0.1053605 | 0.2230755 | -14.45726 | 651 | 1.536098 | 68.75 | 0.1 | 0.05181 | 0.3103392 | 0.1053605 | 0.2230755 | -14.45726
| 660 | 1.515152 | 70.8 | 0.2 | 0.2231436 | 0.3678942 | -13.98444 | 660 | 1.515152 | 70.68 | 0.2 | 0.07745 | 0.4768374 | 0.2231436 | 0.3678942 | -13.98444
| 666 | 1.501502 | 71.9 | 0.3 | 0.3566749 | 0.5029387 | -13.68987 | 665 | 1.503759 | 71.65 | 0.3 | 0.10902 | 0.6814131 | 0.3566749 | 0.5029387 | -13.68686
| 670 | 1.492537 | 72.8 | 0.4 | 0.5108256 | 0.639021 | -13.46237 | 669 | 1.494768 | 72.52 | 0.4 | 0.12596 | 0.7967938 | 0.5108256 | 0.639021 | -13.45939
| 673 | 1.485884 | 73.4 | 0.5 | 0.6931472 | 0.7832198 | -13.26783 | 673 | 1.485884 | 73.25 | 0.5 | 0.15621 | 1 | 0.6931472 | 0.7832198 | -13.26783
| 677 | 1.477105 | 74.2 | 0.6 | 0.9162907 | 0.9433848 | -13.09362 | 676 | 1.47929 | 73.82 | 0.6 | 0.14586 | 0.9420862 | 0.9162907 | 0.9433848 | -13.09067
| 680 | 1.470588 | 74.8 | 0.7 | 1.203973 | 1.131734 | -12.92043 | 680 | 1.470588 | 74.68 | 0.7 | 0.11696 | 0.96439 | 1.203973 | 1.131734 | -12.92043
| 684 | 1.461988 | 75.6 | 0.8 | 1.609438 | 1.373355 | -12.73866 | 684 | 1.461988 | 75.53 | 0.8 | 0.11037 | 0.92983 | 1.609438 | 1.373355 | -12.73866
| 690 | 1.449275 | 76.8 | 0.9 | 2.302585 | 1.743722 | -12.51736 | 689 | 1.451379 | 76.5 | 0.9 | 0.10309 | 0.6916972 | 2.302585 | 1.743722 | -12.51446
PVC-1
| 535 | 1.869159 | 45.6 | 0.1 | 0.1053605 | -14.8149 |  | 533 | 1.876173 | 45.18 | 0.1 | 0.07143 | 0.4521912 | 0.1053605 | -14.80741
| 541 | 1.848429 | 46.8 | 0.2 | 0.2231436 | -14.08678 |  | 540 | 1.851852 | 46.58 | 0.2 | 0.10065 | 0.654016 | 0.2231436 | -14.08308
| 545 | 1.834862 | 47.3 | 0.3 | 0.3566749 | -13.6325 |  | 544 | 1.838235 | 47.35 | 0.3 | 0.14827 | 0.9777733 | 0.3566749 | -13.62883
| 548 | 1.824818 | 48 | 0.4 | 0.5108256 | -13.28428 |  | 547 | 1.828154 | 47.95 | 0.4 | 0.16026 | 1.06853 | 0.5108256 | -13.28062
| 551 | 1.814882 | 48.6 | 0.5 | 0.6931472 | -12.98998 |  | 550 | 1.818182 | 48.6 | 0.5 | 0.14835 | 1 | 0.6931472 | -12.98635
| 554 | 1.805054 | 49.3 | 0.6 | 0.9162907 | -12.72175 |  | 554 | 1.805054 | 49.3 | 0.6 | 0.12093 | 0.8270669 | 0.9162907 | -12.72175
| 558 | 1.792115 | 50.3 | 0.7 | 1.203973 | -12.46309 |  | 559 | 1.788909 | 50.31 | 0.7 | 0.06681 | 0.4652133 | 1.203973 | -12.46667
| 566 | 1.766784 | 53.2 | 0.8 | 1.609438 | -12.2013 |  | 573 | 1.745201 | 53.2 | 0.8 | 0.02724 | 0.1992982 | 1.609438 | -12.22589
| 590 | 1.694915 | 58.2 | 0.9 | 2.302585 | -11.92621 |  | 598 | 1.672241 | 58.23 | 0.9 | 0.01988 | 0.1584185 | 2.302585 | -11.95315
PVC-2
| 684 | 1.461988 | 75.5 | 0.1 | 0.01 | -17.66109 |  | 684 | 1.461988 | 75.4 | 0.1 | 0.03831 | 0.5145792 | -4.60517 | 0.001190983 | -19.78889 | 0.01 | -17.66109
| 696 | 1.436782 | 78.1 | 0.2 | 0.04 | -16.30958 |  | 697 | 1.43472 | 78.01 | 0.2 | 0.04534 | 0.6323754 | -3.218876 | 0.005138343 | -18.3646 | 0.04 | -16.31245
| 706 | 1.416431 | 79.9 | 0.3 | 0.09 | -15.52718 |  | 706 | 1.416431 | 79.92 | 0.3 | 0.05143 | 0.7359593 | -2.407946 | 0.01256551 | -17.49603 | 0.09 | -15.52718
| 714 | 1.40056 | 81.8 | 0.4 | 0.16 | -14.97435 |  | 716 | 1.396648 | 81.9 | 0.4 | 0.05859 | 0.8623378 | -1.832581 | 0.02451333 | -16.8559 | 0.16 | -14.97994
| 721 | 1.386963 | 83.5 | 0.5 | 0.25 | -14.54757 |  | 724 | 1.381215 | 83.4 | 0.5 | 0.06645 | 1 | -1.386294 | 0.04255947 | -16.32644 | 0.25 | -14.55588
| 728 | 1.373626 | 85 | 0.6 | 0.36 | -14.20225 |  | 731 | 1.367989 | 84.91 | 0.6 | 0.06436 | 0.9873671 | -1.021651 | 0.06927092 | -15.85856 | 0.36 | -14.21048
| 734 | 1.362398 | 86.5 | 0.7 | 0.49 | -13.91037 |  | 739 | 1.35318 | 86.51 | 0.7 | 0.05887 | 0.9230193 | -0.7133499 | 0.1092746 | -15.42449 | 0.49 | -13.92395
| 742 | 1.347709 | 88.3 | 0.8 | 0.64 | -13.66499 |  | 748 | 1.336898 | 88.32 | 0.8 | 0.04594 | 0.7379417 | -0.4462871 | 0.1723881 | -14.99281 | 0.64 | -13.68109
| 752 | 1.329787 | 91 | 0.9 | 0.81 | -13.45619 |  | 762 | 1.312336 | 91.05 | 0.9 | 0.03663 | 0.6106252 | -0.210721 | 0.2871257 | -14.51973 | 0.81 | -13.48261
PP-PVC-1
| 529 | 1.890359 | 44.3 | 0.1 | 0.1053605 | 0.01110084 | -17.04271 | 527 | 1.897533 | 44.02 | 0.1 | 0.03311 | 0.4075006 | 0.1053605 | 0.01110084 | -17.03514
| 545 | 1.834862 | 47 | 0.2 | 0.2231436 | 0.04979304 | -15.60145 | 543 | 1.841621 | 47.04 | 0.2 | 0.04143 | 0.5413304 | 0.2231436 | 0.04979304 | -15.5941
| 553 | 1.808318 | 48.8 | 0.3 | 0.3566749 | 0.127217 | -14.69258 | 552 | 1.811594 | 49.05 | 0.3 | 0.06304 | 0.8512206 | 0.3566749 | 0.127217 | -14.68896
| 561 | 1.782531 | 50.3 | 0.4 | 0.5108256 | 0.2609428 | -14.0029 | 559 | 1.788909 | 50.36 | 0.4 | 0.07388 | 1.023053 | 0.5108256 | 0.2609428 | -13.99575
| 568 | 1.760563 | 51.8 | 0.5 | 0.6931472 | 0.480453 | -13.41727 | 566 | 1.766784 | 51.76 | 0.5 | 0.07044 | 1 | 0.6931472 | 0.480453 | -13.41021
| 576 | 1.736111 | 53.1 | 0.6 | 0.9162907 | 0.8395887 | -12.88706 | 573 | 1.745201 | 53.2 | 0.6 | 0.06637 | 0.9656702 | 0.9162907 | 0.8395887 | -12.87661
| 584 | 1.712329 | 54.8 | 0.7 | 1.203973 | 1.449551 | -12.36855 | 581 | 1.72117 | 54.78 | 0.7 | 0.05703 | 0.8531068 | 1.203973 | 1.449551 | -12.35825
| 594 | 1.683502 | 56.8 | 0.8 | 1.609438 | 2.59029 | -11.82199 | 591 | 1.692047 | 56.75 | 0.8 | 0.04418 | 0.6838305 | 1.609438 | 2.59029 | -11.81186
| 608 | 1.644737 | 59.4 | 0.9 | 2.302585 | 5.301898 | -11.15228 | 604 | 1.655629 | 59.41 | 0.9 | 0.03759 | 0.6077067 | 2.302585 | 5.301898 | -11.13908
PP-PVC-2
| 674 | 1.48368 | 73.3 | 0.1 | 0.1053605 | -15.27683 |  | 673 | 1.485884 | 73.28 | 0.1 | 0.03436 | 0.3195631 | 0.1053605 | 0.1053605 | -15.27386
| 687 | 1.455604 | 76.1 | 0.2 | 0.2231436 | -14.56461 |  | 687 | 1.455604 | 76.19 | 0.2 | 0.04824 | 0.4675135 | 0.2231436 | 0.2231436 | -14.56461
| 697 | 1.43472 | 78 | 0.3 | 0.3566749 | -14.1245 |  | 696 | 1.436782 | 77.8 | 0.3 | 0.06439 | 0.640487 | 0.3566749 | 0.3566749 | -14.12163
| 704 | 1.420455 | 79.4 | 0.4 | 0.5108256 | -13.78528 |  | 703 | 1.422475 | 79.3 | 0.4 | 0.07466 | 0.7576559 | 0.5108256 | 0.5108256 | -13.78244
| 710 | 1.408451 | 80.5 | 0.5 | 0.6931472 | -13.49704 |  | 709 | 1.410437 | 80.51 | 0.5 | 0.09688 | 1 | 0.6931472 | 0.6931472 | -13.49422
| 716 | 1.396648 | 81.5 | 0.6 | 0.9162907 | -13.23478 |  | 714 | 1.40056 | 81.41 | 0.6 | 0.09402 | 0.9842152 | 0.9162907 | 0.9162907 | -13.22919
| 721 | 1.386963 | 82.7 | 0.7 | 1.203973 | -12.97565 |  | 720 | 1.388889 | 82.71 | 0.7 | 0.08232 | 0.8762817 | 1.203973 | 1.203973 | -12.97288
| 727 | 1.375516 | 83.9 | 0.8 | 1.609438 | -12.70197 |  | 726 | 1.37741 | 83.85 | 0.8 | 0.07416 | 0.8026318 | 1.609438 | 1.609438 | -12.69922
| 735 | 1.360544 | 85.5 | 0.9 | 2.302585 | -12.36571 |  | 734 | 1.362398 | 85.5 | 0.9 | 0.06061 | 0.670517 | 2.302585 | 2.302585 | -12.36299
PS-PVC-1
| 526 | 1.901141 | 43.8 | 0.1 | 0.1053605 | -14.78097 |  | 541 | 1.848429 | 46.8 | 0.1 | 0.05495 | 0.5905816 | 0.1053605 | 0.1053605 | -14.83721
| 545 | 1.834862 | 47.5 | 0.2 | 0.2231436 | -14.10151 |  | 555 | 1.801802 | 48.62 | 0.2 | 0.04613 | 0.5217796 | 0.2231436 | 0.2231436 | -14.13788
| 553 | 1.808318 | 49.1 | 0.3 | 0.3566749 | -13.66165 |  | 564 | 1.77305 | 51.3 | 0.3 | 0.06032 | 0.7045912 | 0.3566749 | 0.3566749 | -13.70104
| 560 | 1.785714 | 50.5 | 0.4 | 0.5108256 | -13.3276 |  | 570 | 1.754386 | 52.5 | 0.4 | 0.0787 | 0.9389493 | 0.5108256 | 0.5108256 | -13.363
| 568 | 1.760563 | 52.2 | 0.5 | 0.6931472 | -13.05076 |  | 576 | 1.736111 | 53.85 | 0.5 | 0.08208 | 1 | 0.6931472 | 0.6931472 | -13.07873
| 575 | 1.73913 | 53.5 | 0.6 | 0.9162907 | -12.79616 |  | 582 | 1.718213 | 54.96 | 0.6 | 0.07977 | 0.9922092 | 0.9162907 | 0.9162907 | -12.82036
| 584 | 1.712329 | 55.4 | 0.7 | 1.203973 | -12.55418 |  | 589 | 1.697793 | 56.4 | 0.7 | 0.06597 | 0.8404169 | 1.203973 | 1.203973 | -12.57123
| 595 | 1.680672 | 57.7 | 0.8 | 1.609438 | -12.30124 |  | 597 | 1.675042 | 58 | 0.8 | 0.05208 | 0.6816121 | 1.609438 | 1.609438 | -12.30795
| 609 | 1.642036 | 60.4 | 0.9 | 2.302585 | -11.9896 |  | 609 | 1.642036 | 60.4 | 0.9 | 0.04167 | 0.5675129 | 2.302585 | 2.302585 | -11.9896
PS-PVC-2
| 674 | 1.48368 | 73.5 | 0.1 | 0.1053605 | -15.27683 |  | 673 | 1.485884 | 73.3 | 0.1 | 0.0625 | 0.4688463 | 0.1053605 | 0.1053605 | -15.27386
| 683 | 1.464129 | 75.3 | 0.2 | 0.2231436 | -14.55293 |  | 681 | 1.468429 | 74.9 | 0.2 | 0.07292 | 0.5600944 | 0.2231436 | 0.2231436 | -14.54706
| 687 | 1.455604 | 76.1 | 0.3 | 0.3566749 | -14.0956 |  | 687 | 1.455604 | 76.1 | 0.3 | 0.09722 | 0.7599578 | 0.3566749 | 0.3566749 | -14.0956
| 694 | 1.440922 | 77.5 | 0.4 | 0.5108256 | -13.75667 |  | 691 | 1.447178 | 77 | 0.4 | 0.11806 | 0.9336396 | 0.5108256 | 0.5108256 | -13.74801
| 700 | 1.428571 | 78.7 | 0.5 | 0.6931472 | -13.46867 |  | 695 | 1.438849 | 77.8 | 0.5 | 0.125 | 1 | 0.6931472 | 0.6931472 | -13.45434
| 705 | 1.41844 | 79.7 | 0.6 | 0.9162907 | -13.20382 |  | 699 | 1.430615 | 78.6 | 0.6 | 0.11806 | 0.955383 | 0.9162907 | 0.9162907 | -13.18672
| 709 | 1.410437 | 80.6 | 0.7 | 1.203973 | -12.94208 |  | 704 | 1.420455 | 79.5 | 0.7 | 0.08889 | 0.7296567 | 1.203973 | 1.203973 | -12.92793
| 716 | 1.396648 | 82 | 0.8 | 1.609438 | -12.67148 |  | 712 | 1.404494 | 81 | 0.8 | 0.05185 | 0.4353406 | 1.609438 | 1.609438 | -12.66027
| 725 | 1.37931 | 83.7 | 0.9 | 2.302585 | -12.33831 |  | 725 | 1.37931 | 83.7 | 0.9 | 0.03704 | 0.3224537 | 2.302585 | 2.302585 | -12.33831
PP-PS-PVC-1
| 539 | 1.855288 | 46.3 | 0.1 | 0.1053605 | 0.01110084 | -17.08017 | 539 | 1.855288 | 47.4 | 0.1 | 0.03846 | 0.4508627 | 0.1053605 | 0.01110084 | -17.08017
| 556 | 1.798561 | 49.8 | 0.2 | 0.2231436 | 0.04979304 | -15.64142 | 556 | 1.798561 | 50 | 0.2 | 0.05048 | 0.6296895 | 0.2231436 | 0.04979304 | -15.64142
| 565 | 1.769912 | 51.5 | 0.3 | 0.3566749 | 0.127217 | -14.73551 | 565 | 1.769912 | 51.6 | 0.3 | 0.07292 | 0.9392929 | 0.3566749 | 0.127217 | -14.73551
| 572 | 1.748252 | 53.3 | 0.4 | 0.5108256 | 0.2609428 | -14.04173 | 572 | 1.748252 | 52.8 | 0.4 | 0.08013 | 1.0579 | 0.5108256 | 0.2609428 | -14.04173
| 578 | 1.730104 | 54.2 | 0.5 | 0.6931472 | 0.480453 | -13.45217 | 578 | 1.730104 | 54.1 | 0.5 | 0.07418 | 1 | 0.6931472 | 0.480453 | -13.45217
| 586 | 1.706485 | 55.8 | 0.6 | 0.9162907 | 0.8395887 | -12.92148 | 586 | 1.706485 | 55.5 | 0.6 | 0.06696 | 0.9278295 | 0.9162907 | 0.8395887 | -12.92148
| 594 | 1.683502 | 57.5 | 0.7 | 1.203973 | 1.449551 | -12.40251 | 594 | 1.683502 | 57.1 | 0.7 | 0.05625 | 0.8008532 | 1.203973 | 1.449551 | -12.40251
| 606 | 1.650165 | 59.7 | 0.8 | 1.609438 | 2.59029 | -11.86199 | 606 | 1.650165 | 59.1 | 0.8 | 0.04113 | 0.6094828 | 1.609438 | 2.59029 | -11.86199
| 624 | 1.602564 | 63.4 | 0.9 | 2.302585 | 5.301898 | -11.20424 | 624 | 1.602564 | 62.2 | 0.9 | 0.03226 | 0.5068635 | 2.302585 | 5.301898 | -11.20424
PP-PS-PVC-2
| 676 | 1.47929 | 73.9 | 0.1 | 0.1053605 | -15.28275 |  | 676 | 1.47929 | 73.4 | 0.1 | 0.05882 | 0.6555391 | 0.1053605 | 0.1053605 | -15.28275
| 684 | 1.461988 | 75.5 | 0.2 | 0.2231436 | -14.55586 |  | 684 | 1.461988 | 75.1 | 0.2 | 0.07487 | 0.8542799 | 0.2231436 | 0.2231436 | -14.55586
| 690 | 1.449275 | 76.7 | 0.3 | 0.3566749 | -14.10431 |  | 690 | 1.449275 | 76.2 | 0.3 | 0.10101 | 1.172851 | 0.3566749 | 0.3566749 | -14.10431
| 694 | 1.440922 | 77.7 | 0.4 | 0.5108256 | -13.75667 |  | 694 | 1.440922 | 77.1 | 0.4 | 0.10101 | 1.186488 | 0.5108256 | 0.5108256 | -13.75667
| 699 | 1.430615 | 78.5 | 0.5 | 0.6931472 | -13.46581 |  | 699 | 1.430615 | 78.2 | 0.5 | 0.08392 | 1 | 0.6931472 | 0.6931472 | -13.46581
| 704 | 1.420455 | 79.5 | 0.6 | 0.9162907 | -13.20098 |  | 704 | 1.420455 | 79.5 | 0.6 | 0.07692 | 0.929747 | 0.9162907 | 0.9162907 | -13.20098
| 711 | 1.40647 | 81 | 0.7 | 1.203973 | -12.94772 |  | 711 | 1.40647 | 80.8 | 0.7 | 0.06478 | 0.798657 | 1.203973 | 1.203973 | -12.94772
| 719 | 1.390821 | 82.5 | 0.8 | 1.609438 | -12.67984 |  | 719 | 1.390821 | 82.7 | 0.8 | 0.05409 | 0.6819538 | 1.609438 | 1.609438 | -12.67984
| 728 | 1.373626 | 84.4 | 0.9 | 2.302585 | -12.34657 |  | 728 | 1.373626 | 84.5 | 0.9 | 0.05556 | 0.7181335 | 2.302585 | 2.302585 | -12.34657

## C-R求活化能
ɑ
0.1
0.2
0.3
0.4
0.5
0.6
0.7
0.8
0.9
0.1
0.2
0.3
0.4
0.5
0.6
0.7
0.8
0.9
0.1
0.2
0.3
0.4
0.5
0.6
0.7
0.8
0.9
0.1
0.2
0.3
0.4
0.5
0.6
0.7
0.8
0.9
0.1
0.2
0.3
0.4
0.5
0.6
0.7
0.8
0.9
0.1
0.2
0.3
0.4
0.5
0.6
0.7
0.8
0.9
0.1
0.2
0.3
0.4
0.5
0.6
0.7
0.8
0.9
0.1
0.2
0.3
0.4
0.5
0.6
0.7
0.8
0.9
0.1
0.2
0.3
0.4
0.5
0.6
0.7
0.8
0.9
0.1
0.2
0.3
0.4
0.5
0.6
0.7
0.8
0.9

## 指前因子
ɑ | LN[AR/E(G(ɑ)] | AR/E(G(ɑ)) | E*G(ɑ) | AR | A
0.1 | 23.65 | 18666568872.0 | 25.81333 | 481846233869.6 | 57956005998.3
0.2 | 24.27 | 34699808321.2 | 54.67017 | 1897044422386.6 | 228174695981.1
0.3 | 26.75 | 414359586412.4 | 87.38536 | 36208962152263 | 4355179474652.8
0.4 | 28.09 | 1582457287374.7 | 125.1523 | 198048134072027 | 23821040903539.4
0.5 | 28.49 | 2360748864268.0 | 169.8211 | 400904872722980 | 48220456185107.1
0.6 | 28.05 | 1520408249619.3 | 224.4912 | 341318317008830 | 41053442026561.3
0.7 | 27.72 | 1093057575157.0 | 294.9733 | 322422840542608 | 38780712117224.9
0.8 | 25.2 | 87946982651.7 | 394.3123 | 34678576000149.6 | 4171106086137.8
0.9 | 24.72 | 54420132224.4 | 564.1333 | 30700211378546.8 | 3692592179281.5
|  |  |  | 0 | 0
0.1 | 19.81 | 401211789.8 | 37.47669 | 15036089192.0 | 1808526484.5
0.2 | 20.04 | 504965162.6 | 61.80622 | 31209987360.0 | 3753907548.7
0.3 | 21.11 | 1472165083.4 | 84.4937 | 124388680950.0 | 14961352050.8
0.4 | 20.7 | 977002725.8 | 107.3555 | 104886639981.9 | 12615665141.0
0.5 | 18.92 | 164759929.6 | 131.5809 | 21679263300.8 | 2607561137.9
0.6 | 18.44 | 101950708.0 | 158.4886 | 16158029270.9 | 1943472368.4
0.7 | 17.07 | 25906384.4 | 190.1314 | 4925615862.5 | 592448383.8
0.8 | 15.71 | 6649152.8 | 230.7236 | 1534116746.5 | 184522100.9
0.9 | 16.14 | 10221460.1 | 292.9452 | 2994327820.9 | 360154897.9
|  |  |  | 0 | 0
0.1 | 17.98 | 64359814.6 | 280.9154 | 18079661872.3 | 2174604507.1
0.2 | 16.86 | 20999307.1 | 196.3514 | 4123243880.1 | 495939846.1
0.3 | 15.81 | 7348450.3 | 146.8847 | 1079374780.6 | 129826170.4
0.4 | 14.71 | 2446086.6 | 111.7875 | 273441830.9 | 32889322.9
0.5 | 13.73 | 918043.5 | 84.56396 | 77633386.0 | 9337669.7
0.6 | 12.25 | 208981.3 | 62.32073 | 13023865.7 | 1566498.2
0.7 | 11.83 | 137310.5 | 43.51434 | 5974975.8 | 718664.4
0.8 | 12.57 | 287793.9 | 27.22351 | 7834762.0 | 942357.7
0.9 | 19.63 | 335120256.5 | 12.85398 | 4307630049.9 | 518117638.9
|  |  |  | 0 | 0
0.1 | 27.09 | 582153502557.1 | 2.27 | 1321488450804.6 | 158947371999.6
0.2 | 28.45 | 2268182577279.6 | 9.08 | 20595097801698.4 | 2477158744491.0
0.3 | 29 | 3931334297144.0 | 20.43 | 80317159690652.8 | 9660471456657.8
0.4 | 28.19 | 1748885773103.4 | 36.32 | 63519531279116.5 | 7640068712907.9
0.5 | 27.38 | 778005943067.6 | 56.75 | 44151837269086.4 | 5310540927241.6
0.6 | 26.58 | 349580604475.6 | 81.72 | 28567726997746.6 | 3436098989385.0
0.7 | 25.07 | 77225843629.7 | 111.23 | 8589830586935.2 | 1033176640237.6
0.8 | 23.58 | 17404593455.1 | 145.28 | 2528539337157.8 | 304130302761.3
0.9 | 20.92 | 1217420362.4 | 183.87 | 223847082029.6 | 26924113787.5
|  |  |  | 0 | 0
0.1 | 23.97 | 25706250258.5 | 19.4917 | 501058399830.5 | 60266827018.3
0.2 | 23.69 | 19428365999.2 | 41.28156 | 802033198278.8 | 96467789064.1
0.3 | 24.17 | 31397684967.7 | 65.98486 | 2071771992248.6 | 249190761636.8
0.4 | 25.99 | 193782067274.8 | 94.50274 | 18312936397208.9 | 2202662544768.9
0.5 | 26.43 | 300886814675.6 | 128.2322 | 38583386743116.4 | 4640773002539.9
0.6 | 27.68 | 1050198174596.3 | 169.5138 | 178023067992539 | 21412445031578
0.7 | 27.41 | 801699751476.8 | 222.735 | 178566569132390 | 21477816830934.6
0.8 | 29.93 | 9964002856395.4 | 297.746 | 2966742131986620 | 356836917486964
0.9 | 35.16 | 1861204027829060 | 425.9782 | 7.9283e+17 | 95361128236400896
|  |  |  | 0 | 0
0.1 | 25.89 | 175341265414.6 | 25.70797 | 4507667258203.7 | 542177923767.6
0.2 | 24.72 | 54420132224.4 | 54.44703 | 2963014382477.5 | 356388547327.1
0.3 | 24.23 | 33339209375.6 | 87.02869 | 2901467594944.8 | 348985758352.8
0.4 | 24.1 | 29275007423.3 | 124.6415 | 3648879438368.4 | 438883742887.7
0.5 | 23.58 | 17404593455.1 | 169.1279 | 2943602551256.5 | 354053710759.7
0.6 | 22.66 | 6936061894.2 | 223.5749 | 1550729611962.9 | 186520280486.3
0.7 | 24.11 | 29569226139.3 | 293.7694 | 8686532764455.7 | 1044807886030.3
0.8 | 24.39 | 39123924632.6 | 392.7029 | 15364076731205 | 1847976513255.4
0.9 | 23.08 | 10556419550.4 | 561.8308 | 5930921247257.8 | 713365557764.9
|  |  |  | 0 | 0
0.1 | 30.64 | 20266694711039.5 | 15.59336 | 316025792004360 | 38011281212937.2
0.2 | 29.5 | 6481674477934.3 | 33.02525 | 214058891497403 | 25746799554655.2
0.3 | 26.06 | 207832852532.6 | 52.78789 | 10971058111801.9 | 1319588418547.2
0.4 | 27.45 | 834417739004.4 | 75.60219 | 63083810377233.3 | 7587660617901.5
0.5 | 29.88 | 9478052702812.5 | 102.5858 | 972313455206649 | 116948936156681
0.6 | 30.08 | 11576519713202.6 | 135.611 | 1569903742643770 | 188826526659101
0.7 | 27.77 | 1149099835437.4 | 178.188 | 204755772795662 | 24627829299454.2
0.8 | 25.77 | 155513751696.1 | 238.1968 | 37042879726907.6 | 4455482286132.8
0.9 | 23.93 | 24698293768.6 | 340.7826 | 8416748611987.0 | 1012358505170.4
|  |  |  | 0 | 0
0.1 | 22.67 | 7005770475.1 | 24.23292 | 169770265663.4 | 20419805829.1
0.2 | 24.83 | 60748000193.5 | 51.32302 | 3117770634636.0 | 375002481914.4
0.3 | 24.59 | 47786069456.3 | 82.03524 | 3920141538206.7 | 471510889849.3
0.4 | 24.42 | 40315425523.7 | 117.4899 | 4736655049824.2 | 569720357207.6
0.5 | 25.85 | 168466036058.0 | 159.4239 | 26857504320148 | 3230395034898.7
0.6 | 26.38 | 286212391563.8 | 210.7469 | 60318365199606.5 | 7255035506327.5
0.7 | 28.4 | 2157562007648.2 | 276.9137 | 597458575596713 | 71861748327725.9
0.8 | 31.26 | 37674327113890.4 | 370.1707 | 13945932787984000 | 1677403510702910
0.9 | 34.22 | 727038100551426 | 529.5946 | 3.8504e+17 | 46311694881493504
|  |  |  | 0 | 0
0.1 | 23.29 | 13023223191.0 | 1.864941 | 24287540636.1 | 2921282251.2
0.2 | 22.4 | 5348061522.8 | 8.365231 | 44737772579.5 | 5381016668.2
0.3 | 22.92 | 8995587353.6 | 21.37246 | 192257818534.6 | 23124587266.6
0.4 | 23.77 | 21046497633.0 | 43.83839 | 922644643063.6 | 110974818747.1
0.5 | 21.71 | 2682459675.7 | 80.71611 | 216517700432.3 | 26042542751.1
0.6 | 23.12 | 10987235204.9 | 141.0509 | 1549759441560.3 | 186403589314.4
0.7 | 22.65 | 6867046925.2 | 243.5245 | 1672294074707.9 | 201141938261.7
0.8 | 25.64 | 136555914809.6 | 435.1688 | 59424871694591.5 | 7147566958695.2
0.9 | 29.3 | 5306746226525.5 | 890.7189 | 4726819068922260 | 568537294794595
|  |  |  | 0 | 0
0.1 | 29.17 | 4659829614567.0 | 21.59891 | 100647220469019 | 12105751800459.4
0.2 | 28.48 | 2337259020592.1 | 45.74443 | 106916577030199 | 12859824035386
0.3 | 27.22 | 662972932163.9 | 73.11836 | 48475495849550.3 | 5830586462539.1
0.4 | 25.84 | 166789770991.6 | 104.7193 | 17466100204933.6 | 2100805894266.7
0.5 | 25.78 | 157076690884.5 | 142.0952 | 22319839410746.4 | 2684609022221.1
0.6 | 24.25 | 34012706080.5 | 187.8396 | 6388933106235.4 | 768454787856.1
0.7 | 23.68 | 19235050527.5 | 246.8144 | 4747487933617.0 | 571023326150.7
0.8 | 24.92 | 66468899598.3 | 329.9348 | 21930401237300.9 | 2637767769701.8
0.9 | 24.53 | 45003225413.3 | 472.0299 | 21242869974545.6 | 2555072164366.8