## Table_2
<b>Reference</b> | <b>Bonding substrate</b> | <b>Testing method</b> | <b>Self-adhesive composite</b> | <b>Control group</b> | <b>Outcome</b>
Giachetti et al. (2012) <a><sup>25</sup></a> | radicular dentin | Push-out | Vertise flow | etch-and-rinse adhesive + resin cement | SAC: 21.6–23.2 MPa
Control: 20.4–24.7 MPa
Mobarak and Seyam (2013) <a><sup>26</sup></a> | radicular dentin | Push-out | Vertise flow | etch-and-rinse adhesive + resin cement or dual cure self-etch resin cement | SAC: 18.0–19.1 MPa
Control: 11.3–14.4 MPa
Vichi et al. (2013)<a><sup>12</sup></a> | enamel/dentin | Shear | Vertise flow | self-etch adhesive + flowable composite | Enamel:
SAC: 2.6 ± 2.6 MPa; Control: 5.0–12.1 MPa
Dentin:
SAC: 3.4 ± 1.6 MPa; Control: 5.8–12.2 MPa
Poitevin et al. (2013)<a><sup>19</sup></a> | enamel/dentin | Micro-tensile | Vertise flow Fusio liquid dentin | self-etch adhesive + flowable composite | SAC (enamel):
Vertise flow: 11.0 ± 4.2 MPa
Vertise flow with previous etching: 23.1 ± 7.1 MPa
Fusio liquid dentin: 13.0 ± 4.3 MPa
Control (enamel): 28.0 ± 9.8 MPa
SAC (dentin):
Vertise flow: 1.8 ± 2.7 MPa
Vertise flow with previous etching: 18.7 ± 11.0 MPa
Fusio liquid dentin: 17.7 ± 8.6 MPa
Control (dentin): 7.9–44.8 MPa
Goracci et al. (2013)<a><sup>9</sup></a> | enamel | Shear | Vertise flow | etch-and-rinse or self-etch adhesive + orthodontic cement | SAC:
Vertise flow: 3.0 ± 1.2 MPa
Vertise flow with previous etching: 6.6 ± 1.1 MPa
Control: 9.0–11.7 MPa
Fu et al. (2013)<a><sup>24</sup></a> | dentin | Micro-tensile | Vertise flow Fusio liquid dentin | self-etch primer adhesive system + resin composite | SAC:
Vertise flow: 13.0 ± 9.9 MPa
Fusio Liquid Dentin: 25.2 ± 6.1 MPa
Control: 79 ± 16.1 MPa
Tuloglu et al. (2014)<a><sup>21</sup></a> | primary and permanent dentin | Shear | Vertise flow | self-etch adhesive + flowable composite | SAC (primary dentin):
Vertise flow: 4.1 ± 2.3 MPa
Vertise flow with previous self-etch adhesive: 8.7 ± 1.7 MPa
Control (primary dentin): 15.6 ± 2.6 MPa
SAC (permanent dentin):
Vertise flow: 19.3 ± 2.3 MPa
Vertise flow with previous self-etch adhesive: 25.6 ±3.0 MPa
Control (permanent dentin): 35.7 ± 2.9 MPa
Makishi et al. (2015)<a><sup>22</sup></a> | dentin | Shear | Vertise flow Fusio liquid dentin | etch-and-rinse adhesive + resin composite | SAC:
Vertise flow: 13.9 ± 3.6 MPa
Fusio liquid dentin: 11.3 ± 3.2 MPa
Control: 27.3 ± 6.1 MPa
Sachdeva et al. (2016)<a><sup>23</sup></a> | primary dentin | Shear | Vertise flow Fusio liquid dentin | conventional flowable composite | SAC:
Vertise flow: 12.0 ± 3.1 MPa
Fusio liquid dentin: 14.2 ± 4.1 MPa
Control: 21.1 ± 3.8 MPa