## Sheet1
* Microplate Manager Bio-Rad Laboratories, Inc. (Model 680)
* GCHPL (1:8 gelatin/ 25% collagen:PCL biocomposite)
* GCHPH (1:20 gelatin/ 25% collagen:PCL biocomposite)
* GCLPL (1:8 gelatin/ 10% collagen:PCL biocomposite)
* GCLPH (1:20 gelatin/ 10% collagen:PCL biocomposite)
[72 empty] | 6 hour | 12 hours | Day 1 | Day 3 | Day 6 | Day 9 | Day 12
[58 empty] | Conc | OD | Conc | OD | Conc | OD | Conc | OD | Conc | OD | Conc | OD | Conc | OD
|  |  | 6 hour |  | OD(raw)-Blank OD |  |  |  |  | 12 hours |  |  | OD(raw)-Blank OD |  |  |  |  | Day 1 |  |  | OD(raw)-Blank OD |  |  |  |  | Day 3 |  |  | OD(raw)-Blank OD |  |  |  |  | Day 6 |  |  | OD(raw)-Blank OD |  |  |  |  | Day 9 |  |  | OD(raw)-Blank OD |  |  |  |  | Day 12 |  |  | OD(raw)-Blank OD
|  | Sample | OD(raw) | Blank OD | OD | Conc.(ug/ml) | Mean Conc.(ug/ml) | Standard D | Standard E | Sample | OD | Blank OD | OD | Conc.(ug/ml) | Mean Conc.(ug/ml) | Standard D | Standard E | Sample | OD | Blank OD | OD | Conc.(ug/ml) | Mean Conc.(ug/ml) | Standard D | Standard E | Sample | OD | Blank OD | OD | Conc.(ug/ml) | Mean Conc.(ug/ml) | Standard D | Standard E | Sample | OD | Blank OD | OD | Conc.(ug/ml) | Mean Conc.(ug/ml) | Standard D | Standard E | Sample | OD | Blank OD | OD | Conc.(ug/ml) | Mean Conc.(ug/ml) | Standard D | Standard E | Sample | OD | Blank OD | OD | Conc.(ug/ml) | Mean Conc.(ug/ml) | Standard D | Standard E
| GCHPL | 1 | 0.27 | 0.073 | 0.197 | 179.0909 | 180.6061 | 8.7355 | 4.3677 | 1 | 0.094 | 0.062 | 0.032 | 29.0909 | 23.0303 | 5.5546 | 2.7773 | 1 | 0.07 | 0.058 | 0.012 | 10.9091 | 11.2121 | 5.0069 | 2.5034 | 1 | 0.068 | 0.058 | 0.01 | 9.0909 | 6.3636 | 2.4052 | 1.2026 | 1 | 0.124 | 0.112 | 0.012 | 10.9091 | 7.5758 | 6.5765 | 3.2883 | 1 | 0.097 | 0.091 | 0.006 | 5.4545 | 2.7273 | 2.7273 | 1.3636 | 1 | 0.119 | 0.097 | 0.022 | 20 | 12.4242 | 8.8296 | 4.4148
|  | 2 | 0.282 | 0.073 | 0.209 | 190 |  |  |  | 2 | 0.086 | 0.062 | 0.024 | 21.8182 |  |  |  | 2 | 0.076 | 0.058 | 0.018 | 16.3636 |  |  |  | 2 | 0.064 | 0.058 | 0.006 | 5.4545 |  |  |  | 2 | 0.125 | 0.112 | 0.013 | 11.8182 |  |  |  | 2 | 0.094 | 0.091 | 0.003 | 2.7273 |  |  |  | 2 | 0.113 | 0.097 | 0.016 | 14.5455
|  | 3 | 0.263 | 0.073 | 0.19 | 172.7273 |  |  |  | 3 | 0.082 | 0.062 | 0.02 | 18.1818 |  |  |  | 3 | 0.065 | 0.058 | 0.007 | 6.3636 |  |  |  | 3 | 0.063 | 0.058 | 0.005 | 4.5455 |  |  |  | 3 | 0.105 | 0.112 | 0 | 0 |  |  |  | 3 | 0.085 | 0.091 | 0 | 0 |  |  |  | 3 | 0.1 | 0.097 | 0.003 | 2.7273
| GCHPH | 1 | 0.387 | 0.073 | 0.314 | 285.4545 | 205.7576 | 101.925 | 50.9625 | 1 | 0.111 | 0.062 | 0.049 | 44.5455 | 52.1212 | 10.1368 | 5.0684 | 1 | 0.065 | 0.058 | 0.007 | 6.3636 | 10 | 3.6364 | 1.8182 | 1 | 0.075 | 0.058 | 0.017 | 15.4545 | 13.3333 | 2.2878 | 1.1439 | 1 | 0.119 | 0.112 | 0.007 | 6.3636 | 3.3333 | 3.1926 | 1.5963 | 1 | 0.098 | 0.091 | 0.007 | 6.3636 | 19.0909 | 27.7384 | 13.8692 | 1 | 0.109 | 0.097 | 0.012 | 10.9091 | 6.3636 | 5.0616 | 2.5308
|  | 2 | 0.338 | 0.073 | 0.265 | 240.9091 |  |  |  | 2 | 0.132 | 0.062 | 0.07 | 63.6364 |  |  |  | 2 | 0.069 | 0.058 | 0.011 | 10 |  |  |  | 2 | 0.07 | 0.058 | 0.012 | 10.9091 |  |  |  | 2 | 0.104 | 0.112 | 0 | 0 |  |  |  | 2 | 0.147 | 0.091 | 0.056 | 50.9091 |  |  |  | 2 | 0.098 | 0.097 | 0.001 | 0.90909
|  | 3 | 0.173 | 0.073 | 0.1 | 90.9091 |  |  |  | 3 | 0.115 | 0.062 | 0.053 | 48.1818 |  |  |  | 3 | 0.073 | 0.058 | 0.015 | 13.6364 |  |  |  | 3 | 0.073 | 0.058 | 0.015 | 13.6364 |  |  |  | 3 | 0.116 | 0.112 | 0.004 | 3.6364 |  |  |  | 3 | 0.09 | 0.091 | 0 | 0 |  |  |  | 3 | 0.105 | 0.097 | 0.008 | 7.2727
| GCLPL | 1 | 0.249 | 0.073 | 0.176 | 160 | 153.9394 | 6.3852 | 3.1926 | 1 | 0.107 | 0.062 | 0.045 | 40.9091 | 35.1515 | 5.0069 | 2.5034 | 1 | 0.072 | 0.058 | 0.014 | 12.7273 | 8.4848 | 3.7848 | 1.8924 | 1 | 0.075 | 0.058 | 0.017 | 15.4545 | 13.3333 | 2.9223 | 1.4612 | 1 | 0.102 | 0.112 | 0 | 0 | 0 | 0 | 0 | 1 | 0.084 | 0.091 | 0 | 0 | 0 | 0 | 0 | 1 | 0.086 | 0.097 | 0 | 0 | 2.1212 | 3.674 | 1.837
|  | 2 | 0.243 | 0.073 | 0.17 | 154.5455 |  |  |  | 2 | 0.097 | 0.062 | 0.035 | 31.8182 |  |  |  | 2 | 0.064 | 0.058 | 0.006 | 5.4545 |  |  |  | 2 | 0.069 | 0.058 | 0.011 | 10 |  |  |  | 2 | 0.1 | 0.112 | 0 | 0 |  |  |  | 2 | 0.076 | 0.091 | 0 | 0 |  |  |  | 2 | 0.097 | 0.097 | 0 | 0
|  | 3 | 0.235 | 0.073 | 0.162 | 147.2727 |  |  |  | 3 | 0.098 | 0.062 | 0.036 | 32.7273 |  |  |  | 3 | 0.066 | 0.058 | 0.008 | 7.2727 |  |  |  | 3 | 0.074 | 0.058 | 0.016 | 14.5455 |  |  |  | 3 | 0.108 | 0.112 | 0 | 0 |  |  |  | 3 | 0.081 | 0.091 | 0 | 0 |  |  |  | 3 | 0.104 | 0.097 | 0.007 | 6.3636
| GCLPH | 1 | 0.218 | 0.073 | 0.145 | 131.8182 | 125.4545 | 11.0221 | 5.5111 | 1 | 0.107 | 0.062 | 0.045 | 40.9091 | 49.3939 | 17.9378 | 8.9689 | 1 | 0.073 | 0.058 | 0.015 | 13.6364 | 8.4848 | 4.4844 | 2.2422 | 1 | 0.072 | 0.058 | 0.014 | 12.7273 | 14.2424 | 6.053 | 3.0265 | 1 | 0.11 | 0.112 | 0 | 0 | 0 | 0 | 0 | 1 | 0.084 | 0.091 | 0 | 0 | 0 | 0 | 0 | 1 | 0.104 | 0.097 | 0.007 | 6.3636 | 2.1212 | 3.674 | 1.837
|  | 2 | 0.218 | 0.073 | 0.145 | 131.8182 |  |  |  | 2 | 0.103 | 0.062 | 0.041 | 37.2727 |  |  |  | 2 | 0.065 | 0.058 | 0.007 | 6.3636 |  |  |  | 2 | 0.068 | 0.058 | 0.01 | 9.0909 |  |  |  | 2 | 0.1 | 0.112 | 0 | 0 |  |  |  | 2 | 0.082 | 0.091 | 0 | 0 |  |  |  | 2 | 0.088 | 0.097 | 0 | 0
|  | 3 | 0.197 | 0.073 | 0.124 | 112.7273 |  |  |  | 3 | 0.139 | 0.062 | 0.077 | 70 |  |  |  | 3 | 0.064 | 0.058 | 0.006 | 5.4545 |  |  |  | 3 | 0.081 | 0.058 | 0.023 | 20.9091 |  |  |  | 3 | 0.102 | 0.112 | 0 | 0 |  |  |  | 3 | 0.085 | 0.091 | 0 | 0 |  |  |  | 3 | 0.096 | 0.097 | 0 | 0
| Conc.(ug/ml) |  |  | Hours
|  | 6h | 12h | D1 | D3 | D6 | D9 | D12
| GCHPL | 180.61 | 23.03 | 11.21 | 6.36 | 7.58 | 2.73 | 12.42
| GCHPH | 205.76 | 52.12 | 10 | 13.33 | 3.33 | 19.09 | 6.36
| GCLPL | 153.94 | 35.15 | 8.48 | 13.33 | 0 | 0 | 2.12 |  | `
| GCLPH | 125.45 | 49.39 | 8.48 | 14.24 | 0 | 0 | 2.12
| Cumulative Conc.(ug/ml) |  |  | Hours
|  | 6h | 12h | D1 | D3 | D6 | D9 | D12
| GCHPL | 180.61 | 203.64 | 214.85 | 221.21 | 228.79 | 231.52 | 243.94
| GCHPH | 205.76 | 257.88 | 267.88 | 281.21 | 284.54 | 303.63 | 309.99
| GCLPL | 153.94 | 189.09 | 197.57 | 210.9 | 210.9 | 210.9 | 213.02
| GCLPH | 125.45 | 174.84 | 183.32 | 197.56 | 197.56 | 197.56 | 199.68
| Cumulative Standard E |  |  | Hours
|  | 6h | 12h | D1 | D3 | D6 | D9 | D12
| GCHPL | 4.37 | 5.59 | 7.94 | 8.51 | 11.79 | 12.89 | 17.06
| GCHPH | 50.96 | 51.83 | 50.16 | 50.17 | 50.27 | 57.94 | 57.47
| GCLPL | 3.19 | 5.36 | 7.05 | 7.87 | 7.87 | 7.87 | 7.13
| GCLPH | 5.51 | 3.53 | 3.44 | 6.17 | 6.17 | 6.17 | 6.62
Residual Wt of biocomposite (ug)
| Sample | 1 | 2 | 3 | Mean | SD | SE | Wt of collagen in biocomposite | collagen ratio
| GCHPL | 3000 | 2600 | 3000 | 2866.6667 | 230.9401 | 115.4701 | 318.5185 | *1/9
| GCHPH | 6900 | 7300 | 5700 | 6633.3333 | 832.6664 | 416.3332 | 315.873 | *1/21
| GCLPL | 1400 | 1600 | 1700 | 1566.6667 | 152.7525 | 76.3763 | 174.0741 | *1/9
| GCLPH | 4500 | 5000 | 5000 | 4833.3333 | 288.6751 | 144.3376 | 230.1587 | *1/21
* Real initial Wt of biocomposite (ug)=Residual biocomposite + cumulative collage release
| sum(Cumulative collagen release) | 1 | 2 | 3 | Mean | SD | SE | Wt of collagen in biocomposite | collagen ratio
GCHPL | 243.94 | 3243.94 | 2843.94 | 3243.94 | 3110.6067 | 230.9401 | 115.4701 | 345.623 | *1/9
GCHPH | 309.99 | 7209.99 | 7609.99 | 6009.99 | 6943.3233 | 832.6664 | 416.3332 | 330.6344 | *1/21
GCLPL | 213.02 | 1613.02 | 1813.02 | 1913.02 | 1779.6867 | 152.7525 | 76.3763 | 197.743 | *1/9
GCLPH | 199.68 | 4699.68 | 5199.68 | 5199.68 | 5033.0133 | 288.6751 | 144.3376 | 239.6673 | *1/21
Cumulative % release
| 6h | 12h | D1 | D3 | D6 | D9 | D12
GCHPL | 52.2564 | 58.9197 | 62.1631 | 64.0033 | 66.1964 | 66.9863 | 70.5798
GCHPH | 62.2319 | 77.9955 | 81.02 | 85.0516 | 86.0588 | 91.8325 | 93.7561
GCLPL | 77.8485 | 95.6241 | 99.9125 | 106.6536 | 106.6536 | 106.6536 | 107.7257
GCLPH | 52.3434 | 72.9511 | 76.4894 | 82.4309 | 82.4309 | 82.4309 | 83.3155
Cumulative % Standard E
| 6h | 12h | D1 | D3 | D6 | D9 | D12
GCHPL | 1.2644 | 1.6174 | 2.2973 | 2.4622 | 3.4112 | 3.7295 | 4.936
GCHPH | 15.4128 | 15.6759 | 15.1708 | 15.1739 | 15.2041 | 17.5239 | 17.3817
GCLPL | 1.6132 | 2.7106 | 3.5652 | 3.9799 | 3.9799 | 3.9799 | 3.6057
GCLPH | 2.299 | 1.4729 | 1.4353 | 2.5744 | 2.5744 | 2.5744 | 2.7622

## Sheet2
5.3.1.1
*****
| Cumulative % release |  |  | Time (Hours)
|  | 6 | 12 | 24 | 72 | 144 | 216 | 288
| GCHPL | 52.2564 | 58.9197 | 62.1631 | 64.0033 | 66.1964 | 66.9863 | 70.5798
| GCHPH | 62.2319 | 77.9955 | 81.02 | 85.0516 | 86.0588 | 91.8325 | 93.7561
| GCLPL | 77.8485 | 95.6241 | 99.9125 | 106.6536 | 106.6536 | 106.6536 | 107.7257
| GCLPH | 52.3434 | 72.9511 | 76.4894 | 82.4309 | 82.4309 | 82.4309 | 83.3155
| Cumulative % Standard E |  |  | Time (Hours)
|  | 6h | 12h | D1 | D3 | D6 | D9 | D12
| GCHPL | 1.2644 | 1.6174 | 2.2973 | 2.4622 | 3.4112 | 3.7295 | 4.936
| GCHPH | 15.4128 | 15.6759 | 15.1708 | 15.1739 | 15.2041 | 17.5239 | 17.3817
| GCLPL | 1.6132 | 2.7106 | 3.5652 | 3.9799 | 3.9799 | 3.9799 | 3.6057
| GCLPH | 2.299 | 1.4729 | 1.4353 | 2.5744 | 2.5744 | 2.5744 | 2.7622