## 工作表1
CP (1:8) | Elongation (%) | Tensile strength (Mpa) | Young's modulus (Mpa)
1 | 17.28 | 0.47 | 2.3
2 | 24.56 | 0.56 | 9.76
3 | 12.44 | 0.55 | 5.12
average | 18.09333 | 0.5266667 | 5.726667
SD | 6.100798 | 0.04932883 | 3.76682
CP(1:20) | Elongation (%) | Tensile strength (Mpa) | Young's modulus (Mpa)
1 | 9.11 | 4.18 | 75.67
2 | 8.34 | 3.6 | 79.98
3 | 10.81 | 3.42 | 71.66
average | 9.42 | 3.733333 | 75.77
SD | 1.263843 | 0.3971566 | 4.160901
GCLPL | Elongation (%) | Tensile strength (Mpa) | Young's modulus (Mpa)
1 | 6.81 | 0.79 | 20.76
2 | 4.2 | 0.71 | 38.51
3 | 4.34 | 0.8 | 33.04
average | 5.116667 | 0.7666667 | 30.77
SD | 1.468139 | 0.04932883 | 9.090121
GCLPH | Elongation (%) | Tensile strength (Mpa) | Young's modulus (Mpa)
1 | 11.07 | 2.05 | 31.34
2 | 8.74 | 1.83 | 30.1
3 | 12.37 | 3.65 | 45.05
average | 10.72667 | 2.51 | 35.49667
SD | 1.839194 | 0.9933781 | 8.296628
GCHPL | Elongation (%) | Tensile strength (Mpa) | Young's modulus (Mpa)
1 | 9.28 | 1.71 | 49.93
2 | 5.78 | 2.2 | 64.77
3 | 7.2 | 2.6 | 63.78
average | 7.42 | 2.17 | 59.49333
SD | 1.760341 | 0.4457578 | 8.296869
GCHPH | Elongation (%) | Tensile strength (Mpa) | Young's modulus (Mpa)
1 | 5.76 | 1.79 | 47.87
2 | 5.8 | 2.08 | 39.92
3 | 8.64 | 2.63 | 52.03
average | 6.733333 | 2.166667 | 46.60667
SD | 1.651343 | 0.4266536 | 6.153051