## Table_1
<b>Thickness</b> | <b>30</b> | <b>50</b> | <b>100</b> | <b>200</b> | <b>500</b> | <b>700</b> | <b>900</b> | <b>1000</b> | <b>1200</b>
Band gap | 3.13 | 3.13 | 3.23 | 3.24 | 3.25 | 3.24 | 3.26 | 3.24 | 3.29
Refractive index (550 nm) | --- | --- | --- | --- | 2.0418 | --- | 2.0440 | 2.0425 | 2.0430