## Table_1
<b>ALEACION</b> | <b>PREN</b> | <b>MICROESTRUCTURA</b> | <b>COMPOSICION NOMINAL (% EN PESO)</b>
|  |  | Ni | Cr | Mo | Mn | Nb | Cu | Fe
304 | 18 | Austenítico | 8 | 18 | - | - | - | - | Bal.
416 | 13 | Martensítico | - | 13 | - | - | - | - | Bal.
17-4PH | 17 | Martensítico PH | 4.5 | 16.5 | - | 0.7 | 0.3 | 3.3 | Bal.
F6NM | 15 | Martensítico | 4 | 13 | 0.75 | - | - | - | Bal.