## Table_3
<b>ALEACION</b> | <b>PREN</b> | <b>R<sub>&#937;</sub><br>(&#937;.cm<sup>2</sup>)</b> | <b>Rp<sub>EIE</sub><br>(&#937;.cm<sup>2</sup>)</b> | <b>CPE<br>(&#937;<sup>-1</sup>.s<sup>-n</sup>.cm<sup>-2</sup>)</b> | <b>η</b>
416 | 13 | 37,87 (2.93%)<a href="#TFN01">*</a> | 4,40E+04 (7.05%) | 6,34E-05 (3.85%) | 0,85(1.18%)
F6NM | 15 | 37,91 (2.97%) | 2,46E+05 (7.10%) | 5,45E-05 (2.72%) | 0,88 (0.85%)
17-4PH | 17 | 38,32 (2.96%) | 2,60E+05 (7.27%) | 5,79E-05 (2.84%) | 0,89 (0.90%)
304 | 18 | 36,64 (2.90%) | 2,86E+05 (6.49%) | 5,07E-05 (2.88%) | 0,90 (0.32%)