## Table_3
<b>Experiment</b> | <b>T</b> | <b>t</b> | <b>C</b> | <b>Particle size / nm</b>
1 | –1 | –1 | –1 | 88 ± 33
2 | +1 | –1 | –1 | 130 ± 25
3 | –1 | +1 | –1 | 94 ± 14
4 | +1 | +1 | –1 | 137 ± 39
5 | –1 | –1 | +1 | 7.5 ± 1.7
6 | +1 | –1 | +1 | 64 ± 10
7 | –1 | +1 | +1 | 88 ± 20
8 | +1 | +1 | +1 | 600 ± 30
Effects
T | t | C | Tt | TC | tC | TtC
163 | 157 | 77 | 114 | 121 | 151 | 114