## Table_1
<b>Alloy</b> | <b>C</b> | <b>Si</b> | <b>S</b> | <b>P</b> | <b>Mn</b> | <b>Cu</b> | <b>Cr</b>
GCI | 2.742 | 2.581 | 0.029 | 0.103 | 0.143 | 0.035 | 0.042
NCI | 3.697 | 2.922 | 0.006 | 0.026 | 0.210 | 0.048 | 0.018
| <strong>C</strong> | <strong>Si</strong> | <strong>S</strong> | <strong>Mn</strong> | <strong>Cr</strong> | <strong>Ni</strong> | <strong>Mo</strong>
SAE 8620 steel | 0.766 | 0.264 | 0.013 | 0.782 | 0.461 | 0.495 | 0.167