## Table_1
<b>Characteristic</b> | <b>Biodiesel/diesel blend (B3-B5)</b> | <b>Biodiesel/diesel blend (B6-B8)</b> | <b>Biodiesel<sup><a href="#TFN1">a</a></sup> (B100)</b> | <b>Biodiesel<sup><a href="#TFN2">b</a></sup> (B100)</b>
Density at 20 ºC / (kg m<sup>-3</sup>) | 820.0-880.0 | 817.8-865.0 | 850.0-900.0 | 850.0-900.0
Viscosity at 40 ºC / cSt | 2.0-5.0 | 1.9-4.1 | 3.0-6.0 | 3.0-6.0
Water / (mg kg<sup>-1</sup>) | - | 200 | 500 | 200
Carbon residue / wt.% | 0.25 | 0.25 | 0.050 | -
Cetane index | 42 | 48 | - | -
Sulfur / (mg kg<sup>-1</sup>) | 500 | 10 | 50 | 10
Corrosiveness (copper, 3 h at 50 ºC) | 1 | 1 | 1 | 1
Flashpoint / ºC | 38 | 38 | 100 | 100
Total glycerol / wt.% | - | - | 0.25 | 0.25