## FRET
FRET 991 + siRNA + Shell Microfluidics.
1. Schritt: check ob Dye funktioniert at working concentrations | [14 empty] | Planung | c siRNA = 0,025 mg/ml
[15 empty] | <> | 1 | 2 | 3 | 4 | 5
Polymer | m siRNA [ng] | N/P | c [mg/ml] | n Pol [nmol] | m Pol [µg] | v Pol [µl] | M [g/mol] | Amines | [6 empty] | A | siRNA | 1223 | 991 | MQ
Core |  |  |  | pro 1500ng siRNA | [10 empty] | B | siRNA-cy5 | 1223-Atto488 | 1203-Atto488
991 | 1500 | 12 | 10 | 4.257692 | 15.12971 | 0.001512971 | 3553.5 | 13 | [6 empty] | C | Core | Core + 1223-Atto488 | siRNA-cy5 + 1223-Atto488 | siRNA-cy5 + 1203-Atto488
|  |  |  | gesamt | [10 empty] | D | Core-cy5 | Core-cy5 + 1223 | Core-cy5 + 1203 | Core-cy5 + 1223-Atto488 | Core-cy5 + 1203-Atto488
991 |  |  |  | 49.09932 | 174.4744
Shell
1203 |  |  | 5 | 8.653902 | 26.29626 |  | 3038.66 | 1
1223 |  |  | 5 | 8.796636 | 28.92237 |  | 3287.89 | 1
siRNA AHA1 |  |  | 1 |  | 17.29786 |  | 15693.26 |  | http://scienceprimer.com/nucleotide-molecular-weight-calculator
siRNA AHA1 Cy5 | [6 empty] | 16313.86
|  |  |  | c [µmol/l] | c label [µmol/l]
Kontrolle |  |  | nur 50% label verwendet
1203 |  |  | 0.03450048 | 11.35385 | 4.257692 | [5 empty] | Ref. Vol Shell | Shell min [mol%]
1223 |  |  | 0.04671608 | 14.20853 | 5.328198 | [5 empty] | 5 | 10
1224 | [10 empty] | Dichte Ac [g*cmE-3] | Overlap [µl] | c final siRNA [mg/ml]
991 |  |  | 0.25245 | 71.04264 | [6 empty] | 0.79 | 8 | 0.1
siRNA |  |  | 0.02502857 | 1.594861 | 1.534191
Herstellen | Anz. Exp. | V / Shell [µl] | Puffer [µl] | Overlap [µl] | Vges [µl] | V Poly [µl] | c Shell [mg/ml] | V Shell [µl] | V siRNA [µl] | V Aceton | V HbG [µl] | m Ac [mg] | HbG/2
991 + siGFP | 3 | 118.8857 | 210 | 218.88 | 547.7657 | 17.44744 |  |  | 17.29786 |  | 513.0204 |  | 256.5102
1203 | 1 | 3.333333 | 35 | 12.48 | 50.81333 |  | 0.5175072 | 5.259253 |  | 22.77704 | 22.77704 | 17.99386
1223 | 1 | 4.171429 | 35 | 12.48 | 51.65143 |  | 0.559953 | 5.784474 |  | 22.93348 | 22.93348 | 18.11745
Durchlauf 1 | 1223 | [16 empty] | Durchlauf 2 | 1203 | [11 empty] | Durchlauf 2 | 1223
| soll | ctrl | [7 empty] | Hand | Vmicro [µl] | /Spritze | [6 empty] | soll | ctrl
Shell [mol%] | 10 | 10 | [7 empty] | 991 + siGFP | 547.7657 | 273.8829 | [5 empty] | Shell [mol%] | 10 | 10
| siRNA + 991 | 1223 | siRNA + 992 | [6 empty] | 1203 | 50.81333 | 50.81333 | Control | [5 empty] | siRNA + 991 | 1203 | siRNA + 992 | [5 empty] | Control
[10 empty] | 1223 | 51.65143 | 51.65143 |  | µg | µmol | Faktor | [11 empty] | µg | µmol | Faktor
mg/ml Poly | 0.3185202 | 0.559953 | 0.3185202 | [9 empty] | 991 | 30.25942 | 0.008515385 |  |  | mg/ml Poly | 0.3185202 | 0.5175072 | 0.3185202 | [5 empty] | 991 | 30.25942 | 0.008515385
mg/ml siRNA | 0.03157895 |  | 0.03157895 | [9 empty] | Shell | 2.799765 | 0.0008515385 | 0.1 |  | mg/ml siRNA | 0.03157895 |  | 0.03157895 | [5 empty] | Shell | 2.587536 | 0.0008515385 | 0.1
Channel | C1 | C2 | C3 | gesamt |  | siRNA in 60µl [µg] | [6 empty] | siRNA | 0 |  |  |  | Channel | C1 | C2 | C3 | gesamt |  | siRNA in 60µl [µg] |  |  | siRNA | 0
Flowrate [µl/h] | 600 | 63.15789 | 600 | 1263.158 | c siRNA[mg/ml] | [12 empty] | Flowrate [µl/h] | 600 | 63.15789 | 600 | 1263.158 | c siRNA[mg/ml]
V [µl] | 47.5 | 5 | 47.5 | 100 | 0.03 | 1.8 | [11 empty] | V [µl] | 47.5 | 5 | 47.5 | 100 | 0.03 | 1.8
t [min] | 4.75 | 4.75 | 4.75 |  |  |  |  | siRNA in 60µl [µg] | [9 empty] | t [min] | 4.75 | 4.75 | 4.75 |  |  |  |  | siRNA in 60µl [µg]
V wish [µl] | 0 | 0 | 0 | 0 | zusätzliches Volumen [µl] |  | c siRNA[mg/ml] |  | Ratio FR | [8 empty] | V wish [µl] | 0 | 0 | 0 | 0 | zusätzliches Volumen [µl] |  | c siRNA[mg/ml] |  | Ratio FR
t wish[min] | 0 | 0 | 0 |  | 50 |  | 0 | 0 | 1 | 20 | [7 empty] | t wish[min] | 0 | 0 | 0 |  | 50 |  | 0 | 0 | 1 | 20
1110 [mol%] | 20 | 20 | [15 empty] | 1110 [mol%] | 20 | 20
| siRNA + 991 | 1223 | siRNA + 991 | [9 empty] | Control | [5 empty] | siRNA + 991 | 1203 | siRNA + 991 | [5 empty] | Control
[14 empty] | µg | µmol | Faktor | [11 empty] | µg | µmol | Faktor
mg/ml | 0.3185202 | 0.559953 | 0.3185202 | [9 empty] | 991 | 30.25942 | 0.008515385 |  |  | mg/ml | 0.3185202 | 0.5175072 | 0.3185202 | [5 empty] | 991 | 30.25942 | 0.008515385
| 0.03157895 |  | 0.03157895 | [9 empty] | Shell | 5.59953 | 0.001703077 | 0.2 |  |  | 0.03157895 |  | 0.03157895 | [5 empty] | Shell | 5.175072 | 0.001703077 | 0.2
Channel | C1 | C2 | C3 | gesamt |  | siRNA in 60µl [µg] | [6 empty] | siRNA | 1.251429 |  |  |  | Channel | C1 | C2 | C3 | gesamt |  | siRNA in 60µl [µg] |  |  | siRNA | 1
Flowrate [µl/h] | 600 | 126.3158 | 600 | 1326.316 | c siRNA[mg/ml] | [12 empty] | Flowrate [µl/h] | 600 | 126.3158 | 600 | 1326.316 | c siRNA[mg/ml]
V [µl] | 47.5 | 10 | 47.5 | 105 | 0.02857143 | 1.714286 | [11 empty] | V [µl] | 47.5 | 10 | 47.5 | 105 | 0.02857143 | 1.714286
t [min] | 4.75 | 4.75 | 4.75 | [14 empty] | t [min] | 4.75 | 4.75 | 4.75
V wish [µl] | 19.81429 | 4.171429 | 19.81429 | 43.8 | zusätzliches Volumen [µl] |  | c siRNA[mg/ml] |  | Ratio FR | [8 empty] | V wish [µl] | 15.83333 | 3.333333 | 15.83333 | 35 | zusätzliches Volumen [µl] |  | c siRNA[mg/ml] |  | Ratio FR
t wish[min] | 1.981429 | 1.981429 | 1.981429 |  | 6.2 |  | 0.02502857 |  | 1 | 10.5 | [7 empty] | t wish[min] | 1.583333 | 1.583333 | 1.583333 |  | 15 |  | 0.02 |  | 1 | 10.5
1110 [mol%] | 30 | 30 | [15 empty] | 1110 [mol%] | 30 | 30
| siRNA + 991 | 1223 | siRNA + 991 | [9 empty] | Control | [5 empty] | siRNA + 991 | 1203 | siRNA + 991 | [5 empty] | Control
[14 empty] | µg | µmol | Faktor | [11 empty] | µg | µmol | Faktor
mg/ml Poly | 0.3185202 | 0.559953 | 0.3185202 | [9 empty] | 991 | 30.25942 | 0.008515385 |  |  | mg/ml Poly | 0.3185202 | 0.5175072 | 0.3185202 | [5 empty] | 991 | 30.25942 | 0.008515385
mg/ml siRNA | 0.03157895 |  | 0.03157895 | [9 empty] | Shell | 8.399294 | 0.002554615 | 0.3 |  | mg/ml siRNA | 0.03157895 |  | 0.03157895 | [5 empty] | Shell | 7.762608 | 0.002554615 | 0.3
Channel | C1 | C2 | C3 | gesamt |  | siRNA in 60µl [µg] | [6 empty] | siRNA | 0 |  |  |  | Channel | C1 | C2 | C3 | gesamt |  | siRNA in 60µl [µg] |  |  | siRNA | 0
Flowrate [µl/h] | 600 | 189.4737 | 600 | 1389.474 | c siRNA[mg/ml] | [12 empty] | Flowrate [µl/h] | 600 | 189.4737 | 600 | 1389.474 | c siRNA[mg/ml]
V [µl] | 47.5 | 15 | 47.5 | 110 | 0.02727273 | 1.636364 | [11 empty] | V [µl] | 47.5 | 15 | 47.5 | 110 | 0.02727273 | 1.636364
t [min] | 4.75 | 4.75 | 4.75 | [14 empty] | t [min] | 4.75 | 4.75 | 4.75
V wish [µl] | 0 | 0 | 0 | 0 | zusätzliches Volumen [µl] |  | c siRNA[mg/ml] |  | Ratio FR | [8 empty] | V wish [µl] | 0 | 0 | 0 | 0 | zusätzliches Volumen [µl] |  | c siRNA[mg/ml] |  | Ratio FR
t wish[min] | 0 | 0 | 0 |  | 50 |  | 0 |  | 1 | 7.333333 | [7 empty] | t wish[min] | 0 | 0 | 0 |  | 50 |  | 0 |  | 1 | 7.333333
Benötig | [17 empty] | Benötig
GelShift | FRET |  | Puffer | gesamt | [13 empty] | GelShift | FRET |  | Puffer | gesamt
| 30 |  | 20 | 50 | [14 empty] | 30 |  | 20 | 50
Cy5
<> | 1 | 2 | 3 | 4 | 5 | Excitation wavelength |  | 625 | nm | [9 empty] | Mode | Fluorescence Top Reading
A | 38094 | 58 | 57 | 59 | 57 | Excitation bandwidth |  | 35 | nm | [9 empty] | Name | FRET Cy5 Atto 488
B | 62 | 64 | 57 | 59 |  | Emission wavelength |  | 680 | nm | [9 empty] | Excitation |  |  |  | Filter
C | 41742 | 27732 | 37741 | 48608 |  | Emission bandwidth |  | 30 | nm | [9 empty] | Excitation wavelength |  |  |  | 485 | nm
[6 empty] | Gain |  | 57 | Optimal | [9 empty] | Excitation bandwidth |  |  |  | 20 | nm
[19 empty] | Emission |  |  |  | Filter
Atto488 | [18 empty] | Emission wavelength |  |  |  | 680 | nm
<> | 1 | 2 | 3 | 4 | 5 | Excitation wavelength |  | 485 | nm | [9 empty] | Emission bandwidth |  |  |  | 30 | nm
A | 47 | 12426 | 11435 | 46208 | 28 | Excitation bandwidth |  | 20 | nm | [9 empty] | Gain |  |  |  | 83 | Optimal
B | 36 | 4523 | 1036 | 6644 |  | Emission wavelength |  | 535 | nm | [9 empty] | Mirror |  |  |  | Dichroic 510
C | 49 | 7058 | 4933 | 10661 |  | Emission bandwidth |  | 25 | nm | [9 empty] | Number of flashes |  |  |  | 30
[6 empty] | Gain |  | 41 | Optimal | [9 empty] | Integration time |  |  |  | 40 | µs
[19 empty] | Lag time |  |  |  | 0 | µs
FRET | [18 empty] | Settle time |  |  |  | 0 | ms
<> | 1 | 2 | 3 | 4 | 5 | Excitation wavelength |  | 485 | nm | [9 empty] | Z-Position |  |  |  | 16660 | µm
A | 1937 | 1683 | 1598 | 6772 | 128 | Excitation bandwidth |  | 20 | nm | [9 empty] | Z-Position mode |  |  |  | From well | B2
B | 146 | 677 | 240 | 865 |  | Emission wavelength |  | 680 | nm | [9 empty] | Part of Plate |  |  |  | A1-A4;B1-C3
C | 2112 | 24327 | 11609 | 50337 |  | Emission bandwidth |  | 30 | nm
[6 empty] | Gain |  | 61 | Optimal | [9 empty] | Start Time |  |  |  | 2018-06-18 11:17:55
Belegung | [18 empty] | Temperature |  |  |  | 25 | °C
<> | 1 | 2 | 3 | 4 | 5
A | Core Cy5 | 1203 | 1223 | 1224 | HbG 5% Ac | [13 empty] | <> | 1 | 2 | 3 | 4 | 5
B | Core | Core + 1203 | Core + 1223 | Core + 1224 | [14 empty] | A | 22425 | 2799 | 1216 | 1010
C | Core Cy5 | Core Cy5 + 1203-Atto | Core Cy5 + 1223-Atto | Core Cy5 + 1224-Atto | [14 empty] | B | 8160 | 2965 | 1174
[19 empty] | C | 52243 | 4652 | 1327
30µl/well
|  |  | -- | Cy5 | Atto488 |  |  | -- | Atto488 |  |  | Cy5 | Cy5, Atto488 | [5 empty] | <> | 1 | 2 | 3 | 4 | 5
|  |  | HbG 5%Ac | Core | 1203 | 1223 | 1224 | Core | Core + 1203 | Core + 1223 | Core + 1224 | Core | Core + 1203 | Core + 1223 | Core + 1224 | siRNA + 1203 |  |  | A | Cy5 0,1 | Cy5 0,01 | Cy5 0,001 | MQ
[19 empty] | B | 1203-Atto488 0,1 | 1203-Atto488 0,01 | 1203-Atto488 0,001
[18 empty] | 15µl each | C | A1 + B1 | A2 + B2 | A3 + B3
Fluorescence / Gain | [18 empty] | relative to MQ
Cy5 | [18 empty] | <> | 1 | 2 | 3 | 4 | 5
<> | 1 | 2 | 3 | 4 | 5 | [13 empty] | A | 22.20297 | 2.771287 | 1.20396 | 1
A | 668.3158 | 1.017544 | 1 | 1.035088 | 1 | [13 empty] | B | 8.079208 | 2.935644 | 1.162376
B | 1.087719 | 1.122807 | 1 | 1.035088 | [14 empty] | C | 51.72574 | 4.605941 | 1.313861
C | 732.3158 | 486.5263 | 662.1228 | 852.7719
Atto488
<> | 1 | 2 | 3 | 4 | 5
A | 1.146341 | 303.0732 | 278.9024 | 1127.024 | 0.6829268
B | 0.8780488 | 110.3171 | 25.26829 | 162.0488
C | 1.195122 | 172.1463 | 120.3171 | 260.0244
FRET
<> | 1 | 2 | 3 | 4 | 5
A | 31.7541 | 27.59016 | 26.19672 | 111.0164 | 2.098361
B | 2.393443 | 11.09836 | 3.934426 | 14.18033
C | 34.62295 | 398.8033 | 190.3115 | 825.1967
Relative to Control | [6 empty] | Relative to neg. Ctrl
Cy5 | [6 empty] | Cy5
<> | 1 | 2 | 3 | 4 | 5 |  | <> | 1 | 2 | 3 | 4 | 5
A | 0.912606 | 0.001389488 | 0.001365531 | 0.001413444 | 0.001365531 |  | A | 668.3158 | 1.017544 | 1 | 1.035088 | 1
B | 0.001485315 | 0.001533228 | 0.001365531 | 0.001413444 |  |  | B | 1.087719 | 1.122807 | 1 | 1.035088
C | 1 | 0.6643668 | 0.9041493 | 1.164487 |  |  | C | 732.3158 | 486.5263 | 662.1228 | 852.7719
Atto488 | [6 empty] | Atto488
<> | 1 | 2 | 3 | 4 | 5 |  | <> | 1 | 2 | 3 | 4 | 5
A | 0.003782392 | 1 | 1 | 1 | 0.00225334 |  | A | 1.678571 | 443.7857 | 408.3929 | 1650.286 | 1
B | 0.002897151 | 0.3639948 | 0.09059904 | 0.1437846 |  |  | B | 1.285714 | 161.5357 | 37 | 237.2857
C | 0.003943345 | 0.5680026 | 0.4313948 | 0.2307176 |  |  | C | 1.75 | 252.0714 | 176.1786 | 380.75
FRET | [6 empty] | FRET
<> | 1 | 2 | 3 | 4 | 5 |  | <> | 1 | 2 | 3 | 4 | 5
A | 12.00518 | 7.975841 | 10.85447 | 13.97987 | 0 |  | A | 15.1328125 | 13.1484375 | 12.484375 | 52.90625 | 1
B | 0 | 0 | 0 | 0 |  |  | B | 1.140625 | 5.2890625 | 1.875 | 6.7578125
C | 0 | 0 | 0 | 0 |  |  | C | 16.5 | 190.0546875 | 90.6953125 | 393.2578125