## Sheet1
Table S1. XRD, TGA and FT-IR analysis of the ZnO ENs
EN | XRD | TGA (% weight loss)a | FT-IR (cm-1)a
ZnO-5 | Wuertzite | 12 | 3429, 2873, 1733, 1588, 1411, 1053, 667
ZnO-6 | Wuertzite | 44 | 3300, 1592, 1405, 1005, 520
ZnO-7 | Wuertzite | 37 | 3370, 1598, 1428, 520
ZnO-8 | Wuertzite | 20 | 3380, 1582, 1410, 480
ZnO-9 | Wuertzite | 17 | 3370, 1617, 1563, 475
aXRD, TGA and FT-IR results for ZnO-1, ZnO-2, ZnO-3 and ZnO-4 are presented in Buerki-Thurnherr et al. 2013