## Sheet1
Sample number | Level | Group | Strength (N) | Stiffness (N/mm)
1 | C4 | Plate-spacer | 13.3 | 16.74
1 | C5 | Miniplate | 8.98 | 10.15
1 | C6 | Plate-spacer | 38.69 | 32.56
2 | C4 | Miniplate | 5.09 | 3.14
2 | C5 | Plate-spacer | 6.15 | 7.04
2 | C6 | Miniplate | 12.45 | 13.51
3 | C4 | Plate-spacer | 10.7 | 10.39
3 | C5 | Miniplate | 22.7 | 14.2
3 | C6 | Plate-spacer | 45.5 | 21.97
4 | C4 | Miniplate | 6.67 | 3.92
4 | C5 | Plate-spacer | 21.5 | 25.81
4 | C6 | Miniplate | 9.78 | 10.12
5 | C4 | Plate-spacer | 31.04 | 35.3
5 | C5 | Miniplate | 16.2 | 17.9
5 | C6 | Plate-spacer | 66.1 | 22.75
6 | C4 | Miniplate | 9.58 | 8.18
6 | C5 | Plate-spacer | 23.9 | 17.34
6 | C6 | Miniplate | 23.7 | 14.85
7 | C4 | Plate-spacer | 23 | 18.55
7 | C5 | Miniplate | 10.7 | 3.66
7 | C6 | Plate-spacer | 23.6 | 21.7
8 | C4 | Miniplate | 27.2 | 27.44
8 | C5 | Plate-spacer | 27.95 | 4.69
8 | C6 | Miniplate | 9.04 | 9.61