## Shear beams
Reference | Specimen | Web width (mm) | Web depth (mm) | Flange width (mm) | Flange depth (mm) | f'c (MPa) | f't | As top (mm2) | fy top (MPa) | As bot (mm2) | fy bot (MPa) | Stirrup configuration | span/depth ratio | FRP anchor | FRP variation | Peak load (kN) | δc (mm) | Peak load increment (%) | displc increment
Kim et al (2014) | 3-C | 355.6 | 906.6 | 711.2 | 127 | 27 |  | 3225 | 476 | 6450 | 558 | 2 legs 71 mm2 @250.4 mm fy=476 | 3 | no | - | 467 |  | 0
Kim et al (2014) | 3-S | 355.6 | 906.6 | 711.2 | 127 | 27 |  | 3225 | 476 | 6450 | 558 | 2 legs 71 mm2 @250.4 mm fy=476 | 3 | no | - | 485 |  | 3.85439
Kim et al (2014) | 3-S2 | 355.6 | 906.6 | 711.2 | 127 | 27 |  | 3225 | 476 | 6450 | 558 | 2 legs 71 mm2 @250.4 mm fy=476 | 3 | 6x71mm2 1063MPa α=30 β=90 | double size anchor | 681 |  | 45.82441
Kim et al (2014) | 3-NBP | 355.6 | 906.6 | 711.2 | 127 | 27 |  | 3225 | 476 | 6450 | 558 | 2 legs 71 mm2 @250.4 mm fy=476 | 3 | 6x71mm2 1063MPa α=30 β=90 | no FRP-to-concrete bond | 525 |  | 12.4197
Kim et al (2014) | 3-IA | 355.6 | 906.6 | 711.2 | 127 | 27 |  | 3225 | 476 | 6450 | 558 | 2 legs 71 mm2 @250.4 mm fy=476 | 3 | 6x71mm2 1063MPa α=30 β=90 | BETA = 110 | 645 |  | 38.11563
Kim et al (2014) | 2.1-C | 355.6 | 906.6 | 711.2 | 127 | 27 |  | 3225 | 476 | 6450 | 558 | 2 legs 71 mm2 @250.4 mm fy=476 | 2.1 | no | - | 574 |  | 0
Kim et al (2014) | 2.1-S | 355.6 | 906.6 | 711.2 | 127 | 27 |  | 3225 | 476 | 6450 | 558 | 2 legs 71 mm2 @250.4 mm fy=476 | 2.1 | 6x71mm2 1063MPa α=30 β=90 |  | 756 |  | 31.70732
Koutas et al (2013) | Control | 140 | 220 | 300 | 80 | 22.5 | 2.5 | 615+628 | 509+543 | 1018 | 546 | No stirrups | 1.666667 | No | - | 74 | 4.253 | 0 | 0
Koutas et al (2013) | U2C | 140 | 220 | 300 | 80 | 22.7 | 2.52 | 615+628 | 509+543 | 1018 | 546 | No stirrups | 1.666667 | No | - | 103 | 4.753 | 39.18919 | 11.75641
Koutas et al (2013) | U2C-AN3Ch | 140 | 220 | 300 | 80 | 22.3 | 2.48 | 615+628 | 509+543 | 1018 | 546 | No stirrups | 1.666667 | 25.5mm2 1062Mpa α=30 | 3 anchor per side beta=90 | 111 | 6.3 | 50 | 48.13073
Koutas et al (2013) | U2C-AN3Cin | 140 | 220 | 300 | 80 | 22.2 | 2.45 | 615+628 | 509+543 | 1018 | 546 | No stirrups | 1.666667 |  | 3 anchor per side beta=155 | 150 | 7 | 102.7027 | 64.5897
Koutas et al (2013) | U2C-AN5Cin | 140 | 220 | 300 | 80 | 22.9 | 2.54 | 615+628 | 509+543 | 1018 | 546 | No stirrups | 1.666667 |  | 5 anchor per side beta=155 | 158 | 6.5 | 113.5135 | 52.83329

## Slabs
Reference | Specimen name | Thickness (mm) | Width (mm) | Span length (m) | f'c (MPa) | f't (MPa) | n longitudinal bars | diameter longitudinal bars | fy (MPa) | clear cover (mm) | FRP strength (MPa) | FRP anchor | Peak load (kN) | Deflection at peak load (mm) | Peak load increment (%) | displc increm (%)
HU thesis 2011 and smith and hu 2011 | S1 | 150 | 400 | 2.4 | 51.7 | 3.3 | 2 | 10 | 566 | 30 | - | No FRP | 20.32 | - | 0 | -
HU thesis 2011 and smith and hu 2011 | S2 | 150 | 400 | 2.4 | 51.7 | 3.3 | 2 | 10 | 566 | 30 | 3163 | only FRP sheets | 41.66 | 25.53 | 105.0197 | 0
HU thesis 2011 and smith and hu 2011 | S3 | 150 | 400 | 2.4 | 51.7 | 3.3 | 2 | 10 | 566 | 30 | 3163 | 11 BT30 β90 total 332 mm2 regularly spaced | 51.22 | 41.58 | 152.0669 | 62.86722
HU thesis 2011 and smith and hu 2011 | S4 | 150 | 400 | 2.4 | 55.1 | 4.2 | 2 | 10 | 566 | 30 | 3163 | 6 BT30 β90 total 166 mm2 regularly spaced | 43.9 | 37.34 | 116.0433 | 46.2593
HU thesis 2011 and smith and hu 2011 | S5 | 150 | 400 | 2.4 | 55.1 | 4.2 | 2 | 10 | 566 | 30 | 3163 | 8 BT30 β90 total 332 mm2 regularly spaced with unanchored middle | 51.8 | 41.99 | 154.9213 | 64.47317
HU thesis 2011 and smith and hu 2011 | S6 | 150 | 400 | 2.4 | 56.8 | 4.2 | 2 | 10 | 566 | 30 | 3163 | 2 BT30 β90 total 166 mm2 on each slab end | 40.59 | 31.78 | 99.75394 | 24.481
HU thesis 2011 and smith and hu 2011 | S7 | 150 | 400 | 2.4 | 56.8 | 4.2 | 2 | 10 | 566 | 30 | 3163 | 8 BT45 β90 total 332 mm2 regularly spaced with unanchored middle | 51.47 | 53.65 | 153.2972 | 110.1449
HU thesis 2011 and smith and hu 2011 | S8 | 150 | 400 | 2.4 | 56.8 | 4.2 | 2 | 10 | 566 | 30 | 3163 | 4 BT45 β90 total 332 mm2 + 2 BT30 41.9 mm2 on each slab end | 54.27 | 48.76 | 167.0768 | 90.99099
smith et al 2013, zhang thesis 2013 | s2.1 | 150 | 400 | 2.4 | 39.9 |  | 2 | 10 | 566 | 30 | 3163 | No FRP | 22.68 | - | 0 | -
smith et al 2013, zhang thesis 2013 | s2.2 | 150 | 400 | 2.4 | 39.9 |  | 2 | 10 | 566 | 30 | 3163 | only FRP sheets | 36.54 | 27.28 | 61.11111 | 0
smith et al 2013, zhang thesis 2013 | s2.3 | 150 | 400 | 2.4 | 39.9 |  | 2 | 10 | 566 | 30 | 3163 | 8 BT30 β90 total 410 mm2 with unanchored middle | 47.25 | 43.7 | 108.3333 | 60.19062
smith et al 2013, zhang thesis 2013 | s2.4 | 150 | 400 | 2.4 | 45.6 |  | 2 | 10 | 566 | 30 | 3163 | 8 30 β67.5 total 210 mm2 with unanchored middle | 40.82 | 35.86 | 79.98236 | 31.45161
smith et al 2013, zhang thesis 2013 | s2.5 | 150 | 400 | 2.4 | 39.9 |  | 2 | 10 | 566 | 30 | 3163 | 8 30 total 210 mm2 β90 with unanchored middle | 49.4 | 61.25 | 117.8131 | 124.5235
smith et al 2013, zhang thesis 2013 | s2.6 | 150 | 400 | 2.4 | 39.9 |  | 2 | 10 | 566 | 30 | 3163 | 8 30 total 210 mm2 β135 with unanchored middle | 51.83 | 57.7 | 128.5273 | 111.5103
smith et al 2013, zhang thesis 2013 | s2.7 | 150 | 400 | 2.4 | 45.6 |  | 2 | 10 | 566 | 30 | 3163 | 32 30 total 210 mm2 β90 with unanchored middle | 52.66 | 58.23 | 132.1869 | 113.4531
smith et al 2013, zhang thesis 2013 | s2.8 | 150 | 400 | 2.4 | 45.6 |  | 2 | 10 | 566 | 30 | 3163 | 4 30 4 14 total 210 mm2 β90 at ends | 38.49 | 60.03 | 69.70899 | 120.0513
smith et al 2013, zhang thesis 2013 | s2.9 | 150 | 400 | 2.4 | 45.6 |  | 2 | 10 | 566 | 30 | 3163 | 8 30 4 14 total 214 mm2 β90 at ends | 49.57 | 86.2 | 118.5626 | 215.9824
smith et al 2013, zhang thesis 2013 | s2.10 | 150 | 400 | 2.4 | 45.6 |  | 2 | 10 | 566 | 30 | 3163 | 8 30 4 14 β90 at ends + 2 30 β90 in middle total 214 mm2 | 49.12 | 66.16 | 116.5785 | 142.522

## columns
Reference | Specimen name | Width (mm) | Depth (mm) | Height (m) | Axial load (kN) | f'c (MPa) | Reo description | Column variation | FRP sheets | FRP anchor | Peak load (kN) | Drif at peak load (%) |  |  | Peak load incr sheet+a (%) | drift incr FRP (%) | Peak load no FRP (kN) | Drif at peak load no FRP (%) | Drift at peak load FRP (%) | Peak load sheets+a (kN) | Peak load incr sheet+a (%) | drift incr FRP (%)
Matsuzaki 2001 | 1A | 300 | 300 | 0.9 | 424 | 23.5 | 4 D13-370MPa + 2 D6-350MPa stirrups D6-350MPa @160cc | wall t=75mm centered whole |  | No | 231 | 0.6 |  |  | - | -
Matsuzaki 2001 | 2A | 300 | 300 | 0.9 | 424 | 23.5 | 4 D13-370MPa + 2 D6-350MPa stirrups D6-350MPa @160cc | wall t=75mm centered whole |  | 3 ST anchors 13.9mm2 4005MPa α24 | 274 | 1.2 |  |  | 18.61472 | 100 | 231 | 0.6000072 | 1.200058 | 274 | 18.61472 | 100.0072
Matsuzaki 2001 | 3A | 300 | 300 | 0.9 | 424 | 23.5 | 4 D13-370MPa + 2 D6-350MPa stirrups D6-350MPa @160cc | wall t=75mm centered short |  | 3 ST anchors 13.9mm2 4005MPa α24 | 263 | 1.1 |  |  | 13.85281 | 83.33333 |  |  | 1.100044 | 263 | 13.85281 | 83.33853
Matsuzaki 2001 | 5B | 300 | 300 | 0.9 | 424 | 23.5 | 4 D13-370MPa + 2 D6-350MPa stirrups D6-350MPa @160cc | wall t=75mm eccentric short |  | No | 226 | 1.1 |  |  | - | -
Matsuzaki 2001 | 6B | 300 | 300 | 0.9 | 424 | 23.5 | 4 D13-370MPa + 2 D6-350MPa stirrups D6-350MPa @160cc | wall t=75mm eccentric short |  | 3 ST anchors 13.9mm2 4005MPa α12.5 | 303 | 2.2 |  |  | 34.0708 | 100 | 226 | 1.100044 | 2.200355 | 303 | 34.0708 | 100.0242
Matsuzaki 2001 | 7C | 300 | 300 | 0.9 | 424 | 23.5 | 4 D13-370MPa + 2 D6-350MPa stirrups D6-350MPa @160cc | wall t=75mm eccentric short |  | No | 219 | 0.5 |  |  | - | -
Matsuzaki 2001 | 8C | 300 | 300 | 0.9 | 424 | 23.5 | 4 D13-370MPa + 2 D6-350MPa stirrups D6-350MPa @160cc | wall t=200mm eccentric whole |  | 3 ST anchors 13.9mm2 4005MPa α30 | 296 | 1.1 |  |  | 35.15982 | 120 | 219 | 0.5000042 | 1.100044 | 296 | 35.15982 | 120.007
Matsuzaki 2001 | 9C | 300 | 300 | 0.9 | 424 | 23.5 | 4 D13-370MPa + 2 D6-350MPa stirrups D6-350MPa @160cc | wall t=200mm eccentric short |  | 3 ST anchors 13.9mm2 4005MPa α30 | 277 | 1.1 |  |  | 26.48402 | 120 |  |  | 1.100044 | 277 | 26.48402 | 120.007
Reference | Specimen name | Width (mm) | Depth (mm) | Height (m) | Axial load (kN) | f'c (MPa) | Reo description | Column variation | FRP sheets | FRP anchor | Peak load no FRP (kN) | Drif at peak load no FRP (%) | Peak load sheets+a (kN) | Drift at peak load FRP (%) | Peak load incr sheet+a (%) | drift incr FRP (%)
Insung Kim 2011 | 1-A-S8-M | 457.2 | 457.2 | 2.4732 | - | 37.66 | 16 D25-434MPa 2 legs stirrups D10-482.5MPa @406.4mmCC | monotonic until failure. Unloaded and repaired. Loaded monotonic | 1220 mm2 986 Mpa | no anchors | 116.3 | 1.1 | 150 | 1.9 | 28.97678 | 72.72727 | 1.14 | 1.1 | 1.9 | 1.29 | 13.15789 | 72.72727
Insung Kim 2011 | 1-A-S8-M | 457.2 | 457.2 | 2.4732 | - | 37.66 | 16 D25-434MPa 2 legs stirrups D10-482.5MPa @406.4mmCC | monotonic until failure. Unloaded and strengthened. Loaded monotonic | 1220 mm2 986 Mpa | no anchors | 116.3 | 1.1 | 155.8 | 2.3 | 33.96389 | 109.0909 |  |  | 2.3 | 1.34 | 17.54386 | 109.0909
Insung Kim 2011 | 2-A-S8-M | 457.2 | 457.2 | 2.4732 | - | 34.45 | 16 D25-434MPa 2 legs stirrups D10-482.5MPa @406.4mmCC | monotonic until failure. Unloaded and repaired. Loaded monotonic | 1220 mm2 986 Mpa | 1 column of 4 anchors 180mm2 986 MPa | 112.2 | 1.1 | 167.2 | 4.5 | 49.01961 | 309.0909 | 1.1 | 1.1 | 4.5 | 1.49 | 35.45455 | 309.0909
Insung Kim 2011 | 2-A-S8-M | 457.2 | 457.2 | 2.4732 | - | 34.45 | 16 D25-434MPa 2 legs stirrups D10-482.5MPa @406.4mmCC | monotonic until failure. Unloaded and strengthened. Loaded monotonic | 1220 mm2 986 Mpa | 1 column of 4 anchors 180mm2 986 MPa | 112.2 | 1.1 | 166.1 | 4.8 | 48.03922 | 336.3636 |  |  | 4.8 | 1.48 | 34.54545 | 336.3636
Insung Kim 2011 | 3-B-S10-M | 457.2 | 457.2 | 2.4732 | - | 30 | 20 D25-434MPa 3 legs stirrups D10-482.5MPa @406.4mmCC | monotonic until failure. Unloaded and repaired. Loaded monotonic | 1220 mm2 986 Mpa | 2 columns of 4 anchors 140mm2 986 Mpa | 125.2 | 1 | 197.8 | 5.5 | 70.07739 | 400 | 1.01 | 1 | 5.5 | 1.58 | 38.59649 | 400
Insung Kim 2011 | 3-B-S10-M | 457.2 | 457.2 | 2.4732 | - | 30 | 20 D25-434MPa 3 legs stirrups D10-482.5MPa @406.4mmCC | monotonic until failure. Unloaded and strengthened. Loaded monotonic | 1220 mm2 986 Mpa | 2 columns of 4 anchors 90mm2 986 Mpa | 125.2 | 1 | 195.3 | 8.6 | 67.92777 | 681.8182 |  |  | 8.6 | 1.56 | 36.84211 | 681.8182
Insung Kim 2011 | 4-C-R20-M | 914.4 | 457.2 | 2.4732 | - | 31.7 | 40 D25-434MPa 6 legs stirrups D10-482.5MPa @406.4mmCC | monotonic until failure. Unloaded and repaired. Loaded monotonic | 1220 mm2 986 Mpa | 4 rows of 4 anchors 90mm2 986 Mpa | 238.1 | 1.1 | 500 | 2.1 | 109.9958 | 90.90909 | 0.96 | 1.1 | 1.15 | 2.1 | 118.75 | 4.545455
Insung Kim 2011 | 4-C-R20-M | 914.4 | 457.2 | 2.4732 | - | 31.7 | 40 D25-434MPa 6 legs stirrups D10-482.5MPa @406.4mmCC | monotonic until failure. Unloaded and strengthened. Loaded monotonic | 1220 mm2 986 Mpa | 2 rows of 4 anchors 180mm2 986 Mpa | 238.1 | 1.1 | 547.6 | 2.3 | 129.9874 | 109.0909 |  |  | 1.3 | 2.3 | 139.5833 | 18.18182
Insung Kim 2011 | 5-C-R20-C | 914.4 | 457.2 | 2.4732 | - | 38.6 | 40 D25-434MPa 6 legs stirrups D10-482.5MPa @406.4mmCC | cyclic | 1220 mm2 986 Mpa | 2 rows of 4 anchors 180mm2 986 Mpa | 238.1 | 1.1 | 321.4 | 2.4 | 34.9853 | 118.1818 | - | - | 1.35 | 2.4 | - | -
Insung Kim 2011 | 5-C-R20-C | 914.4 | 457.2 | 2.4732 | - | 38.6 | 40 D25-434MPa 6 legs stirrups D10-482.5MPa @406.4mmCC | cyclic | 1220 mm2 986 Mpa | 4 rows of 4 anchors 90mm2 986 Mpa | 238.1 | 1.1 | 323.8 | 3.6 | 35.99328 | 227.2727 |  |  | 1.36 | 3.6
Insung Kim 2011 | 6-C-R20-C | 914.4 | 457.2 | 2.4732 | - | 38.6 | 40 D25-434MPa 6 legs stirrups D10-482.5MPa @406.4mmCC | cyclic | 1220 mm2 986 Mpa | 4 rows of 5 anchors 130mm2 986 Mpa | 238.1 | 1.1 | 328.6 | 2.4 | 38.00924 | 118.1818 |  |  | 1.38 | 2.4
Insung Kim 2011 | 6-C-R20-C | 914.4 | 457.2 | 2.4732 | - | 38.6 | 40 D25-434MPa 6 legs stirrups D10-482.5MPa @406.4mmCC | cyclic | 1220 mm2 986 Mpa | 4 rows of 4 anchors 90mm2 986 Mpa | 238.1 | 1.1 | 323.8 | 3.6 | 35.99328 | 227.2727 |  |  | 1.36 | 3.6
Reference | Specimen name | Width (mm) | Depth (mm) | Height (m) | Axial load (kN) | f'c (MPa) | Reo description | Column variation | FRP sheets | FRP anchor | Peak load (kN) | Drif at peak load (%) |  |  | Peak load incr sheet+a (%) | drift incr FRP (%) | Peak load no anchor (kN) | Drif at peak load no anchor (%) | Drift at peak load FRP (%) | Peak load sheets+a (kN) | Peak load incr sheet+a (%) | drift incr FRP (%)
Vrettos 2013 | Control | 250 | 250 | 1.6 | - | 17.1 | 4 D 14 545MPa 2 legs stirrups D8 351MPa @200CC | cyclic | 74mm2 986MPa vertically + anchors + 222m2 986MPa confinement | no | 37.82 | 3.78 |  |  | 0
Vrettos 2013 | 2_1.5 | 250 | 250 | 1.6 | - | 17.1 | 4 D 14 545MPa 2 legs stirrups D8 351MPa @200CC | cyclic | 74mm2 986MPa vertically + anchors + 222m2 986MPa confinement | 2 anchors 55.5 mm2 986MPa | 50.91 | 2.38 |  |  | 34.61132 | -37.03704 | 37.82 | 3.78 | 2.38 | 50.91 | 34.61132 | -37.03704
Vrettos 2013 | 3_1.5 | 250 | 250 | 1.6 | - | 17.1 | 4 D 14 545MPa 2 legs stirrups D8 351MPa @200CC | cyclic | 74mm2 986MPa vertically + anchors + 222m2 986MPa confinement | 3 anchors 37 mm2 986MPa | 47.49 | 2.79 |  |  | 25.56848 | -26.19048 |  |  | 2.79 | 47.49 | 25.56848 | -26.19048
Vrettos 2013 | 2_1.0 | 250 | 250 | 1.6 | - | 17.1 | 4 D 14 545MPa 2 legs stirrups D8 351MPa @200CC | cyclic | 74mm2 986MPa vertically + anchors + 222m2 986MPa confinement | 2 anchors 37 mm2 986 Mpa | 44.19 | 2.45 |  |  | 16.84294 | -35.18519 |  |  | 2.45 | 44.19 | 16.84294 | -35.18519
.