## data summary
Material | Structure | Experimental bandgap (eV) | Calculated bandgap (eV) | Calculation method | Experimental paper citation | Calculation paper citation | Expt refs | DFT refs
CsSnI3 | cubic | 1.3, 1.31 | 0.44 | PBE | C. C. Stoumpos, C. D. Malliakas, M. G. Kanatzidis, Inorganic Chemistry 2013, 52, 9019; C. Yu, Z. Chen, J. J. Wang, W. Pfenninger, N. Vockic, J. T. Kenney, K. Shum, Journal of Applied Physics 2011, 110, 063526 | T. Krishnamoorthy, H. Ding, C. Yan, W. L. Leong, T. Baikie, Z. Zhang, M. Sherburne, S. Li, M. Asta, N. Mathews, S. G. Mhaisalkar, Journal of Materials Chemistry A 2015, 3, 23829 | G. Papavassiliou and I. Koutselas, Synthetic Metals 71, 1713 (1995) | M. Ahmad, G. Rehman, L. Ali, M. Shafiq, R. Iqbal, R. Ahmad, T. Khan, S. Jalali-Asadabadi, M. Maqbool, I. Ahmad, Journal of Alloys and Compounds 2017, 705, 828
CsSnI3 | cubic | 1.3, 1.31 | 0.35 | PBE | C. C. Stoumpos, C. D. Malliakas, M. G. Kanatzidis, Inorganic Chemistry 2013, 52, 9019; C. Yu, Z. Chen, J. J. Wang, W. Pfenninger, N. Vockic, J. T. Kenney, K. Shum, Journal of Applied Physics 2011, 110, 063526 | J. Even, L. Pedesseau, J.-M. Jancu, C. Katan, physica status solidi (RRL) – Rapid Research Letters 2014, 8, 31 | K. Heidrich, W. Schäfer, M. Schreiber, J. Söchtig, G. Trendel, J. Treusch, T. Grandke, H. J. Stolz, Physical Review B 1981, 24, 5642 | G. Murtaza, I. Ahmad, Physica B: Condensed Matter 2011, 406, 3222
CsSnI3 | cubic | 1.3, 1.31 | 1.35 | QSGW | C. C. Stoumpos, C. D. Malliakas, M. G. Kanatzidis, Inorganic Chemistry 2013, 52, 9019; C. Yu, Z. Chen, J. J. Wang, W. Pfenninger, N. Vockic, J. T. Kenney, K. Shum, Journal of Applied Physics 2011, 110, 063526 | L.-y. Huang, Lambrecht, W. R. L., Phys Rev B 2013, 88, 165203 | D. M. Jang, K. Park, D. H. Kim, J. Park, F. Shojaei, H. S. Kang, J.-P. Ahn, J. W. Lee, J. K. Song, Nano Letters 2015, 15, 5191 | L.-y. Huang, W. R. L. Lambrecht, Physical Review B 2013, 88, 165203
CsSnI3 | cubic | 1.3, 1.31 | 0.23 | GLLB | C. C. Stoumpos, C. D. Malliakas, M. G. Kanatzidis, Inorganic Chemistry 2013, 52, 9019; C. Yu, Z. Chen, J. J. Wang, W. Pfenninger, N. Vockic, J. T. Kenney, K. Shum, Journal of Applied Physics 2011, 110, 063526 | I. E. Castelli, J. M. Garcia-Lastra, K. S. Thygesen, K. W. Jacobsen, Apl Mater 2014, 2, 081514 | C. C. Stoumpos, L. Frazer, D. J. Clark, Y. S. Kim, S. H. Rhim, A. J. Freeman, J. B. Ketterson, J. I. Jang, M. G. Kanatzidis, Journal of the American Chemical Society 2015, 137, 6804 | L.-y. Huang, W. R. L. Lambrecht, Physical Review B 2016, 93, 195211
CsSnI3 | tetragonal | n/a | 1.49 | QSGW | n/a | L.-y. Huang, Lambrecht, W. R. L., Phys Rev B 2013, 88, 165203 | D. Zhang, S. W. Eaton, Y. Yu, L. Dou, P. Yang, Journal of the American Chemical Society 2015, 137, 9230 | M.-H. Du, The Journal of Physical Chemistry Letters 2015, 6, 1461
CsSnI3 | tetragonal | n/a | 0.73 | GLLB | n/a | I. E. Castelli, J. M. Garcia-Lastra, K. S. Thygesen, K. W. Jacobsen, Apl Mater 2014, 2, 081514 | G. E. Eperon, G. M. Paterno, R. J. Sutton, A. Zampetti, A. A. Haghighirad, F. Cacialli, H. J. Snaith, Journal of Materials Chemistry A 2015, 3, 19688 | W.-J. Yin, T. Shi, Y. Yan, Applied Physics Letters 2014, 104, 063903
CsSnI3 | orthorhombic | 1.32 | 0.56 | PBE | Z. Chen, C. Yu, K. Shum, J. J. Wang, W. Pfenninger, N. Vockic, J. Midgley, J. T. Kenney, Journal of Luminescence 2012, 132, 345 | J. Even, L. Pedesseau, J.-M. Jancu, C. Katan, physica status solidi (RRL) – Rapid Research Letters 2014, 8, 31 | Z. Chen, C. Yu, K. Shum, J. J. Wang, W. Pfenninger, N. Vockic, J. Midgley, J. T. Kenney, Journal of Luminescence 2012, 132, 345 | T. Krishnamoorthy, H. Ding, C. Yan, W. L. Leong, T. Baikie, Z. Zhang, M. Sherburne, S. Li, M. Asta, N. Mathews, S. G. Mhaisalkar, Journal of Materials Chemistry A 2015, 3, 23829
CsSnI3 | orthorhombic | 1.32 | 0.94 | GLLB | Z. Chen, C. Yu, K. Shum, J. J. Wang, W. Pfenninger, N. Vockic, J. Midgley, J. T. Kenney, Journal of Luminescence 2012, 132, 345 | I. E. Castelli, J. M. Garcia-Lastra, K. S. Thygesen, K. W. Jacobsen, Apl Mater 2014, 2, 081514 | S. J. Clark, C. D. Flint, J. D. Donaldson, Journal of Physics and Chemistry of Solids 1981, 42, 133 | J. Kim, S.-H. Lee, J. H. Lee, K.-H. Hong, The Journal of Physical Chemistry Letters 2014, 5, 1312
[7 empty] | J. H. Noh, S. H. Im, J. H. Heo, T. N. Mandal, S. I. Seok, Nano Lett 2013, 13, 1764 | C. Motta, F. El-Mellouhi, S. Kais, N. Tabet, F. Alharbi, S. Sanvito, Nature Communications 2015, 6, 7026
CsSnBr3 | cubic | n/a | 1.69 | QSGW | n/a | L.-y. Huang, Lambrecht, W. R. L., Phys Rev B 2013, 88, 165203 | A. Sadhanala, F. Deschler, T. H. Thomas, S. E. Dutton, K. C. Goedel, F. C. Hanusch, M. L. Lai, U. Steiner, T. Bein, P. Docampo, D. Cahen, R. H. Friend, The Journal of Physical Chemistry Letters 2014, 5, 2501 | F. Brivio, A. B. Walker, A. Walsh, Apl Mater 2013, 1, 042111
CsSnBr3 | cubic | n/a | 0.51 | GLLB | n/a | I. E. Castelli, J. M. Garcia-Lastra, K. S. Thygesen, K. W. Jacobsen, Apl Mater 2014, 2, 081514 | G. E. Eperon, S. D. Stranks, C. Menelaou, M. B. Johnston, L. M. Herz, H. J. Snaith, Energ. Environ. Sci. 2014, 7, 982 | E. Mosconi, A. Amat, M. K. Nazeeruddin, M. Grätzel, F. De Angelis, The Journal of Physical Chemistry C 2013, 117, 13902
CsSnBr3 | tetragonal | 1.8 | 1.92 | QSGW | S. J. Clark, C. D. Flint, J. D. Donaldson, Journal of Physics and Chemistry of Solids 1981, 42, 133 | L.-y. Huang, Lambrecht, W. R. L., Phys Rev B 2013, 88, 165203 | L. Protesescu, S. Yakunin, M. I. Bodnarchuk, F. Krieg, R. Caputo, C. H. Hendon, R. X. Yang, A. Walsh, M. V. Kovalenko, Nano Letters 2015, 15, 3692 | I. E. Castelli, J. M. Garcia-Lastra, K. S. Thygesen, K. W. Jacobsen, Apl Mater 2014, 2, 081514
CsSnBr3 | tetragonal | 1.8 | 0.97 | GLLB | S. J. Clark, C. D. Flint, J. D. Donaldson, Journal of Physics and Chemistry of Solids 1981, 42, 133 | I. E. Castelli, J. M. Garcia-Lastra, K. S. Thygesen, K. W. Jacobsen, Apl Mater 2014, 2, 081514 | C. C. Stoumpos, C. D. Malliakas, J. A. Peters, Z. Liu, M. Sebastian, J. Im, T. C. Chasapis, A. C. Wibowo, D. Y. Chung, A. J. Freeman, B. W. Wessels, M. G. Kanatzidis, Crystal Growth & Design 2013, 13, 2722 | P. Umari, E. Mosconi, F. De Angelis, Scientific Reports 2014, 4, 4467
CsSnBr3 | orthorhombic | n/a | 1.1 | GLLB | n/a | I. E. Castelli, J. M. Garcia-Lastra, K. S. Thygesen, K. W. Jacobsen, Apl Mater 2014, 2, 081514 | M. Sebastian, J. A. Peters, C. C. Stoumpos, J. Im, S. S. Kostina, Z. Liu, M. G. Kanatzidis, A. J. Freeman, B. W. Wessels, Physical Review B 2015, 92, 235210 | Y. Wang, T. Gould, J. F. Dobson, H. Zhang, H. Yang, X. Yao, H. Zhao, Physical Chemistry Chemical Physics 2014, 16, 1424
[7 empty] | C. C. Stoumpos, C. D. Malliakas, M. G. Kanatzidis, Inorganic Chemistry 2013, 52, 9019 | J. Even, L. Pedesseau, J.-M. Jancu, C. Katan, The Journal of Physical Chemistry Letters 2013, 4, 2999
CsSnCl3 | cubic | 2.9 | 2.997 | QSGW | A. S. Voloshinovskii, S. V. Myagkota, N. S. Pidzyrailo, M. V. Tokarivskii, Journal of Applied Spectroscopy 1994, 60, 226 | L.-y. Huang, Lambrecht, W. R. L., Phys Rev B 2013, 88, 165203 | C. Yu, Z. Chen, J. J. Wang, W. Pfenninger, N. Vockic, J. T. Kenney, K. Shum, Journal of Applied Physics 2011, 110, 063526 | J. Haruyama, K. Sodeyama, L. Han, Y. Tateyama, The Journal of Physical Chemistry Letters 2014, 5, 2903
CsSnCl3 | cubic | 2.9 | 0.97 | GLLB | n/a | I. E. Castelli, J. M. Garcia-Lastra, K. S. Thygesen, K. W. Jacobsen, Apl Mater 2014, 2, 081514 | T. Li-Chuan, C. Chen-Shiung, T. Li-Chuan, Y. H. Jung, Journal of Physics: Condensed Matter 2000, 12, 9129 | Y. Wang, B. G. Sumpter, J. Huang, H. Zhang, P. Liu, H. Yang, H. Zhao, The Journal of Physical Chemistry C 2015, 119, 1136
CsSnCl3 | tetragonal | n/a | 1.29 | GLLB | n/a | I. E. Castelli, J. M. Garcia-Lastra, K. S. Thygesen, K. W. Jacobsen, Apl Mater 2014, 2, 081514 | T. M. Koh, T. Krishnamoorthy, N. Yantara, C. Shi, W. L. Leong, P. P. Boix, A. C. Grimsdale, S. G. Mhaisalkar, N. Mathews, Journal of Materials Chemistry A 2015, 3, 14996 | K. T. Butler, J. M. Frost, A. Walsh, Materials Horizons 2015, 2, 228
CsSnCl3 | orthorhombic | n/a | 1.46 | GLLB | n/a | I. E. Castelli, J. M. Garcia-Lastra, K. S. Thygesen, K. W. Jacobsen, Apl Mater 2014, 2, 081514 |  | J. Feng, B. Xiao, The Journal of Physical Chemistry Letters 2014, 5, 1278
G. Giorgi, J.-I. Fujisawa, H. Segawa, K. Yamashita, The Journal of Physical Chemistry Letters 2013, 4, 4213
CsGeI3 | trigonal | 1.6, 1.51 | 0.62 | PBE | C. C. Stoumpos, L. Frazer, D. J. Clark, Y. S. Kim, S. H. Rhim, A. J. Freeman, J. B. Ketterson, J. I. Jang, M. G. Kanatzidis, Journal of the American Chemical Society 2015, 137, 6804; T. Li-Chuan, C. Chen-Shiung, T. Li-Chuan, Y. H. Jung, Journal of Physics: Condensed Matter 2000, 12, 9129 | T. Krishnamoorthy, H. Ding, C. Yan, W. L. Leong, T. Baikie, Z. Zhang, M. Sherburne, S. Li, M. Asta, N. Mathews, S. G. Mhaisalkar, Journal of Materials Chemistry A 2015, 3, 23829 |  | J. Even, L. Pedesseau, J.-M. Jancu, C. Katan, physica status solidi (RRL) – Rapid Research Letters 2014, 8, 31
S. Liu, F. Zheng, N. Z. Koocher, H. Takenaka, F. Wang, A. M. Rappe, The Journal of Physical Chemistry Letters 2015, 6, 693
CsGeBr3 | trigonal | 2.32 | 0.75 | PBE (approximation) | D. K. Seo, N. Gupta, M. H. Whangbo, H. Hillebrecht, G. Thiele, Inorganic Chemistry 1998, 37, 407 | T. Krishnamoorthy, H. Ding, C. Yan, W. L. Leong, T. Baikie, Z. Zhang, M. Sherburne, S. Li, M. Asta, N. Mathews, S. G. Mhaisalkar, Journal of Materials Chemistry A 2015, 3, 23829 |  | A. Amat, E. Mosconi, E. Ronca, C. Quarti, P. Umari, M. K. Nazeeruddin, M. Gratzel, F. De Angelis, Nano Letters 2014, 14, 3608
CsGeCl3 | trigonal | 3.67 | 1 | PBE (approximation) | D. K. Seo, N. Gupta, M. H. Whangbo, H. Hillebrecht, G. Thiele, Inorganic Chemistry 1998, 37, 407 | T. Krishnamoorthy, H. Ding, C. Yan, W. L. Leong, T. Baikie, Z. Zhang, M. Sherburne, S. Li, M. Asta, N. Mathews, S. G. Mhaisalkar, Journal of Materials Chemistry A 2015, 3, 23829
CsPbBr3 | cubic | 2.35, 2.38 | 1.64 | GLLB | L. Protesescu, S. Yakunin, M. I. Bodnarchuk, F. Krieg, R. Caputo, C. H. Hendon, R. X. Yang, A. Walsh, M. V. Kovalenko, Nano Letters 2015, 15, 3692; D. Zhang, S. W. Eaton, Y. Yu, L. Dou, P. Yang, Journal of the American Chemical Society 2015, 137, 9230 | I. E. Castelli, J. M. Garcia-Lastra, K. S. Thygesen, K. W. Jacobsen, Apl Mater 2014, 2, 081514
CsPbBr3 | cubic | 2.35, 2.38 | 1.6 | PBE | L. Protesescu, S. Yakunin, M. I. Bodnarchuk, F. Krieg, R. Caputo, C. H. Hendon, R. X. Yang, A. Walsh, M. V. Kovalenko, Nano Letters 2015, 15, 3692; D. Zhang, S. W. Eaton, Y. Yu, L. Dou, P. Yang, Journal of the American Chemical Society 2015, 137, 9230 | G. Murtaza, I. Ahmad, Physica B: Condensed Matter 2011, 406, 3222
CsPbBr3 | cubic | 2.35, 2.38 | 1.61 | PBE | L. Protesescu, S. Yakunin, M. I. Bodnarchuk, F. Krieg, R. Caputo, C. H. Hendon, R. X. Yang, A. Walsh, M. V. Kovalenko, Nano Letters 2015, 15, 3692; D. Zhang, S. W. Eaton, Y. Yu, L. Dou, P. Yang, Journal of the American Chemical Society 2015, 137, 9230 | M. Ahmad, G. Rehman, L. Ali, M. Shafiq, R. Iqbal, R. Ahmad, T. Khan, S. Jalali-Asadabadi, M. Maqbool, I. Ahmad, Journal of Alloys and Compounds 2017, 705, 828
CsPbBr3 | tetragonal | n/a | 0.79 | PBE | n/a | M. Ahmad, G. Rehman, L. Ali, M. Shafiq, R. Iqbal, R. Ahmad, T. Khan, S. Jalali-Asadabadi, M. Maqbool, I. Ahmad, Journal of Alloys and Compounds 2017, 705, 828
CsPbBr3 | tetragonal | n/a | 1.94 | GLLB | n/a | I. E. Castelli, J. M. Garcia-Lastra, K. S. Thygesen, K. W. Jacobsen, Apl Mater 2014, 2, 081514
CsPbBr3 | orthorhombic | 2.25 | 2.23 | GLLB | C. C. Stoumpos, C. D. Malliakas, J. A. Peters, Z. Liu, M. Sebastian, J. Im, T. C. Chasapis, A. C. Wibowo, D. Y. Chung, A. J. Freeman, B. W. Wessels, M. G. Kanatzidis, Crystal Growth & Design 2013, 13, 2722; M. Sebastian, J. A. Peters, C. C. Stoumpos, J. Im, S. S. Kostina, Z. Liu, M. G. Kanatzidis, A. J. Freeman, B. W. Wessels, Physical Review B 2015, 92, 235210 | I. E. Castelli, J. M. Garcia-Lastra, K. S. Thygesen, K. W. Jacobsen, Apl Mater 2014, 2, 081514
CsPbCl3 | tetragonal | 2.85 | 2.88 |  | M. Sebastian, J. A. Peters, C. C. Stoumpos, J. Im, S. S. Kostina, Z. Liu, M. G. Kanatzidis, A. J. Freeman, B. W. Wessels, Physical Review B 2015, 92, 235210
CsPbCl3 | tetragonal | 2.85 | 2.62 | GLLB | M. Sebastian, J. A. Peters, C. C. Stoumpos, J. Im, S. S. Kostina, Z. Liu, M. G. Kanatzidis, A. J. Freeman, B. W. Wessels, Physical Review B 2015, 92, 235210 | I. E. Castelli, J. M. Garcia-Lastra, K. S. Thygesen, K. W. Jacobsen, Apl Mater 2014, 2, 081514
CsPbCl3 | tetragonal | 2.85 | 2.12 | PBE | M. Sebastian, J. A. Peters, C. C. Stoumpos, J. Im, S. S. Kostina, Z. Liu, M. G. Kanatzidis, A. J. Freeman, B. W. Wessels, Physical Review B 2015, 92, 235210 | M. Ahmad, G. Rehman, L. Ali, M. Shafiq, R. Iqbal, R. Ahmad, T. Khan, S. Jalali-Asadabadi, M. Maqbool, I. Ahmad, Journal of Alloys and Compounds 2017, 705, 828
CsPbCl3 | cubic | 3 | 1.8 |  | K. Heidrich, W. Schäfer, M. Schreiber, J. Söchtig, G. Trendel, J. Treusch, T. Grandke, H. J. Stolz, Physical Review B 1981, 24, 5642 | G. Murtaza, I. Ahmad, Physica B: Condensed Matter 2011, 406, 3222
CsPbCl3 | cubic | 3 | 2.17 | PBE | K. Heidrich, W. Schäfer, M. Schreiber, J. Söchtig, G. Trendel, J. Treusch, T. Grandke, H. J. Stolz, Physical Review B 1981, 24, 5642 | M. Ahmad, G. Rehman, L. Ali, M. Shafiq, R. Iqbal, R. Ahmad, T. Khan, S. Jalali-Asadabadi, M. Maqbool, I. Ahmad, Journal of Alloys and Compounds 2017, 705, 828
CsPbCl3 | cubic | 3 | 2.27 | GLLB | K. Heidrich, W. Schäfer, M. Schreiber, J. Söchtig, G. Trendel, J. Treusch, T. Grandke, H. J. Stolz, Physical Review B 1981, 24, 5642 | I. E. Castelli, J. M. Garcia-Lastra, K. S. Thygesen, K. W. Jacobsen, Apl Mater 2014, 2, 081514
CsPbCl3 | orthorhombic | n/a | 2.33 | PBE | n/a | M. Ahmad, G. Rehman, L. Ali, M. Shafiq, R. Iqbal, R. Ahmad, T. Khan, S. Jalali-Asadabadi, M. Maqbool, I. Ahmad, Journal of Alloys and Compounds 2017, 705, 828
CsPbCl3 | orthorhombic | n/a | 2.86 | GLLB | n/a | I. E. Castelli, J. M. Garcia-Lastra, K. S. Thygesen, K. W. Jacobsen, Apl Mater 2014, 2, 081514
CsPbI3 | orthorhombic | 1.6 | 1.66 | GLLB | C. C. Stoumpos, C. D. Malliakas, M. G. Kanatzidis, Inorganic Chemistry 2013, 52, 9019 | I. E. Castelli, J. M. Garcia-Lastra, K. S. Thygesen, K. W. Jacobsen, Apl Mater 2014, 2, 081514
CsPbI3 | orthorhombic | 1.6 | 2.54 | PBE | C. C. Stoumpos, C. D. Malliakas, M. G. Kanatzidis, Inorganic Chemistry 2013, 52, 9019 | M. Ahmad, G. Rehman, L. Ali, M. Shafiq, R. Iqbal, R. Ahmad, T. Khan, S. Jalali-Asadabadi, M. Maqbool, I. Ahmad, Journal of Alloys and Compounds 2017, 705, 828
CsPbI3 | cubic | 1.73 | 1.48 | PBE | G. E. Eperon, S. D. Stranks, C. Menelaou, M. B. Johnston, L. M. Herz, H. J. Snaith, Energ. Environ. Sci. 2014, 7, 982 | M. Ahmad, G. Rehman, L. Ali, M. Shafiq, R. Iqbal, R. Ahmad, T. Khan, S. Jalali-Asadabadi, M. Maqbool, I. Ahmad, Journal of Alloys and Compounds 2017, 705, 828
CsPbI3 | cubic | 1.73 | 1.2 | PBE | G. E. Eperon, S. D. Stranks, C. Menelaou, M. B. Johnston, L. M. Herz, H. J. Snaith, Energ. Environ. Sci. 2014, 7, 982 | J. Even, L. Pedesseau, J.-M. Jancu, C. Katan, The Journal of Physical Chemistry Letters 2013, 4, 2999
CsPbI3 | cubic | 1.73 | 0.1 | PBE+SOC | G. E. Eperon, S. D. Stranks, C. Menelaou, M. B. Johnston, L. M. Herz, H. J. Snaith, Energ. Environ. Sci. 2014, 7, 982 | J. Even, L. Pedesseau, J.-M. Jancu, C. Katan, The Journal of Physical Chemistry Letters 2013, 4, 2999
CsPbI3 | cubic | 1.73 | 1.3 | PBE | G. E. Eperon, S. D. Stranks, C. Menelaou, M. B. Johnston, L. M. Herz, H. J. Snaith, Energ. Environ. Sci. 2014, 7, 982
CsPbI3 | cubic | 1.73 | 1.62 | GLLB | n/a | I. E. Castelli, J. M. Garcia-Lastra, K. S. Thygesen, K. W. Jacobsen, Apl Mater 2014, 2, 081514
CsPbI3 | tetragonal | n/a | 1 | PBE | n/a | J. Even, L. Pedesseau, J.-M. Jancu, C. Katan, The Journal of Physical Chemistry Letters 2013, 4, 2999
CsPbI3 | tetragonal | n/a | 0.2 | PBE+SOC | n/a | J. Even, L. Pedesseau, J.-M. Jancu, C. Katan, The Journal of Physical Chemistry Letters 2013, 4, 2999
CsPbI3 | tetragonal | n/a | 1.31 | GLLB | n/a | I. E. Castelli, J. M. Garcia-Lastra, K. S. Thygesen, K. W. Jacobsen, Apl Mater 2014, 2, 081514
MAGeI3 | trigonal | 1.9 | 1.01 | PBE | C. C. Stoumpos, L. Frazer, D. J. Clark, Y. S. Kim, S. H. Rhim, A. J. Freeman, J. B. Ketterson, J. I. Jang, M. G. Kanatzidis, Journal of the American Chemical Society 2015, 137, 6804 | T. Krishnamoorthy, H. Ding, C. Yan, W. L. Leong, T. Baikie, Z. Zhang, M. Sherburne, S. Li, M. Asta, N. Mathews, S. G. Mhaisalkar, Journal of Materials Chemistry A 2015, 3, 23829
MASnI3 | tetragonal | 1.2, 1.3 | 1.51 | GLLB | C. C. Stoumpos, C. D. Malliakas, M. G. Kanatzidis, Inorganic Chemistry 2013, 52, 9019; F. Hao, C. C. Stoumpos, R. P. H. Chang, M. G. Kanatzidis, Journal of the American Chemical Society 2014, 136, 8094 | I. E. Castelli, J. M. Garcia-Lastra, K. S. Thygesen, K. W. Jacobsen, Apl Mater 2014, 2, 081514
MASnI3 | tetragonal | 1.2, 1.3 | 0.61 | SR-DFT | C. C. Stoumpos, C. D. Malliakas, M. G. Kanatzidis, Inorganic Chemistry 2013, 52, 9019; F. Hao, C. C. Stoumpos, R. P. H. Chang, M. G. Kanatzidis, Journal of the American Chemical Society 2014, 136, 8094 | P. Umari, E. Mosconi, F. De Angelis, Scientific Reports 2014, 4, 4467
MASnI3 | tetragonal | 1.2, 1.3 | 1.55 | SR-GW | C. C. Stoumpos, C. D. Malliakas, M. G. Kanatzidis, Inorganic Chemistry 2013, 52, 9019; F. Hao, C. C. Stoumpos, R. P. H. Chang, M. G. Kanatzidis, Journal of the American Chemical Society 2014, 136, 8094 | P. Umari, E. Mosconi, F. De Angelis, Scientific Reports 2014, 4, 4468
MASnI3 | tetragonal | 1.2, 1.3 | 0.31 | SOC-DFT | C. C. Stoumpos, C. D. Malliakas, M. G. Kanatzidis, Inorganic Chemistry 2013, 52, 9019; F. Hao, C. C. Stoumpos, R. P. H. Chang, M. G. Kanatzidis, Journal of the American Chemical Society 2014, 136, 8094 | P. Umari, E. Mosconi, F. De Angelis, Scientific Reports 2014, 4, 4469
MASnI3 | tetragonal | 1.2, 1.3 | 1.1 | SOC-GW | C. C. Stoumpos, C. D. Malliakas, M. G. Kanatzidis, Inorganic Chemistry 2013, 52, 9019; F. Hao, C. C. Stoumpos, R. P. H. Chang, M. G. Kanatzidis, Journal of the American Chemical Society 2014, 136, 8094 | P. Umari, E. Mosconi, F. De Angelis, Scientific Reports 2014, 4, 4470
MASnI3 | cubic | n/a | 0.44 | GLLB | n/a | I. E. Castelli, J. M. Garcia-Lastra, K. S. Thygesen, K. W. Jacobsen, Apl Mater 2014, 2, 081514
MASnI3 | orthorhombic | n/a | 0.34 | GLLB | n/a | I. E. Castelli, J. M. Garcia-Lastra, K. S. Thygesen, K. W. Jacobsen, Apl Mater 2014, 2, 081514
MAPbBr3 | cubic | 2.3; 2.3; 2.2; 2.23 | 1.95 | PBEsol | G. Papavassiliou and I. Koutselas, Synthetic Metals 71, 1713 (1995); D. M. Jang, K. Park, D. H. Kim, J. Park, F. Shojaei, H. S. Kang, J.-P. Ahn, J. W. Lee, J. K. Song, Nano Letters 2015, 15, 5191; J. H. Noh, S. H. Im, J. H. Heo, T. N. Mandal, S. I. Seok, Nano Lett 2013, 13, 1764; A. Sadhanala, F. Deschler, T. H. Thomas, S. E. Dutton, K. C. Goedel, F. C. Hanusch, M. L. Lai, U. Steiner, T. Bein, P. Docampo, D. Cahen, R. H. Friend, The Journal of Physical Chemistry Letters 2014, 5, 2501 | K. T. Butler, J. M. Frost, A. Walsh, Materials Horizons 2015, 2, 228
MAPbBr3 | cubic | 2.3; 2.3; 2.2; 2.23 | 1.96 | GLLB | G. Papavassiliou and I. Koutselas, Synthetic Metals 71, 1713 (1995); D. M. Jang, K. Park, D. H. Kim, J. Park, F. Shojaei, H. S. Kang, J.-P. Ahn, J. W. Lee, J. K. Song, Nano Letters 2015, 15, 5191; J. H. Noh, S. H. Im, J. H. Heo, T. N. Mandal, S. I. Seok, Nano Lett 2013, 13, 1764; A. Sadhanala, F. Deschler, T. H. Thomas, S. E. Dutton, K. C. Goedel, F. C. Hanusch, M. L. Lai, U. Steiner, T. Bein, P. Docampo, D. Cahen, R. H. Friend, The Journal of Physical Chemistry Letters 2014, 5, 2501 | I. E. Castelli, J. M. Garcia-Lastra, K. S. Thygesen, K. W. Jacobsen, Apl Mater 2014, 2, 081514
MAPbBr3 | cubic | 2.3; 2.3; 2.2; 2.23 | 2.24 | PBE | G. Papavassiliou and I. Koutselas, Synthetic Metals 71, 1713 (1995); D. M. Jang, K. Park, D. H. Kim, J. Park, F. Shojaei, H. S. Kang, J.-P. Ahn, J. W. Lee, J. K. Song, Nano Letters 2015, 15, 5191; J. H. Noh, S. H. Im, J. H. Heo, T. N. Mandal, S. I. Seok, Nano Lett 2013, 13, 1764; A. Sadhanala, F. Deschler, T. H. Thomas, S. E. Dutton, K. C. Goedel, F. C. Hanusch, M. L. Lai, U. Steiner, T. Bein, P. Docampo, D. Cahen, R. H. Friend, The Journal of Physical Chemistry Letters 2014, 5, 2501 | A. Buin, R. Comin, J. Xu, A. H. Ip, E. H. Sargent, Chemistry of Materials 2015, 27, 4405
MAPbBr3 | cubic | 2.3; 2.3; 2.2; 2.23 | 1.8 | PBE | G. Papavassiliou and I. Koutselas, Synthetic Metals 71, 1713 (1995); D. M. Jang, K. Park, D. H. Kim, J. Park, F. Shojaei, H. S. Kang, J.-P. Ahn, J. W. Lee, J. K. Song, Nano Letters 2015, 15, 5191; J. H. Noh, S. H. Im, J. H. Heo, T. N. Mandal, S. I. Seok, Nano Lett 2013, 13, 1764; A. Sadhanala, F. Deschler, T. H. Thomas, S. E. Dutton, K. C. Goedel, F. C. Hanusch, M. L. Lai, U. Steiner, T. Bein, P. Docampo, D. Cahen, R. H. Friend, The Journal of Physical Chemistry Letters 2014, 5, 2501 | E. Mosconi, A. Amat, M. K. Nazeeruddin, M. Grätzel, F. De Angelis, The Journal of Physical Chemistry C 2013, 117, 13902
MAPbBr3 | orthorhombic | n/a | 1.9 | PBE | n/a | J. Even, L. Pedesseau, J.-M. Jancu, C. Katan, The Journal of Physical Chemistry Letters 2013, 4, 2999
MAPbBr3 | orthorhombic | n/a | 0.8 | PBE+SOC | n/a | J. Even, L. Pedesseau, J.-M. Jancu, C. Katan, The Journal of Physical Chemistry Letters 2013, 4, 2999
MAPbBr3 | orthorhombic | n/a | 2.37 | PBE | n/a | J. Feng, B. Xiao, The Journal of Physical Chemistry Letters 2014, 5, 1278
MAPbBr3 | orthorhombic | n/a | 2.31 | HSE | n/a | J. Feng, B. Xiao, The Journal of Physical Chemistry Letters 2014, 5, 1278
MAPbBr3 | orthorhombic | n/a | 1.69 | PBE | n/a | S. Liu, F. Zheng, N. Z. Koocher, H. Takenaka, F. Wang, A. M. Rappe, The Journal of Physical Chemistry Letters 2015, 6, 693
MAPbBr3 | orthorhombic | n/a | 0.67 | PBE+SOC | n/a | S. Liu, F. Zheng, N. Z. Koocher, H. Takenaka, F. Wang, A. M. Rappe, The Journal of Physical Chemistry Letters 2015, 6, 693
MAPbBr3 | orthorhombic | n/a | 2.25 | GLLB | n/a | I. E. Castelli, J. M. Garcia-Lastra, K. S. Thygesen, K. W. Jacobsen, Apl Mater 2014, 2, 081514
MAPbBr3 | tetragonal | n/a | 2.26 | PBE | n/a | J. Feng, B. Xiao, The Journal of Physical Chemistry Letters 2014, 5, 1278
MAPbBr3 | tetragonal | n/a | 2.34 | HSE | n/a | J. Feng, B. Xiao, The Journal of Physical Chemistry Letters 2014, 5, 1278
MAPbBr3 | tetragonal | n/a | 2.67 | GLLB | n/a | I. E. Castelli, J. M. Garcia-Lastra, K. S. Thygesen, K. W. Jacobsen, Apl Mater 2014, 2, 081514
MAPbI3 | cubic | 1.57, 1.55, 1.52, 1.69 | 1.36 | GLLB | G. E. Eperon, S. D. Stranks, C. Menelaou, M. B. Johnston, L. M. Herz, H. J. Snaith, Energ. Environ. Sci. 2014, 7, 982; D. M. Jang, K. Park, D. H. Kim, J. Park, F. Shojaei, H. S. Kang, J.-P. Ahn, J. W. Lee, J. K. Song, Nano Letters 2015, 15, 5191; C. C. Stoumpos, C. D. Malliakas, M. G. Kanatzidis, Inorganic; C. Quarti, E. Mosconi, J. M. Ball, V. D'Innocenzo, C. Tao, S. Pathak, H. J. Snaith, A. Petrozza, F. De Angelis, Energy & Environmental Science 2016, 9, 155 Chemistry 2013, 52, 9023 | I. E. Castelli, J. M. Garcia-Lastra, K. S. Thygesen, K. W. Jacobsen, Apl Mater 2014, 2, 081514
MAPbI3 | cubic | 1.57, 1.55, 1.52, 1.69 | 1.6 | PBEsol | G. E. Eperon, S. D. Stranks, C. Menelaou, M. B. Johnston, L. M. Herz, H. J. Snaith, Energ. Environ. Sci. 2014, 7, 982; D. M. Jang, K. Park, D. H. Kim, J. Park, F. Shojaei, H. S. Kang, J.-P. Ahn, J. W. Lee, J. K. Song, Nano Letters 2015, 15, 5191; C. C. Stoumpos, C. D. Malliakas, M. G. Kanatzidis, Inorganic; C. Quarti, E. Mosconi, J. M. Ball, V. D'Innocenzo, C. Tao, S. Pathak, H. J. Snaith, A. Petrozza, F. De Angelis, Energy & Environmental Science 2016, 9, 155 Chemistry 2013, 52, 9023 | K. T. Butler, J. M. Frost, A. Walsh, Materials Horizons 2015, 2, 228
MAPbI3 | cubic | 1.57, 1.55, 1.52, 1.69 | 1.57 | PBE | G. E. Eperon, S. D. Stranks, C. Menelaou, M. B. Johnston, L. M. Herz, H. J. Snaith, Energ. Environ. Sci. 2014, 7, 982; D. M. Jang, K. Park, D. H. Kim, J. Park, F. Shojaei, H. S. Kang, J.-P. Ahn, J. W. Lee, J. K. Song, Nano Letters 2015, 15, 5191; C. C. Stoumpos, C. D. Malliakas, M. G. Kanatzidis, Inorganic; C. Quarti, E. Mosconi, J. M. Ball, V. D'Innocenzo, C. Tao, S. Pathak, H. J. Snaith, A. Petrozza, F. De Angelis, Energy & Environmental Science 2016, 9, 155 Chemistry 2013, 52, 9023 | E. Mosconi, A. Amat, M. K. Nazeeruddin, M. Grätzel, F. De Angelis, The Journal of Physical Chemistry C 2013, 117, 13902
MAPbI3 | cubic | 1.57, 1.55, 1.52, 1.69 | 1.34 | SR | G. E. Eperon, S. D. Stranks, C. Menelaou, M. B. Johnston, L. M. Herz, H. J. Snaith, Energ. Environ. Sci. 2014, 7, 982; D. M. Jang, K. Park, D. H. Kim, J. Park, F. Shojaei, H. S. Kang, J.-P. Ahn, J. W. Lee, J. K. Song, Nano Letters 2015, 15, 5191; C. C. Stoumpos, C. D. Malliakas, M. G. Kanatzidis, Inorganic; C. Quarti, E. Mosconi, J. M. Ball, V. D'Innocenzo, C. Tao, S. Pathak, H. J. Snaith, A. Petrozza, F. De Angelis, Energy & Environmental Science 2016, 9, 155 Chemistry 2013, 52, 9023 | A. Amat, E. Mosconi, E. Ronca, C. Quarti, P. Umari, M. K. Nazeeruddin, M. Gratzel, F. De Angelis, Nano Letters 2014, 14, 3608
MAPbI3 | cubic | 1.57, 1.55, 1.52, 1.69 | 0.11 | SR+SOC | G. E. Eperon, S. D. Stranks, C. Menelaou, M. B. Johnston, L. M. Herz, H. J. Snaith, Energ. Environ. Sci. 2014, 7, 982; D. M. Jang, K. Park, D. H. Kim, J. Park, F. Shojaei, H. S. Kang, J.-P. Ahn, J. W. Lee, J. K. Song, Nano Letters 2015, 15, 5191; C. C. Stoumpos, C. D. Malliakas, M. G. Kanatzidis, Inorganic; C. Quarti, E. Mosconi, J. M. Ball, V. D'Innocenzo, C. Tao, S. Pathak, H. J. Snaith, A. Petrozza, F. De Angelis, Energy & Environmental Science 2016, 9, 155 Chemistry 2013, 52, 9023 | A. Amat, E. Mosconi, E. Ronca, C. Quarti, P. Umari, M. K. Nazeeruddin, M. Gratzel, F. De Angelis, Nano Letters 2014, 14, 3608
MAPbI3 | cubic | 1.57, 1.55, 1.52, 1.69 | 1.5 | PBE | G. E. Eperon, S. D. Stranks, C. Menelaou, M. B. Johnston, L. M. Herz, H. J. Snaith, Energ. Environ. Sci. 2014, 7, 982; D. M. Jang, K. Park, D. H. Kim, J. Park, F. Shojaei, H. S. Kang, J.-P. Ahn, J. W. Lee, J. K. Song, Nano Letters 2015, 15, 5191; C. C. Stoumpos, C. D. Malliakas, M. G. Kanatzidis, Inorganic; C. Quarti, E. Mosconi, J. M. Ball, V. D'Innocenzo, C. Tao, S. Pathak, H. J. Snaith, A. Petrozza, F. De Angelis, Energy & Environmental Science 2016, 9, 155 Chemistry 2013, 52, 9023 | W.-J. Yin, T. Shi, Y. Yan, Applied Physics Letters 2014, 104, 063903
MAPbI3 | cubic | 1.57, 1.55, 1.52, 1.69 | 1.5 | PBE+vdW | G. E. Eperon, S. D. Stranks, C. Menelaou, M. B. Johnston, L. M. Herz, H. J. Snaith, Energ. Environ. Sci. 2014, 7, 982; D. M. Jang, K. Park, D. H. Kim, J. Park, F. Shojaei, H. S. Kang, J.-P. Ahn, J. W. Lee, J. K. Song, Nano Letters 2015, 15, 5191; C. C. Stoumpos, C. D. Malliakas, M. G. Kanatzidis, Inorganic; C. Quarti, E. Mosconi, J. M. Ball, V. D'Innocenzo, C. Tao, S. Pathak, H. J. Snaith, A. Petrozza, F. De Angelis, Energy & Environmental Science 2016, 9, 155 Chemistry 2013, 52, 9023 | C. Motta, F. El-Mellouhi, S. Kais, N. Tabet, F. Alharbi, S. Sanvito, Nature Communications 2015, 6, 7026
MAPbI3 | cubic | 1.57, 1.55, 1.52, 1.69 | 1.4 | PBEsol | G. E. Eperon, S. D. Stranks, C. Menelaou, M. B. Johnston, L. M. Herz, H. J. Snaith, Energ. Environ. Sci. 2014, 7, 982; D. M. Jang, K. Park, D. H. Kim, J. Park, F. Shojaei, H. S. Kang, J.-P. Ahn, J. W. Lee, J. K. Song, Nano Letters 2015, 15, 5191; C. C. Stoumpos, C. D. Malliakas, M. G. Kanatzidis, Inorganic; C. Quarti, E. Mosconi, J. M. Ball, V. D'Innocenzo, C. Tao, S. Pathak, H. J. Snaith, A. Petrozza, F. De Angelis, Energy & Environmental Science 2016, 9, 155 Chemistry 2013, 52, 9023 | F. Brivio, A. B. Walker, A. Walsh, Apl Mater 2013, 1, 042111
MAPbI3 | cubic | 1.57, 1.55, 1.52, 1.69 | 2 | HSE | G. E. Eperon, S. D. Stranks, C. Menelaou, M. B. Johnston, L. M. Herz, H. J. Snaith, Energ. Environ. Sci. 2014, 7, 982; D. M. Jang, K. Park, D. H. Kim, J. Park, F. Shojaei, H. S. Kang, J.-P. Ahn, J. W. Lee, J. K. Song, Nano Letters 2015, 15, 5191; C. C. Stoumpos, C. D. Malliakas, M. G. Kanatzidis, Inorganic; C. Quarti, E. Mosconi, J. M. Ball, V. D'Innocenzo, C. Tao, S. Pathak, H. J. Snaith, A. Petrozza, F. De Angelis, Energy & Environmental Science 2016, 9, 155 Chemistry 2013, 52, 9023 | F. Brivio, A. B. Walker, A. Walsh, Apl Mater 2013, 1, 042111
MAPbI3 | cubic | 1.57, 1.55, 1.52, 1.69 | 1.64 | PBE | G. E. Eperon, S. D. Stranks, C. Menelaou, M. B. Johnston, L. M. Herz, H. J. Snaith, Energ. Environ. Sci. 2014, 7, 982; D. M. Jang, K. Park, D. H. Kim, J. Park, F. Shojaei, H. S. Kang, J.-P. Ahn, J. W. Lee, J. K. Song, Nano Letters 2015, 15, 5191; C. C. Stoumpos, C. D. Malliakas, M. G. Kanatzidis, Inorganic; C. Quarti, E. Mosconi, J. M. Ball, V. D'Innocenzo, C. Tao, S. Pathak, H. J. Snaith, A. Petrozza, F. De Angelis, Energy & Environmental Science 2016, 9, 155 Chemistry 2013, 52, 9023 | G. Giorgi, J.-I. Fujisawa, H. Segawa, K. Yamashita, The Journal of Physical Chemistry Letters 2013, 4, 4213
MAPbI3 | orthorhombic | 1.65 | 1.58 | PBE | C. Quarti, E. Mosconi, J. M. Ball, V. D'Innocenzo, C. Tao, S. Pathak, H. J. Snaith, A. Petrozza, F. De Angelis, Energy & Environmental Science 2016, 9, 155 | S. Liu, F. Zheng, N. Z. Koocher, H. Takenaka, F. Wang, A. M. Rappe, The Journal of Physical Chemistry Letters 2015, 6, 693
MAPbI3 | orthorhombic | 1.65 | 0.45 | PBE+SOC | C. Quarti, E. Mosconi, J. M. Ball, V. D'Innocenzo, C. Tao, S. Pathak, H. J. Snaith, A. Petrozza, F. De Angelis, Energy & Environmental Science 2016, 9, 155 | S. Liu, F. Zheng, N. Z. Koocher, H. Takenaka, F. Wang, A. M. Rappe, The Journal of Physical Chemistry Letters 2015, 6, 693
MAPbI3 | orthorhombic | 1.65 | 2.07 | PBE | C. Quarti, E. Mosconi, J. M. Ball, V. D'Innocenzo, C. Tao, S. Pathak, H. J. Snaith, A. Petrozza, F. De Angelis, Energy & Environmental Science 2016, 9, 155 | J. Feng, B. Xiao, The Journal of Physical Chemistry Letters 2014, 5, 1278
MAPbI3 | orthorhombic | 1.65 | 1.63 | HSE | C. Quarti, E. Mosconi, J. M. Ball, V. D'Innocenzo, C. Tao, S. Pathak, H. J. Snaith, A. Petrozza, F. De Angelis, Energy & Environmental Science 2016, 9, 155 | J. Feng, B. Xiao, The Journal of Physical Chemistry Letters 2014, 5, 1278
MAPbI3 | orthorhombic | 1.65 | 1.51 | LDA+vdW | C. Quarti, E. Mosconi, J. M. Ball, V. D'Innocenzo, C. Tao, S. Pathak, H. J. Snaith, A. Petrozza, F. De Angelis, Energy & Environmental Science 2016, 9, 155 | Y. Wang, T. Gould, J. F. Dobson, H. Zhang, H. Yang, X. Yao, H. Zhao, Physical Chemistry Chemical Physics 2014, 16, 1424
MAPbI3 | orthorhombic | 1.65 | 1.81 | GGA+vdW | C. Quarti, E. Mosconi, J. M. Ball, V. D'Innocenzo, C. Tao, S. Pathak, H. J. Snaith, A. Petrozza, F. De Angelis, Energy & Environmental Science 2016, 9, 155 | Y. Wang, T. Gould, J. F. Dobson, H. Zhang, H. Yang, X. Yao, H. Zhao, Physical Chemistry Chemical Physics 2014, 16, 1424
MAPbI3 | orthorhombic | 1.65 | 1.8 | PBE | C. Quarti, E. Mosconi, J. M. Ball, V. D'Innocenzo, C. Tao, S. Pathak, H. J. Snaith, A. Petrozza, F. De Angelis, Energy & Environmental Science 2016, 9, 155 | J. Haruyama, K. Sodeyama, L. Han, Y. Tateyama, The Journal of Physical Chemistry Letters 2014, 5, 2903
MAPbI3 | orthorhombic | 1.65 | 0.87 | PBE+SOC+vdW | C. Quarti, E. Mosconi, J. M. Ball, V. D'Innocenzo, C. Tao, S. Pathak, H. J. Snaith, A. Petrozza, F. De Angelis, Energy & Environmental Science 2016, 9, 155 | Y. Wang, B. G. Sumpter, J. Huang, H. Zhang, P. Liu, H. Yang, H. Zhao, The Journal of Physical Chemistry C 2015, 119, 1136
MAPbI3 | orthorhombic | 1.65 | 1.82 | PBE | C. Quarti, E. Mosconi, J. M. Ball, V. D'Innocenzo, C. Tao, S. Pathak, H. J. Snaith, A. Petrozza, F. De Angelis, Energy & Environmental Science 2016, 9, 155 | J. Kim, S.-H. Lee, J. H. Lee, K.-H. Hong, The Journal of Physical Chemistry Letters 2014, 5, 1312
MAPbI3 | orthorhombic | 1.65 | 0.6 | GLLB | C. Quarti, E. Mosconi, J. M. Ball, V. D'Innocenzo, C. Tao, S. Pathak, H. J. Snaith, A. Petrozza, F. De Angelis, Energy & Environmental Science 2016, 9, 155 | I. E. Castelli, J. M. Garcia-Lastra, K. S. Thygesen, K. W. Jacobsen, Apl Mater 2014, 2, 081514
MAPbI3 | tetragonal | 1.61 | 1.89 | PBE | C. Quarti, E. Mosconi, J. M. Ball, V. D'Innocenzo, C. Tao, S. Pathak, H. J. Snaith, A. Petrozza, F. De Angelis, Energy & Environmental Science 2016, 9, 155 | J. Feng, B. Xiao, The Journal of Physical Chemistry Letters 2014, 5, 1278
MAPbI3 | tetragonal | 1.61 | 1.69 | HSE | C. Quarti, E. Mosconi, J. M. Ball, V. D'Innocenzo, C. Tao, S. Pathak, H. J. Snaith, A. Petrozza, F. De Angelis, Energy & Environmental Science 2016, 9, 155 | J. Feng, B. Xiao, The Journal of Physical Chemistry Letters 2014, 5, 1278
MAPbI3 | tetragonal | 1.61 | 1.8 | PBE | C. Quarti, E. Mosconi, J. M. Ball, V. D'Innocenzo, C. Tao, S. Pathak, H. J. Snaith, A. Petrozza, F. De Angelis, Energy & Environmental Science 2016, 9, 155 | A. Buin, R. Comin, J. Xu, A. H. Ip, E. H. Sargent, Chemistry of Materials 2015, 27, 4405
MAPbI3 | tetragonal | 1.61 | 1.66 | SR | C. Quarti, E. Mosconi, J. M. Ball, V. D'Innocenzo, C. Tao, S. Pathak, H. J. Snaith, A. Petrozza, F. De Angelis, Energy & Environmental Science 2016, 9, 155 | A. Amat, E. Mosconi, E. Ronca, C. Quarti, P. Umari, M. K. Nazeeruddin, M. Gratzel, F. De Angelis, Nano Letters 2014, 14, 3608
MAPbI3 | tetragonal | 1.61 | 0.6 | SR+SOC | C. Quarti, E. Mosconi, J. M. Ball, V. D'Innocenzo, C. Tao, S. Pathak, H. J. Snaith, A. Petrozza, F. De Angelis, Energy & Environmental Science 2016, 9, 155 | A. Amat, E. Mosconi, E. Ronca, C. Quarti, P. Umari, M. K. Nazeeruddin, M. Gratzel, F. De Angelis, Nano Letters 2014, 14, 3608
MAPbI3 | tetragonal | 1.61 | 1.68 | PBE | C. Quarti, E. Mosconi, J. M. Ball, V. D'Innocenzo, C. Tao, S. Pathak, H. J. Snaith, A. Petrozza, F. De Angelis, Energy & Environmental Science 2016, 9, 155 | J. Haruyama, K. Sodeyama, L. Han, Y. Tateyama, The Journal of Physical Chemistry Letters 2014, 5, 2903
MAPbI3 | tetragonal | 1.61 | 1.85 | PBE | C. Quarti, E. Mosconi, J. M. Ball, V. D'Innocenzo, C. Tao, S. Pathak, H. J. Snaith, A. Petrozza, F. De Angelis, Energy & Environmental Science 2016, 9, 155 | J. Kim, S.-H. Lee, J. H. Lee, K.-H. Hong, The Journal of Physical Chemistry Letters 2014, 5, 1312
MAPbI3 | tetragonal | 1.61 | 1.59 | PBE | C. Quarti, E. Mosconi, J. M. Ball, V. D'Innocenzo, C. Tao, S. Pathak, H. J. Snaith, A. Petrozza, F. De Angelis, Energy & Environmental Science 2016, 9, 155 | M.-H. Du, The Journal of Physical Chemistry Letters 2015, 6, 1461
MAPbI3 | tetragonal | 1.61 | 0.5 | PBE+SOC | C. Quarti, E. Mosconi, J. M. Ball, V. D'Innocenzo, C. Tao, S. Pathak, H. J. Snaith, A. Petrozza, F. De Angelis, Energy & Environmental Science 2016, 9, 155 | M.-H. Du, The Journal of Physical Chemistry Letters 2015, 6, 1461
MAPbI3 | tetragonal | 1.61 | 1.5 | HSE+SOC | C. Quarti, E. Mosconi, J. M. Ball, V. D'Innocenzo, C. Tao, S. Pathak, H. J. Snaith, A. Petrozza, F. De Angelis, Energy & Environmental Science 2016, 9, 155 | M.-H. Du, The Journal of Physical Chemistry Letters 2015, 6, 1461
MAPbI3 | tetragonal | 1.61 | 2.08 | GLLB | C. Quarti, E. Mosconi, J. M. Ball, V. D'Innocenzo, C. Tao, S. Pathak, H. J. Snaith, A. Petrozza, F. De Angelis, Energy & Environmental Science 2016, 9, 155 | I. E. Castelli, J. M. Garcia-Lastra, K. S. Thygesen, K. W. Jacobsen, Apl Mater 2014, 2, 081514
MAPbCl3 | cubic | 3.17, 3.11 | 2.46 | PBEsol | R. Comin, G. Walters, E. S. Thibau, O. Voznyy, Z.-H. Lu, E. H. Sargent, Journal of Materials Chemistry C 2015, 3, 8839; D. M. Jang, K. Park, D. H. Kim, J. Park, F. Shojaei, H. S. Kang, J.-P. Ahn, J. W. Lee, J. K. Song, Nano Letters 2015, 15, 5191 | K. T. Butler, J. M. Frost, A. Walsh, Materials Horizons 2015, 2, 228
MAPbCl3 | cubic | 3.17, 3.11 | 2.52 | PBE | R. Comin, G. Walters, E. S. Thibau, O. Voznyy, Z.-H. Lu, E. H. Sargent, Journal of Materials Chemistry C 2015, 3, 8839; D. M. Jang, K. Park, D. H. Kim, J. Park, F. Shojaei, H. S. Kang, J.-P. Ahn, J. W. Lee, J. K. Song, Nano Letters 2015, 15, 5192 | A. Buin, R. Comin, J. Xu, A. H. Ip, E. H. Sargent, Chemistry of Materials 2015, 27, 4405
MAPbCl3 | cubic | 3.17, 3.11 | 2.34 | PBE | R. Comin, G. Walters, E. S. Thibau, O. Voznyy, Z.-H. Lu, E. H. Sargent, Journal of Materials Chemistry C 2015, 3, 8839; D. M. Jang, K. Park, D. H. Kim, J. Park, F. Shojaei, H. S. Kang, J.-P. Ahn, J. W. Lee, J. K. Song, Nano Letters 2015, 15, 5193 | E. Mosconi, A. Amat, M. K. Nazeeruddin, M. Grätzel, F. De Angelis, The Journal of Physical Chemistry C 2013, 117, 13902
MAPbCl3 | cubic | n/a | 2.71 | GLLB | n/a | I. E. Castelli, J. M. Garcia-Lastra, K. S. Thygesen, K. W. Jacobsen, Apl Mater 2014, 2, 081514
MAPbCl3 | orthorhombic | n/a | 2.39 | PBE | n/a | S. Liu, F. Zheng, N. Z. Koocher, H. Takenaka, F. Wang, A. M. Rappe, The Journal of Physical Chemistry Letters 2015, 6, 693
MAPbCl3 | orthorhombic | n/a | 1.35 | PBE+SOC | n/a | S. Liu, F. Zheng, N. Z. Koocher, H. Takenaka, F. Wang, A. M. Rappe, The Journal of Physical Chemistry Letters 2015, 6, 693
MAPbCl3 | orthorhombic | n/a | 3.39 | GLLB | n/a | I. E. Castelli, J. M. Garcia-Lastra, K. S. Thygesen, K. W. Jacobsen, Apl Mater 2014, 2, 081514
MAPbCl3 | tetragonal | n/a | 4.26 | GLLB | n/a | I. E. Castelli, J. M. Garcia-Lastra, K. S. Thygesen, K. W. Jacobsen, Apl Mater 2014, 2, 081514
FAPbI3 | cubic | 1.48 | 1.47 | GLLB | G. E. Eperon, S. D. Stranks, C. Menelaou, M. B. Johnston, L. M. Herz, H. J. Snaith, Energ. Environ. Sci. 2014, 7, 982 | I. E. Castelli, J. M. Garcia-Lastra, K. S. Thygesen, K. W. Jacobsen, Apl Mater 2014, 2, 081514
FAPbI3 | trigonal (pseudocubic) | 1.48 | 1.6 | SR | G. E. Eperon, S. D. Stranks, C. Menelaou, M. B. Johnston, L. M. Herz, H. J. Snaith, Energ. Environ. Sci. 2014, 7, 983 | A. Amat, E. Mosconi, E. Ronca, C. Quarti, P. Umari, M. K. Nazeeruddin, M. Gratzel, F. De Angelis, Nano Letters 2014, 14, 3608
FAPbI3 | trigonal (pseudocubic) | 1.48 | 0.55 | SR+SOC | G. E. Eperon, S. D. Stranks, C. Menelaou, M. B. Johnston, L. M. Herz, H. J. Snaith, Energ. Environ. Sci. 2014, 7, 984 | A. Amat, E. Mosconi, E. Ronca, C. Quarti, P. Umari, M. K. Nazeeruddin, M. Gratzel, F. De Angelis, Nano Letters 2014, 14, 3608
FAPbI3 | cubic | 1.48 | 1.31 | SR | G. E. Eperon, S. D. Stranks, C. Menelaou, M. B. Johnston, L. M. Herz, H. J. Snaith, Energ. Environ. Sci. 2014, 7, 985 | A. Amat, E. Mosconi, E. Ronca, C. Quarti, P. Umari, M. K. Nazeeruddin, M. Gratzel, F. De Angelis, Nano Letters 2014, 14, 3608
FAPbI3 | cubic | 1.48 | 0.09 | SR+SOC | G. E. Eperon, S. D. Stranks, C. Menelaou, M. B. Johnston, L. M. Herz, H. J. Snaith, Energ. Environ. Sci. 2014, 7, 986 | A. Amat, E. Mosconi, E. Ronca, C. Quarti, P. Umari, M. K. Nazeeruddin, M. Gratzel, F. De Angelis, Nano Letters 2014, 14, 3608
FAPbI3 | tetragonal | n/a | 1.31 | GLLB | n/a | I. E. Castelli, J. M. Garcia-Lastra, K. S. Thygesen, K. W. Jacobsen, Apl Mater 2014, 2, 081514
FAPbI3 | orthorhombic | n/a | 0.7 | GLLB | n/a | I. E. Castelli, J. M. Garcia-Lastra, K. S. Thygesen, K. W. Jacobsen, Apl Mater 2014, 2, 081514
FAPbBr3 | cubic | 2.2 | 2.29 | GLLB | G. E. Eperon, S. D. Stranks, C. Menelaou, M. B. Johnston, L. M. Herz, H. J. Snaith, Energ. Environ. Sci. 2014, 7, 986 | I. E. Castelli, J. M. Garcia-Lastra, K. S. Thygesen, K. W. Jacobsen, Apl Mater 2014, 2, 081514
FAPbBr3 | tetragonal | n/a | 2.46 | GLLB | n/a | I. E. Castelli, J. M. Garcia-Lastra, K. S. Thygesen, K. W. Jacobsen, Apl Mater 2014, 2, 081514
FAPbBr3 | orthorhombic | n/a | 1.74 | GLLB | n/a | I. E. Castelli, J. M. Garcia-Lastra, K. S. Thygesen, K. W. Jacobsen, Apl Mater 2014, 2, 081514
FASnI3 | orthorhombic | 1.41, 1.41 | 0.81 | GLLB | T. M. Koh, T. Krishnamoorthy, N. Yantara, C. Shi, W. L. Leong, P. P. Boix, A. C. Grimsdale, S. G. Mhaisalkar, N. Mathews, Journal of Materials Chemistry A 2015, 3, 14996; C. C. Stoumpos, C. D. Malliakas, M. G. Kanatzidis, Inorganic Chemistry 2013, 52, 9023
FASnI3 | tetragonal | n/a | 1.39 | GLLB | n/a | I. E. Castelli, J. M. Garcia-Lastra, K. S. Thygesen, K. W. Jacobsen, Apl Mater 2014, 2, 081514
FASnI3 | cubic | n/a | 0.7 | GLLB | n/a | I. E. Castelli, J. M. Garcia-Lastra, K. S. Thygesen, K. W. Jacobsen, Apl Mater 2014, 2, 081514

## bandgap shifts
Material | Expt orth-cubic | Expt tet-cubic | DFT orth-cubic | abs(DFT orth-cubic) | DFT method | DFT tet-cubic | abs(DFT tet-cubic) | DFT method | Avg Expt orth-cubic | Avg Expt tet-cubic | Avg DFT orth-cubic | Avg DFT tet-cubic
CsSnI3 | 0.015 | n/a | 0.12 | 0.12 | PBE | 0.5 | 0.5 | GLLB | -0.040625 | -0.07375 | 0.1719203 | 0.2900833
|  |  | 0.21 | 0.21 | PBE | 0.14 | 0.14 | QSGW
|  |  | 0.71 | 0.71 | GLLB
CsSnBr3 | n/a | n/a | 0.59 | 0.59 | GLLB | 0.46 | 0.46 | GLLB
[6 empty] | 0.25 | 0.25 | QSGW
CsSnCl3 | n/a | n/a | 0.49 | 0.49 | GLLB | 0.32 | 0.32 | GLLB
CsGeI3 | n/a | n/a | n/a |  |  | n/a
CsGeBr3 | n/a | n/a | n/a |  |  | n/a
CsGeCl3 | n/a | n/a | n/a |  |  | n/a
CsPbBr3 | -0.115 | n/a | 0.59 | 0.59 | GLLB | 0.3 | 0.3 | GLLB
[6 empty] | -0.82 | 0.82 | PBE
CsPbCl3 | n/a | -0.15 | 0.59 | 0.59 | GLLB | 0.35 | 0.35 | GLLB
|  |  | 0.16 | 0.16 | PBE | -0.05 | 0.05 | PBE
CsPbI3 | -0.13 | n/a | 0.04 | 0.04 | GLLB | -0.2 | 0.2 | PBE
[6 empty] | 0.1 | 0.1 | PBE+SOC
MAGeI3 | n/a | n/a | n/a |  |  | n/a
MASnI3 | n/a | n/a | -0.1 | 0.1 | GLLB | 1.07 | 1.07 | GLLB
MAPbI3 | 0.0675 | 0.0025 | -0.76 | 0.76 | GLLB | 0.72 | 0.72 | GLLB
|  |  | 0.2475 | 0.2475 | PBE | 0.192 | 0.192 | PBE
[6 empty] | 0.05 | 0.05 | PBE+SOC
[6 empty] | 0.49 | 0.49 | SR+SOC
[6 empty] | 0.32 | 0.32 | SR+SOC
MAPbBr3 | n/a | n/a | 0.29 | 0.29 | GLLB | 0.71 | 0.71 | GLLB
|  |  | -0.06333333 | 0.06333333 | PBE | 0.24 | 0.24 | PBE
MAPbCl3 | n/a | n/a | 0.68 | 0.68 | GLLB | n/a
|  |  | -0.04 | 0.04 | PBE
FAPbI3 | n/a | n/a | -0.77 | 0.77 | GLLB | -0.16 | 0.16 | GLLB
FAPbBr3 | n/a | n/a | -0.55 | 0.55 | GLLB | 0.17 | 0.17 | GLLB
FASnI3 | n/a | n/a | 0.11 | 0.11 | GLLB | 0.69 | 0.69 | GLLB
KMnI3 | n/a | n/a | 0.92 | 0.92 | PBE, this work | 0.63 | 0.63 | PBE, this work
RbMnI3 | n/a | n/a | 0.47 | 0.47 | PBE, this work | 0.49 | 0.49 | PBE, this work
CsFeI3 | n/a | n/a | 0.01 | 0.01 | PBE, this work | n/a | n/a
KFeI3 | n/a | n/a | 0.01 | 0.01 | PBE, this work | n/a | n/a