## Heavy Mineral Geochem (ICP)_UAE
Sample | Al2O3 | CaO | Cr2O3 | Fe | MgO | SiO2 | TiO2 | As | Ba | Be | Cd | Ce | Co | Cu | K | La | Mn | Na | Nd | Ni | P | Pb | S | Sr | Y | Zn | Zr
| % | % | % | % | % | % | % | mg/kg | mg/kg | mg/kg | mg/kg | mg/kg | mg/kg | mg/kg | mg/kg | mg/kg | mg/kg | mg/kg | mg/kg | mg/kg | mg/kg | mg/kg | mg/kg | mg/kg | mg/kg | mg/kg | mg/kg
UAE_6153 | 12.67027 | 12.57811 | 4.071646 | 25.30297 | 5.829816 | 28.28741 | 13.6350494 | < DL | 438.6705 | < DL | < DL | 315.6656 | 214.6259 | < DL | < DL | 120.6723 | 5558.4661 | < DL | 138.7507 | 132.7518 | < DL | 35.6762 | < DL | 454.0009 | 135.5604 | 281.8567 | 11978.34
UAE_6154 | 12.97187 | 13.65411 | 2.462697 | 19.99016 | 5.915997 | 30.05263 | 10.9360636 | < DL | 93.773 | < DL | < DL | 265.6868 | 163.647 | 41.2274 | < DL | 87.1396 | 4305.2742 | < DL | 120.837 | 105.4815 | < DL | 25.5392 | < DL | 481.3916 | 126.7957 | 220.8199 | 7802.4978
UAE_6155 | 14.06322 | 14.85069 | 2.681849 | 21.66747 | 6.280993 | 32.00275 | 10.8910249 | < DL | 94.1088 | < DL | < DL | 252.3763 | 173.0549 | < DL | < DL | 83.9347 | 4642.6653 | < DL | 105.7712 | 100.7707 | < DL | 11.8332 | < DL | 533.3893 | 126.6961 | 201.2575 | 7478.0114
UAE_6156 | 12.61255 | 12.96153 | 3.675315 | 23.40903 | 6.124558 | 28.55592 | 12.3039056 | < DL | 66.6159 | < DL | < DL | 324.9713 | 194.3581 | 49.8164 | < DL | 115.3269 | 5016.5789 | < DL | 136.8475 | 132.3679 | < DL | < DL | < DL | 421.4173 | 136.1607 | 272.8076 | 10732.111
UAE_6157 | 13.51266 | 14.47002 | 2.378573 | 20.50756 | 5.923273 | 30.84059 | 10.2354616 | < DL | 95.246 | < DL | < DL | 296.3625 | 164.2359 | 52.9894 | < DL | 89.8503 | 4223.1036 | 4438.8774 | 119.9951 | 117.3965 | < DL | 31.359 | < DL | 525.3607 | 127.235 | 204.9184 | 6588.4709
UAE_6158 | 13.02708 | 13.08935 | 3.626972 | 24.29263 | 5.956565 | 29.13969 | 12.9794861 | < DL | 142.7412 | < DL | < DL | 305.9553 | 197.7546 | 80.8222 | < DL | 102.6442 | 5181.826 | < DL | 128.3577 | 124.0096 | < DL | < DL | < DL | 486.5077 | 147.5183 | 288.5205 | 10991.746
UAE_6159 | 12.59544 | 12.30928 | 3.416977 | 22.95256 | 5.231408 | 27.03028 | 13.0512144 | < DL | 72.11 | < DL | < DL | 281.5476 | 207.7056 | < DL | < DL | 90.2307 | 5221.2968 | < DL | 101.5329 | 115.6707 | < DL | 16.578 | < DL | 460.5138 | 145.5315 | 253.7886 | 12630.398
UAE_6160 | 14.11149 | 14.59696 | 2.521947 | 21.02456 | 6.238918 | 32.67112 | 10.5857626 | < DL | 85.604 | < DL | < DL | 243.859 | 174.1139 | 97.4763 | < DL | 84.0009 | 4571.678 | < DL | 100.5332 | 110.1658 | < DL | 18.8853 | < DL | 533.3383 | 124.3706 | 218.6436 | 7858.8995
UAE_6161 | 13.613 | 13.73873 | 2.997145 | 22.09202 | 5.717097 | 30.4101 | 11.9219107 | < DL | 73.8682 | < DL | < DL | 274.518 | 184.598 | < DL | < DL | 88.4843 | 4846.3098 | < DL | 124.929 | 102.5011 | 2982.1589 | < DL | < DL | 514.3438 | 136.3458 | 200.6708 | 9443.2317
UAE_6162 | 14.27936 | 14.28108 | 2.309248 | 21.88047 | 5.779754 | 33.16786 | 11.0795202 | < DL | 176.0752 | < DL | < DL | 215.1456 | 165.0457 | 142.5072 | < DL | 74.4178 | 4827.2539 | < DL | 118.724 | 110.2487 | < DL | 33.0506 | < DL | 595.6695 | 132.2881 | 270.436 | 8796.7555
UAE_7828 | 9.32 | 21.7 | 2.01 | 10.73 | 10.73 | 26.8 | 3.681 | < DL | 150 | < DL | < DL | 134 | 99 | 90 | 2230 | 51 | 2000 | 4590 | 46 | 119 | 1190 | 231 | 1010 | 998 | 58 | 217 | 2380
UAE_7829 | 8.62 | 23.09 | 1.27 | 9.02 | 13.74 | 24.9 | 2.911 | < DL | 129 | < DL | < DL | 116 | 77 | 220 | 1560 | 50 | 1700 | 4220 | < DL | 104 | 1540 | 43 | < DL | 495 | 52 | 211 | 1850
UAE_7830 | 9.71 | 21.68 | 2.03 | 11.41 | 12.23 | 25.8 | 4.405 | < DL | 114 | < DL | < DL | 140 | 107 | 43 | 1750 | 56 | 2300 | 3850 | 53 | 122 | 1230 | < DL | < DL | 556 | 62 | 160 | 2950
UAE_7831 | 8.44 | 24.69 | 1.78 | 9.86 | 12.24 | 23.7 | 3.236 | < DL | 94 | < DL | < DL | 136 | 86 | 420 | 1600 | 51 | 1900 | 3550 | < DL | 96 | 784 | < DL | < DL | 926 | 53 | 324 | 2170
UAE_7832 | 15.37 | 19.03 | 2.56 | 12.32 | 10.79 | 22 | 4.856 | < DL | 90 | < DL | < DL | 310 | 115 | 33 | 1160 | 132 | 2400 | < DL | 97 | 117 | 703 | < DL | 731 | 514 | 73 | 204 | 3790
UAE_7833 | 11.33 | 9.25 | 3.38 | 15.6 | 3.44 | 23.4 | 8.457 | < DL | 4490 | < DL | < DL | 194 | 161 | 6280 | 2260 | 72 | 3600 | 6080 | 60 | 144 | < DL | < DL | 40200 | 97100 | 110 | 245 | 7500
UAE_7834 | 8.14 | 26.01 | 2.01 | 10.4 | 12.51 | 21.5 | 3.476 | < DL | 97 | < DL | < DL | 148 | 85 | 29 | 1970 | 55 | 2000 | 6450 | < DL | 96 | 1360 | < DL | < DL | 1130 | 54 | 148 | 2160
UAE_7835 | 7.36 | 28.57 | 1.31 | 8.14 | 11.12 | 21.2 | 2.33 | < DL | 120 | < DL | < DL | 118 | 76 | < DL | 2980 | 43 | 1500 | 6220 | < DL | 79 | 1460 | < DL | < DL | 1630 | 43 | 129 | 1250
UAE_7836 | 7.97 | 16.46 | 1.77 | 10.28 | 6.57 | 25.1 | 3.102 | < DL | 3380 | < DL | < DL | 99 | 96.83794 | 930.83 | 1210 | 28 | 900 | < DL | < DL | 56 | 1680 | 122.5296 | 17500 | 43400 | 61.26482 | 703.5573 | 1360
UAE_7837 | 12.51 | 13.16391 | 4.37 | 21.71 | 7.9 | 33 | 7.598 | < DL | 552 | < DL | < DL | 358 | 170 | 106 | < DL | 132 | 4330 | < DL | 97 | 179 | 2020 | 17 | 1390 | 3360 | 105 | 284 | 4880
UAE_7838 | 12.61 | 15.75 | 3.02 | 16.22 | 8.52 | 33.3 | 5.56 | < DL | 178 | < DL | < DL | 241 | 133 | 168 | 2270 | 98 | 3100 | 6100 | 83 | 148 | 2210 | < DL | 1080 | 3130 | 83 | 290 | 2610
UAE_7839 | 11.83 | 17.4744 | 2.15 | 14.95 | 8.55 | 34.8 | 4.007 | < DL | 521 | < DL | < DL | 167 | 106 | 1690 | < DL | 67 | 2670 | 3680 | 38 | 139 | 2100 | < DL | < DL | 1540 | 70 | 171 | 1480
UAE_7840 | 13.4 | 14.11 | 4.35 | 17.83 | 8.24 | 33.6 | 7.4 | < DL | 95 | < DL | < DL | 181 | 175 | 154 | 2230 | 74 | 3700 | 5160 | 65 | 168 | 1190 | < DL | < DL | 555 | 95 | 345 | 5770
UAE_7841 | 13.01 | 12.84 | 4.71 | 17.76 | 8.28 | 32.2 | 8.075 | < DL | 83 | < DL | < DL | 176 | 182 | 223 | 2180 | 61 | 3800 | 4130 | 52 | 208 | 1290 | < DL | < DL | 591 | 103 | 323 | 6380
UAE_7842 | 13.46 | 12.67 | 5.43 | 19.36 | 8.84 | 34.3 | 8.836 | < DL | 164 | < DL | < DL | 239 | 196 | 777 | 2160 | 72 | 4200 | 3610 | 74 | 237 | 2010 | < DL | < DL | 1200 | 105 | 557 | 9380
UAE_7843 | 13.31 | 15.3 | 2.88 | 17.13 | 7.94 | 36.5 | 6.379 | < DL | 228 | < DL | < DL | 261 | 144 | 54 | 1920 | 108 | 3300 | 5290 | 81 | 139 | 2740 | < DL | 1120 | 2730 | 98 | 262 | 3440
UAE_7844 | 8.22 | 14.76 | 1.76 | 9.77 | 4.89 | 24 | 3.228 | < DL | 3320 | < DL | < DL | 124 | 81 | 2080 | 1840 | 45 | 1900 | 2480 | < DL | 92 | 2220 | < DL | 50700 | 123300 | 52 | 1050 | 1710
UAE_7847 | 11.62 | 12.84 | 5.8 | 17.28 | 12.44 | 36.5 | 4.936 | < DL | 116 | < DL | < DL | 121 | 188 | 30 | 1810 | 48 | 3200 | < DL | 56 | 410 | 626 | 75 | 1770 | 5640 | 76 | 327 | 3530
UAE_7848 | 13.6 | 15.59 | 2.71 | 16.34 | 8.04 | 37.6 | 5.675 | < DL | 382 | < DL | < DL | 214 | 131 | 43 | 1870 | 91 | 3200 | 4780 | 55 | 148 | 2130 | < DL | 1580 | 5220 | 85 | 259 | 2470
UAE_7849 | 14.10164 | 13.38623 | 4.512385 | 18.67111 | 4.974369 | 29.00375 | 12.3255909 | < DL | 52.0079 | < DL | < DL | 284.9363 | 216.6189 | < DL | < DL | 91.1815 | 4542.254 | < DL | 84.6353 | 130.7351 | < DL | < DL | < DL | 665.9683 | 147.314 | 248.1979 | 13695.07
UAE_7849a | 13.68 | 15.96 | 2.07 | 15.4 | 8.06 | 37.5 | 4.888 | < DL | 221 | < DL | < DL | 218 | 117 | 80 | 3040 | 92 | 2800 | 6680 | 56 | 135 | 1420 | < DL | < DL | 1880 | 83 | 202 | 1820
UAE_7850 | 15.5 | 15.43 | 2.83 | 17.31 | 4.65 | 33.7 | 11.356 | < DL | 80 | < DL | < DL | 285 | 184 | < DL | 2140 | 100 | 4000 | 3930 | 110 | 112 | 1650 | 14 | < DL | 890 | 144 | 262 | 5930
UAE_7851 | 13.54 | 13.33 | 5.42 | 18.36 | 7.85 | 30.9 | 10.257 | < DL | 59 | < DL | < DL | 185 | 224 | 599 | 1370 | 75 | 4100 | 3540 | 83 | 194 | 896 | 47 | < DL | 770 | 121 | 638 | 6640
UAE_7852 | 12.74 | 17.34 | 3.06 | 16.68 | 7.46 | 33.9 | 5.91 | < DL | 104 | < DL | < DL | 222 | 137 | 295 | 1520 | 100 | 3300 | 4300 | 76 | 138 | 2810 | 368 | < DL | 1200 | 90 | 236 | 2680
UAE_7853 | 12.99 | 14.01 | 4.15 | 18.68 | 7.04 | 31.4 | 8.305 | < DL | 134 | < DL | < DL | 260 | 178 | 83 | 1560 | 110 | 4200 | 2960 | 60 | 143 | 1140 | < DL | < DL | 1260 | 108 | 271 | 5270
UAE_7854 | 14.46 | 15.4 | 2.08 | 18.6 | 7.28 | 38 | 7.738 | < DL | 122 | < DL | < DL | 248 | 150 | < DL | 2120 | 92 | 4200 | 3760 | 96 | 105 | < DL | < DL | < DL | 795 | 122 | 222 | 5800
UAE_7855 | 24.21 | 12.02 | 2.23 | 17.65 | 6.04 | 30.9 | 7.658 | < DL | 72 | < DL | < DL | 417 | 144 | < DL | 2770 | 170 | 3900 | 7670 | 134 | 108 | 2210 | < DL | 1030 | 402 | 119 | 229 | 8020
UAE_7856 | 14.43 | 14.7 | 2.12 | 17.12 | 6.52 | 36.5 | 8.124 | < DL | 329 | < DL | < DL | 231 | 160 | < DL | 3320 | 99 | 4200 | 7870 | 104 | 95 | 2410 | < DL | 1400 | 4640 | 125 | 209 | 5100
UAE_7857 | 14.35 | 14.9 | 1.95 | 17.15 | 6.81 | 36.9 | 7.597 | < DL | 285 | < DL | < DL | 264 | 143 | 153 | 2830 | 100 | 4100 | 6930 | 92 | 102 | 1960 | < DL | 1000 | 3470 | 121 | 262 | 4970
UAE_7858 | 13 | 14.31 | 2.64 | 17.14 | 3.46 | 35.3 | 9.969 | < DL | 10900 | < DL | < DL | 115 | 155.3785 | 474.1036 | < DL | 41 | 1000 | < DL | 93 | 27 | 1040 | < DL | 2810 | 570 | 151.3944 | 434.2629 | 1420
UAE_7859 | 14.55 | 13.74 | 3.38 | 19.18 | 2.32 | 27 | 13.275 | < DL | 4120 | < DL | < DL | 331 | 212 | 2000 | 1990 | 113 | 4600 | < DL | 108 | 90 | 3810 | 23 | 14100 | 35300 | 158 | 236 | 7120
UAE_7860 | 13.78 | 13.91 | 4.04 | 19.02 | 3.84 | 36.2 | 14.719 | < DL | 419 | < DL | < DL | 90 | 269.6078 | 416.6667 | < DL | 29 | 1100 | < DL | 57 | 22 | 949 | < DL | < DL | 732 | 181.3725 | 553.9216 | 1770
UAE_7861 | 11.54 | 12.43 | 1.24 | 25.21 | 3.65 | 27.6 | 19.75 | < DL | 62 | < DL | < DL | 321 | 266 | 27 | 1940 | 118 | 7000 | < DL | 124 | 59 | 1310 | < DL | < DL | 682 | 166 | 171 | 13600
UAE_7862 | 13.26 | 14.01 | 1.15 | 18.73 | 4.57 | 32 | 12.746 | < DL | 67 | < DL | < DL | 303 | 186 | 26 | 2210 | 96 | 4600 | 2510 | 108 | 79 | 1490 | < DL | < DL | 824 | 143 | 208 | 6930
UAE_7863 | 13.45 | 15.65 | 0.5 | 20.71 | 5.17 | 35 | 14.127 | < DL | 66 | < DL | < DL | 245 | 205 | 71 | 2960 | 87 | 4900 | 3130 | 104 | 56 | 1570 | < DL | < DL | 1050 | 142 | 164 | 5090
UAE_7864 | 11.88 | 12.55 | 1.95 | 23.4 | 1.89 | 25.4 | 21.518 | < DL | 762 | < DL | < DL | 426 | 308 | 53 | 1730 | 157 | 7500 | < DL | 125 | 83 | 1870 | < DL | < DL | 965 | 200 | 194 | 15500
UAE_7865 | 15.57 | 15.06 | 2.58 | 17.79 | 4.57 | 34.9 | 12.321 | < DL | 243 | < DL | < DL | 323 | 201 | 37 | 1870 | 115 | 4900 | 2630 | 117 | 89 | 593 | 64 | < DL | 885 | 147 | 199 | 6790
UAE_7867 | 13.84 | 12.76 | 3.93 | 20.9 | 4.18 | 29.7 | 16.322 | < DL | 190 | < DL | < DL | 318 | 242 | 1120 | 1400 | 101 | 6300 | < DL | 106 | 113 | 1150 | 45 | < DL | 784 | 190 | 791 | 15300
UAE_7868 | 12.66 | 13.37 | 2.04 | 17.05 | 5.45 | 33.7 | 11.668 | < DL | 155 | < DL | < DL | 285 | 199 | 554 | 3240 | 112 | 4800 | 4790 | 134 | 101 | 2090 | 41 | < DL | 949 | 141 | 254 | 7590
UAE_7870 | 14.63415 | 14.32789 | 2.31501 | 17.28616 | 4.480336 | 34.47751 | 12.3372676 | < DL | 658.0009 | < DL | < DL | 287.9108 | 185.0465 | 1594.8198 | < DL | 98.9746 | 4493.3546 | < DL | 110.0013 | 107.971 | 1672.2978 | < DL | < DL | 2118.2421 | 155.7238 | 154.3271 | 7127.4548
UAE_7871 | 16.69 | 15.48 | 1.72 | 13.88 | 3.7 | 39 | 9.126 | < DL | 173 | < DL | < DL | 299 | 152 | 491 | 4590 | 120 | 3100 | 6770 | 109 | 99 | 2390 | < DL | < DL | 933 | 137 | 156 | 3980
UAE_7873 | 14.49 | 14 | 2.23 | 17.58 | 3.58 | 32.9 | 11.403 | < DL | 748 | < DL | < DL | 307 | 178 | 258 | 4020 | 117 | 4200 | 5610 | 111 | 107 | 1050 | 42 | 5300 | 12000 | 153 | 264 | 8660
UAE_7874 | 15.44 | 14.61 | 2.5 | 17.53 | 4.17 | 34 | 11.78 | < DL | 406 | < DL | < DL | 282 | 196 | 46 | 3000 | 117 | 4700 | 5280 | 125 | 109 | 1620 | 66 | 1960 | 4510 | 152 | 249 | 9610
UAE_7876 | 14.78 | 14.88 | 2.04 | 17.21 | 5.06 | 36 | 9.441 | < DL | 147 | < DL | < DL | 297 | 153 | 47 | 3100 | 119 | 3900 | 5100 | 136 | 107 | 2170 | 43 | 866 | 2740 | 143 | 216 | 6610
UAE_7877 | 12.7 | 14.19 | 2.25 | 15.13 | 5.6 | 34.8 | 7.338 | < DL | 475 | < DL | < DL | 221 | 139 | 150 | 3060 | 87 | 3800 | 7460 | 75 | 104 | 2160 | < DL | 5640 | 12100 | 101 | 212 | 5240
UAE_7878 | 14.59 | 15.41 | 2.35 | 15.73 | 7.08 | 36.9 | 8.319 | < DL | 175 | < DL | < DL | 299 | 156 | 1680 | 2810 | 112 | 4300 | 4950 | 105 | 128 | 2580 | < DL | < DL | 643 | 129 | 970 | 4590
UAE_7879 | 15.39 | 13.81 | 3.27 | 21.19 | 4.97 | 33.7 | 10.484 | < DL | 324 | < DL | < DL | 317 | 193 | < DL | 2300 | 120 | 4300 | 4110 | 99 | 144 | 1590 | 36 | < DL | 701 | 146 | 229 | 7840
UAE_7880 | 13.41 | 13.2 | 4.01 | 23.32 | 2.11 | 25.4 | 20.317 | < DL | 2050 | < DL | < DL | 410 | 297 | 59 | 1750 | 158 | 6400 | < DL | 166 | 92 | 567 | < DL | 850 | 1090 | 223 | 258 | 14200
UAE_7881 | 14.03 | 13.47 | 4.57 | 20.92 | 5.73 | 31 | 11.27 | < DL | 108 | < DL | < DL | 266 | 207 | < DL | 1250 | 101 | 5000 | < DL | 64 | 133 | 1730 | 25 | < DL | 678 | 132 | 270 | 8340
UAE_7882 | 14.36 | 16.11 | 4.62 | 20.1 | 6.75 | 33.3 | 8.492 | < DL | 190 | < DL | < DL | 259 | 181 | 32 | 873 | 106 | 4700 | 2770 | 75 | 129 | 1820 | < DL | < DL | 698 | 120 | 265 | 7630
UAE_7884 | 16.02 | 17.34 | 2.96 | 18.11 | 6.31 | 36.8 | 7.166 | < DL | 138 | < DL | < DL | 198 | 146 | 61 | 2230 | 97 | 4200 | 5670 | < DL | 114 | 1440 | < DL | 852 | 1180 | 109 | 255 | 4800
UAE_7885 | 13.24 | 16.11 | 3.66 | 18.57 | 6.58 | 33.6 | 8.277 | < DL | 262 | < DL | < DL | 266 | 170 | 129 | 1530 | 100 | 4200 | 4550 | 69 | 131 | 1300 | < DL | 1590 | 4480 | 109 | 289 | 6580
UAE_7886 | 13.4 | 12.98828 | 4.22 | 21.08 | 5.8 | 30.5 | 9.27 | < DL | 532 | < DL | < DL | 242 | 169 | 104 | < DL | 83 | 5070 | < DL | 52 | 132 | 1560 | 21 | < DL | 1070 | 115 | 265 | 7220
UAE_7887 | 14.77 | 14.68 | 3.1 | 18.83 | 5.45 | 34.4 | 9.907 | < DL | 296 | < DL | < DL | 276 | 177 | < DL | 2270 | 111 | 4300 | 3610 | 80 | 112 | 1920 | < DL | < DL | 623 | 141 | 279 | 7420
UAE_7888 | 15.27 | 16.77 | 2.95 | 18.67 | 6.91 | 37 | 7.613 | < DL | 164 | < DL | < DL | 230 | 157 | 1540 | 1880 | 103 | 4200 | 4620 | 87 | 123 | 1640 | 14 | < DL | 1190 | 112 | 306 | 5490
UAE_7889 | 12.57351 | 13.37783 | 1.758637 | 22.99489 | 0.7 | 36.86976 | 14.24149 | < DL | 134.8444 | < DL | < DL | 167.244 | 254.8549 | 6607.53 | < DL | 29.2018 | 1496.8235 | < DL | 94.8109 | 21.551 | < DL | < DL | 1238.0097 | 4352.6306 | 170.3719 | 2469.874 | 2682.6644
UAE_7889SS | 13.89 | 15.47633 | 1.97 | 17.46 | 6.7 | 36.4 | 6.661 | < DL | 527 | < DL | < DL | 230 | 121 | 59 | < DL | 81 | 3830 | 3170 | 90 | 94 | < DL | 14 | < DL | 773 | 97 | 160 | 3980
UAE_7890 | 13.59 | 14.97833 | 2.92 | 21.09 | 6.99 | 35.6 | 8.541 | < DL | 485 | < DL | < DL | 233 | 159 | 51 | < DL | 79 | 4710 | < DL | 65 | 135 | < DL | 19 | < DL | 688 | 112 | 211 | 5810
UAE_7891 | 13.68 | 15.32 | 2.7 | 19.94 | 7.54 | 36.5 | 8.763 | < DL | 136 | < DL | < DL | 266 | 171 | 2930 | 2860 | 106 | 4200 | 3470 | 83 | 141 | 2090 | < DL | < DL | 574 | 117 | 262 | 6070
UAE_7892 | 14.44 | 16.56 | 1.87 | 17.93 | 7.64 | 39.6 | 7.612 | < DL | 77 | < DL | < DL | 248 | 143 | < DL | 2590 | 92 | 3600 | 4510 | 103 | 113 | 2230 | < DL | < DL | 623 | 113 | 292 | 4400
UAE_7893 | 13.9672 | 15.3447 | 2.487236 | 20.74587 | 7.663213 | 36.85976 | 8.6107322 | < DL | 78.3178 | < DL | < DL | 240.6798 | 177.22 | 277.7583 | < DL | 82.2587 | 4407.0393 | < DL | 86.1734 | 121.3108 | 1404.4314 | 23.5777 | < DL | 572.536 | 120.1272 | 141.8554 | 6384.6128
UAE_7894 | 13.21 | 14.44 | 1.49 | 16.99 | 6.51 | 41.3 | 5.89 | < DL | 49 | < DL | < DL | 110 | 155.8442 | 3320.346 | 973 | 39 | 800 | 17056.28 | 66 | 25 | < DL | < DL | < DL | 535 | 125.5411 | 1298.701 | 1190
UAE_7895 | 13.29 | 14.26 | 3.17 | 21.29 | 6.96 | 35 | 9.82 | < DL | 183 | < DL | < DL | 282 | 190 | 4120 | 2170 | 98 | 4600 | 5650 | 83 | 135 | 887 | 16 | < DL | 713 | 130 | 443 | 8030
UAE_7896 | 14.13 | 14.8104 | 1.57 | 17.04 | 7.08 | 37.5 | 6.627 | < DL | 483 | < DL | < DL | 234 | 117 | 53 | < DL | 70 | 3430 | 8120 | 87 | 100 | 1690 | < DL | < DL | 551 | 98 | 148 | 3290
UAE_7897 | 13.89 | 14.55 | 2.7 | 20.95 | 7.03 | 36 | 9.837 | < DL | 87 | < DL | < DL | 280 | 182 | 114 | 2350 | 103 | 4500 | 5850 | 94 | 127 | 1520 | < DL | < DL | 616 | 122 | 279 | 7460
UAE_7898 | 15.15 | 14.88891 | 1.8 | 20.42 | 7.38 | 40.9 | 7.828 | < DL | 529 | < DL | < DL | 242 | 136 | 29 | 1810 | 85 | 4200 | 4310 | 70 | 110 | < DL | 23 | < DL | 689 | 118 | 210 | 5420
UAE_7900 | 13.94 | 14.49 | 2.49 | 20.42 | 6.82 | 36.4 | 9.957 | < DL | 75 | < DL | < DL | 237 | 178 | < DL | 2810 | 87 | 4500 | 5730 | 92 | 112 | 888 | < DL | < DL | 570 | 123 | 247 | 7300
UAE_7902 | 12.62 | 16.55334 | 2.03 | 17.8 | 8.64 | 36.7 | 5.793 | < DL | 535 | < DL | < DL | 265 | 115 | 123 | < DL | 88 | 2850 | 6870 | 100 | 139 | 2920 | 17 | < DL | 596 | 83 | 307 | 1420
UAE_7904 | 14.04 | 18.62137 | 2.82 | 19.65 | 9.01 | 44.6 | 6.348 | < DL | 4150 | < DL | < DL | 714 | < DL | < DL | < DL | 75 | 3250 | < DL | < DL | 140 | < DL | < DL | 5560 | 29500 | 143 | 111 | 2530
UAE_7907 | 5.4 | 14.64173 | 1.14 | 7.29 | 3.02 | 15 | 2.46 | < DL | 4090 | < DL | < DL | 541 | < DL | < DL | < DL | < DL | 939 | < DL | 763 | < DL | < DL | < DL | 100300 | 277600 | 80 | < DL | 1390
UAE_7908 | 12.43 | 15.64422 | 2.62 | 19.03 | 7.88 | 35.5 | 5.203 | < DL | 512 | < DL | < DL | 246 | 117 | 565 | < DL | 80 | 3030 | 4320 | 63 | 133 | 1860 | < DL | 7670 | 21000 | 79 | 439 | 1600
UAE_7911 | 12.91 | 12.58249 | 3.68 | 18.05 | 6.24 | 31.4 | 6.392 | < DL | 524 | < DL | < DL | 215 | 146 | 333 | < DL | 82 | 3310 | < DL | 100 | 173 | < DL | < DL | 14600 | 36800 | 91 | 252 | 2800
UAE_7912 | 13.25 | 12.4072 | 3.87 | 18.13 | 6.8 | 32.1 | 6.514 | < DL | 535 | < DL | < DL | 208 | 144 | 124 | < DL | 78 | 3250 | < DL | 48 | 199 | < DL | < DL | 9370 | 25500 | 85 | 281 | 2740
UAE_7913 | 14.53 | 12.18973 | 8.55 | 24.6 | 6.26 | 29.4 | 10.05 | < DL | 616 | < DL | < DL | 226 | 234 | 140 | < DL | 88 | 5240 | < DL | 76 | 221 | < DL | 19 | 4170 | 11700 | 109 | 433 | 5270
UAE_7914 | 12.34 | 12.80891 | 4.6 | 20.18 | 7.31 | 31.5 | 7.164 | < DL | 564 | < DL | < DL | 257 | 162 | 337 | < DL | 91 | 3580 | 3630 | 71 | 166 | 1630 | 14 | 830 | 2260 | 99 | 398 | 3290
UAE_7917 | 14.2327 | 12.86431 | 6.035165 | 22.09805 | 6.937622 | 31.88831 | 8.1636814 | < DL | 108.062 | < DL | < DL | 297.7941 | 198.8664 | 3385.9689 | < DL | 102.6988 | 4166.1788 | < DL | 126.1772 | 183.9778 | < DL | < DL | < DL | 715.4011 | 107.7009 | 303.1224 | 4561.0113
UAE_7918 | 14.51 | 13.93042 | 4.75 | 21.14 | 7.44 | 34.7 | 7.556 | < DL | 527 | < DL | < DL | 254 | 164 | 41 | < DL | 86 | 3940 | 3430 | 51 | 180 | < DL | 19 | < DL | 1130 | 98 | 296 | 2910
UAE_7919 | 13.83 | 13.32215 | 4.25 | 19.68 | 7.35 | 34.8 | 6.407 | < DL | 539 | < DL | < DL | 187 | 144 | 148 | < DL | 72 | 3670 | 3450 | 53 | 178 | < DL | 27 | < DL | 991 | 85 | 263 | 2200
UAE_7920 | 13.57 | 12.05267 | 6.53 | 22.58 | 9.29 | 33.2 | 7.857 | < DL | 545 | < DL | < DL | 257 | 202 | 150 | < DL | 77 | 4590 | < DL | 73 | 251 | < DL | < DL | < DL | 794 | 96 | 348 | 5250
UAE_7921 | 13.23 | 11.50321 | 5.62 | 21.54 | 8.37 | 30.8 | 7.974 | < DL | 560 | < DL | < DL | 225 | 203 | 50 | < DL | 75 | 4470 | < DL | 57 | 238 | < DL | 34 | < DL | 487 | 101 | 324 | 5710
UAE_7922 | 13.25 | 12.82259 | 4.48 | 19.51 | 8.77 | 34.1 | 6.833 | < DL | 568 | < DL | < DL | 253 | 159 | 989 | < DL | 68 | 3630 | < DL | 41 | 238 | < DL | < DL | < DL | 537 | 93 | 725 | 3190
UAE_7924 | 11.39 | 9.038666 | 7.36 | 21.24 | 6.69 | 24.4 | 8.309 | < DL | 556 | < DL | < DL | 212 | 202 | 173 | < DL | 53 | 4260 | < DL | 40 | 224 | < DL | 31 | 14100 | 32400 | 90 | 430 | 6680
UAE_7926 | 13.02 | 14.69948 | 4.06 | 20.41 | 8.49 | 36.2 | 5.833 | < DL | 573 | < DL | < DL | 260 | 144 | < DL | 1460 | 89 | 3400 | 3360 | 63 | 166 | 2510 | < DL | < DL | 1410 | 88 | 251 | 1810
UAE_7929 | 13.24 | 13.94 | 4.75 | 22.95 | 8.6 | 32.4 | 7.643 | < DL | 94 | < DL | < DL | 274 | 195 | 112 | 2830 | 117 | 3600 | 5880 | 109 | 254 | 1360 | < DL | < DL | 492 | 112 | 345 | 3560
UAE_7933 | 14.9435 | 11.73673 | 6.507401 | 25.1652 | 4.81336 | 27.46291 | 9.0561149 | < DL | 119.3399 | < DL | < DL | 267.3739 | 212.8404 | 197.5388 | < DL | 106.8938 | 4257.5861 | < DL | 100.8694 | 245.7306 | < DL | 48.6441 | < DL | 670.3414 | 115.5736 | 320.5372 | 3860.5819
UAE_7934 | 14 | 12.17017 | 5.25 | 23.94 | 5.49 | 27.8 | 8.971 | < DL | 550 | < DL | < DL | 332 | 190 | 667 | < DL | 108 | 3860 | 4710 | 95 | 193 | < DL | 13 | < DL | 682 | 107 | 525 | 3370
UAE_7935 | 13.27 | 14.46 | 3.92 | 21.36 | 8.86 | 35.5 | 7.058 | < DL | 98 | < DL | < DL | 280 | 165 | 94 | 3250 | 111 | 3300 | 4450 | 79 | 248 | 1900 | < DL | < DL | 500 | 107 | 314 | 2670
UAE_7936 | 12.4 | 9.84 | 8.24 | 22.56 | 12.38 | 32.5 | 8.287 | < DL | 81 | < DL | < DL | 173 | 241 | 99 | 2180 | 59 | 4600 | < DL | 59 | 392 | 1080 | < DL | < DL | 441 | 99 | 439 | 9190
UAE_7937 | 12.62 | 8.39 | 11.66 | 26.91 | 9.47 | 25.2 | 12.724 | < DL | 54 | < DL | < DL | 221 | 325 | 341 | 1210 | 68 | 6000 | < DL | 56 | 346 | 565 | 15 | < DL | 329 | 130 | 667 | 14700
UAE_7938 | 12.5 | 10.82 | 7.34 | 21.42 | 10.95 | 31.4 | 9.63 | < DL | 82 | < DL | < DL | 227 | 235 | 231 | 2190 | 77 | 4600 | 4020 | 77 | 340 | 1820 | 21 | < DL | 593 | 114 | 455 | 10500
UAE_7939 | 13.96 | 13.74 | 3.97 | 17.58 | 10.2 | 36.8 | 7.191 | < DL | 72 | < DL | < DL | 235 | 166 | 241 | 1610 | 75 | 3500 | 2930 | 75 | 275 | 550 | < DL | < DL | 509 | 101 | 347 | 4610
UAE_7940 | 13.48 | 14.28 | 4.1 | 19.44 | 10.8 | 36.7 | 7.787 | < DL | 72 | < DL | < DL | 246 | 180 | < DL | 2080 | 89 | 3800 | 3140 | 83 | 276 | 1950 | < DL | < DL | 458 | 102 | 265 | 4820
UAE_7948 | 12.81 | 9.580587 | 7.13 | 22.8 | 8.61 | 26.6 | 9.755 | < DL | 544 | < DL | < DL | 170 | 240 | 285 | < DL | 51 | 4310 | < DL | 82 | 283 | < DL | < DL | < DL | 408 | 105 | 520 | 7840
UAE_7949 | 10.68 | 9.441593 | 7.65 | 22.17 | 13 | 30 | 5.97 | < DL | 592 | < DL | < DL | 124 | 206 | 93 | < DL | 34 | 3360 | 4860 | < DL | 395 | < DL | 13 | < DL | 388 | 66 | 438 | 3930
UAE_7950 | 12.58 | 8.883033 | 6.28 | 24.47 | 6.24 | 25.2 | 12.205 | < DL | 561 | < DL | < DL | 250 | 241 | 685 | < DL | 73 | 5220 | < DL | 49 | 240 | < DL | 12 | < DL | 397 | 128 | 671 | 11600
UAE_7951 | 8.45 | 7.904287182 | 7 | 18.75 | 17.85 | 33.1 | 3.241 | < DL | 632 | < DL | < DL | 60 | 183 | 364 | < DL | 11 | 2440 | < DL | < DL | 491 | < DL | < DL | < DL | 145 | 40 | 409 | 3070
UAE_7952 | 9.09 | 9.112164 | 5.72 | 17.35 | 17.82 | 37.3 | 4.2 | < DL | 570 | < DL | < DL | 121 | 160 | 593 | < DL | 21 | 2680 | < DL | < DL | 406 | < DL | < DL | < DL | 249 | 51 | 384 | 3380
UAE_7953 | 12.09 | 9.072834 | 7.08 | 22.56 | 8.66 | 26.9 | 11.623 | < DL | 527 | < DL | < DL | 211 | 253 | 581 | < DL | 60 | 6290 | < DL | 56 | 286 | < DL | < DL | < DL | 404 | 117 | 421 | 9940
UAE_7954 | 12.45 | 9.817245 | 6.04 | 25.36 | 5.48 | 24.9 | 13.76 | < DL | 509 | < DL | < DL | 246 | 251 | 192 | < DL | 88 | 5610 | < DL | 114 | 205 | < DL | 93 | 761 | 712 | 127 | 382 | 8140
UAE_7955 | 10.52 | 9.373972 | 6.3 | 22.55 | 11.77 | 31.1 | 10.179 | < DL | 577 | < DL | < DL | 184 | 218 | 116 | < DL | 68 | 4710 | < DL | < DL | 306 | < DL | < DL | < DL | 593 | 99 | 334 | 9250
UAE_7956 | 14.21 | 12.16595 | 4.91 | 21.59 | 5.35 | 29.9 | 12.007 | < DL | 516 | < DL | < DL | 297 | 204 | 274 | < DL | 98 | 5100 | < DL | 105 | 163 | 1860 | < DL | < DL | 499 | 136 | 395 | 8660
UAE_7957 | 14.85 | 12.97622 | 5.38 | 22.5 | 5.97 | 31.5 | 11.712 | < DL | 573 | < DL | < DL | 279 | 210 | 33 | < DL | 96 | 5410 | < DL | 66 | 139 | < DL | < DL | < DL | 602 | 133 | 292 | 8810
UAE_7958 | 14.34 | 13.59729 | 3.3 | 18.79 | 6.68 | 33 | 8.569 | < DL | 478 | < DL | < DL | 242 | 150 | 121 | < DL | 77 | 4070 | < DL | 91 | 135 | < DL | < DL | < DL | 573 | 111 | 257 | 5020
UAE_7959 | 14.06 | 12.82643 | 4.68 | 22.92 | 5.74 | 31.8 | 11.203 | < DL | 510 | < DL | < DL | 277 | 198 | 40 | < DL | 97 | 5450 | < DL | 88 | 150 | < DL | < DL | < DL | 725 | 135 | 276 | 9180
UAE_7960 | 12.83 | 11.40029 | 4.01 | 19.71 | 5.15 | 28.1 | 9.827 | < DL | 478 | < DL | < DL | 280 | 173 | 117 | < DL | 86 | 4460 | < DL | 99 | 145 | < DL | < DL | < DL | 569 | 120 | 251 | 6560
UAE_7961 | 13.87 | 11.8439 | 5.41 | 23.83 | 5.83 | 30.9 | 11.228 | < DL | 493 | < DL | < DL | 292 | 212 | 432 | < DL | 98 | 5590 | < DL | 64 | 163 | < DL | 14 | < DL | 518 | 129 | 338 | 8350
UAE_7962 | 11.3 | 10.53193 | 4.17 | 19.11 | 8.98 | 31.8 | 8.315 | < DL | 531 | < DL | < DL | 208 | 168 | 711 | < DL | 71 | 4170 | 5170 | 74 | 226 | < DL | 21 | < DL | 394 | 98 | 367 | 6230
UAE_7963 | 12.02 | 9.493756 | 5.67 | 23.56 | 6.11 | 26.3 | 13.635 | < DL | 535 | < DL | < DL | 260 | 246 | 1990 | < DL | 79 | 5880 | 3100 | 56 | 183 | < DL | < DL | < DL | 972 | 137 | 359 | 13600
UAE_7964 | 14.4 | 13.68611 | 4.05 | 20.56 | 8.14 | 35.9 | 8.382 | < DL | 536 | < DL | < DL | 274 | 162 | 29 | < DL | 100 | 3960 | < DL | 92 | 199 | < DL | < DL | < DL | 731 | 113 | 245 | 4590
UAE_7965 | 12.23 | 10.65821 | 5.46 | 23.89 | 6.61 | 28.7 | 12.769 | < DL | 496 | < DL | < DL | 244 | 232 | < DL | < DL | 79 | 5790 | < DL | 70 | 172 | < DL | < DL | 1960 | 6130 | 127 | 304 | 13300
UAE_7966 | 13.32 | 13.69259 | 2.83 | 18.8 | 8.7 | 36.8 | 7.195 | < DL | 555 | < DL | < DL | 239 | 141 | < DL | < DL | 81 | 3670 | 3070 | 71 | 175 | < DL | < DL | < DL | 447 | 99 | 198 | 4520
UAE_7967 | 12.6 | 14.43843 | 2.73 | 18.22 | 9.43 | 35.8 | 7.348 | < DL | 517 | < DL | < DL | 218 | 129 | 136 | < DL | 76 | 3580 | < DL | 63 | 195 | < DL | < DL | < DL | 449 | 94 | 206 | 3810
UAE_7968 | 13.06 | 12.15408 | 4.99 | 22.27 | 7.29 | 30.5 | 11.031 | < DL | 514 | < DL | < DL | 247 | 209 | 190 | < DL | 77 | 5250 | < DL | 71 | 176 | < DL | < DL | 845 | 3630 | 123 | 277 | 10200
UAE_7969 | 12.04 | 9.819295 | 5.53 | 22.51 | 6.05 | 27.1 | 12.577 | < DL | 533 | < DL | < DL | 248 | 228 | 52 | < DL | 74 | 5540 | < DL | 41 | 179 | < DL | < DL | < DL | 1000 | 135 | 294 | 13300
UAE_7975 | 14.66 | 15.55 | 3.73 | 19.19 | 7.18 | 34.2 | 10.708 | < DL | 245 | < DL | < DL | 286 | 203 | 56 | 2010 | 112 | 4400 | 7340 | 108 | 150 | 814 | < DL | < DL | 674 | 138 | 278 | 7010
UAE_7976 | 15.23 | 15.48 | 3.79 | 18.43 | 6.21 | 34.1 | 10.799 | < DL | 192 | < DL | < DL | 265 | 207 | < DL | 2100 | 93 | 4400 | 5990 | 88 | 130 | 1290 | 19 | 2300 | 6200 | 135 | 247 | 6540
UAE_7977 | 13.76 | 16.33 | 3.25 | 17.44 | 7.76 | 36.4 | 5.755 | < DL | 304 | < DL | < DL | 265 | 140 | 389 | 1890 | 102 | 3400 | 6470 | 74 | 143 | 2830 | < DL | 2480 | 6600 | 94 | 395 | 2500
UAE_7979 | 12.7 | 17.88 | 4.68 | 18.05 | 7.33 | 31.6 | 6.834 | < DL | 59 | < DL | < DL | 263 | 174 | 340 | 1880 | 104 | 3800 | 5780 | 61 | 150 | 2360 | 18 | 859 | 625 | 103 | 318 | 3960
UAE_7980 | 13.43 | 20.59 | 5.88 | 18.21 | 6.86 | 30 | 7.416 | < DL | 46 | < DL | < DL | 260 | 188 | 341 | 696 | 109 | 4400 | 3050 | 77 | 158 | 1290 | < DL | < DL | 790 | 110 | 355 | 5630
UAE_7981 | 13.61 | 13.14 | 5.62 | 21.01 | 8.54 | 33.8 | 10.596 | < DL | 136 | < DL | < DL | 232 | 227 | 2490 | 2150 | 86 | 4900 | 4410 | 92 | 225 | < DL | 14 | < DL | 893 | 135 | 369 | 9220
UAE_7982 | 15.32 | 14.94 | 4.22 | 21.28 | 6.91 | 34.6 | 10.309 | < DL | 300 | < DL | < DL | 259 | 217 | 36 | 2270 | 82 | 4900 | 3410 | 80 | 162 | 1220 | < DL | 1410 | 4610 | 142 | 295 | 7250
UAE_7983 | 14.51 | 15.5 | 2.19 | 20.23 | 7.34 | 38.2 | 8.574 | < DL | 66 | < DL | < DL | 228 | 169 | 37 | 2330 | 91 | 4400 | 3920 | 104 | 118 | 1110 | < DL | < DL | 753 | 132 | 241 | 6240
UAE_7985 | 13.16 | 16.29 | 3.26 | 16.85 | 7.75 | 35.5 | 5.596 | < DL | 614 | < DL | < DL | 223 | 143 | 722 | 2130 | 93 | 3300 | 8890 | 60 | 153 | 2330 | < DL | 4120 | 11400 | 90 | 275 | 2660
UAE_7986 | 13.43 | 16.32 | 3.26 | 16.98 | 7.85 | 36.1 | 5.952 | < DL | 612 | < DL | < DL | 216 | 143 | 713 | 1670 | 92 | 3400 | 7330 | 56 | 148 | 2600 | < DL | 4420 | 11500 | 89 | 264 | 2740
UAE_7992 | 11.62 | 9.380341 | 7.22 | 21.56 | 13.45 | 31.3 | 8.034 | < DL | 511 | < DL | < DL | 181 | 210 | 584 | < DL | 44 | 4300 | 4940 | < DL | 346 | < DL | 16 | < DL | 364 | 89 | 607 | 7480
UAE_7993 | 10.66 | 9.592845 | 6.51 | 17.96 | 13.52 | 32 | 6.616 | < DL | 621 | < DL | < DL | 152 | 181 | 673 | < DL | 49 | 3460 | 4580 | 52 | 324 | < DL | 145 | 646 | 508 | 73 | 415 | 4680
UAE_7994 | 13.42 | 11.77644 | 5.46 | 20.58 | 9.56 | 32 | 8.421 | < DL | 529 | < DL | < DL | 189 | 180 | 40 | < DL | 67 | 3930 | 3300 | 57 | 267 | < DL | 31 | < DL | 685 | 101 | 321 | 4720
UAE_7995 | 11.73 | 10.87737 | 5.16 | 19.06 | 14.62 | 38 | 5.214 | < DL | 615 | < DL | < DL | 201 | 160 | 64 | < DL | 48 | 3380 | < DL | 46 | 365 | < DL | < DL | < DL | 347 | 73 | 275 | 3520
UAE_7996 | 11.88 | 11.91672 | 3.88 | 17.57 | 13.11 | 38.1 | 5.198 | < DL | 533 | < DL | < DL | 198 | 143 | 278 | < DL | 56 | 3150 | < DL | 55 | 322 | < DL | < DL | < DL | 380 | 77 | 349 | 3040
UAE_7997 | 11.51 | 9.469117 | 6.9 | 21.7 | 12.52 | 31.2 | 7.598 | < DL | 585 | < DL | < DL | 192 | 217 | 186 | < DL | 44 | 4180 | < DL | < DL | 360 | < DL | < DL | < DL | 301 | 89 | 382 | 7890
UAE_7998 | 11.94 | 10.87865 | 6.79 | 21.52 | 12.1 | 32.9 | 7.892 | < DL | 528 | < DL | < DL | 179 | 205 | 516 | < DL | 56 | 4220 | < DL | 84 | 327 | < DL | 16 | < DL | 374 | 92 | 570 | 6050
UAE_7999 | 11.81 | 10.98767 | 4.87 | 19.24 | 12.05 | 34.9 | 6.724 | < DL | 540 | < DL | < DL | 203 | 177 | 1540 | < DL | 67 | 3540 | < DL | 87 | 311 | < DL | 28 | < DL | 346 | 86 | 290 | 5290
UAE_8000 | 11.73 | 11.07843 | 5.56 | 19.07 | 12.75 | 34.4 | 6.771 | < DL | 589 | < DL | < DL | 170 | 166 | 117 | < DL | 52 | 3670 | < DL | 59 | 317 | < DL | < DL | < DL | 453 | 84 | 308 | 4940
UAE_8001 | 11.94 | 11.38499307 | 4.9 | 18.86 | 12.51 | 36 | 6.557 | < DL | 540 | < DL | < DL | 168 | 157 | 292 | < DL | 58 | 3460 | < DL | < DL | 307 | < DL | 394 | < DL | 450 | 81 | 299 | 3450
UAE_8002 | 12.36 | 12.25177 | 4.46 | 18.96 | 12.48 | 37.3 | 6.617 | < DL | 552 | < DL | < DL | 209 | 164 | 175 | < DL | 56 | 3770 | < DL | 36 | 291 | < DL | < DL | < DL | 488 | 91 | 288 | 4750
UAE_8003 | 11.3 | 9.268992 | 6.39 | 22.31 | 12.45 | 30.9 | 8.499 | < DL | 541 | < DL | < DL | 175 | 218 | 45 | < DL | 66 | 4620 | < DL | 57 | 320 | < DL | < DL | < DL | 290 | 97 | 355 | 9050
UAE_8004 | 10.64 | 8.857017 | 6.26 | 20.63 | 13.74 | 31.5 | 7.732 | < DL | 595 | < DL | < DL | 146 | 197 | 730 | < DL | 45 | 4210 | 4350 | 50 | 362 | < DL | < DL | < DL | 384 | 83 | 547 | 7390
UAE_8005 | 11.49 | 11.65178 | 4.55 | 18.71 | 14.33 | 37.2 | 6.29 | < DL | 557 | < DL | < DL | 176 | 153 | 109 | < DL | 63 | 3660 | < DL | 55 | 313 | < DL | < DL | < DL | 1390 | 82 | 240 | 4110
UAE_8006 | 11.71 | 11.21967 | 5.43 | 20.22 | 12.51 | 34.9 | 7.124 | < DL | 526 | < DL | < DL | 167 | 176 | 390 | < DL | 57 | 3990 | < DL | 75 | 284 | < DL | < DL | 675 | 2150 | 92 | 284 | 5220
UAE_8007 | 11.54 | 10.50548 | 5.41 | 19.64 | 12.59 | 33 | 7.697 | < DL | 528 | < DL | < DL | 188 | 188 | 140 | < DL | 54 | 4260 | < DL | 42 | 358 | < DL | < DL | < DL | 448 | 103 | 299 | 7250
UAE_8010 | 12.66 | 17.28 | 3.09 | 18.02 | 7.88 | 34.3 | 6.08 | < DL | 1430 | < DL | < DL | 262 | 140 | 244 | 1930 | 103 | 3200 | 5480 | 66 | 141 | 3160 | < DL | 9260 | 24500 | 94 | 271 | 2700
UAE_8011 | 12.95 | 17.88 | 2.7 | 17.47 | 8.06 | 35.5 | 5.897 | < DL | 810 | < DL | < DL | 237 | 132 | 67 | 1570 | 94 | 3100 | 5880 | 105 | 135 | 3520 | < DL | 11100 | 27600 | 92 | 240 | 2270
UAE_8012 | 12.21 | 12.12402 | 4.97 | 19.29 | 6.99 | 30.8 | 1.091 | < DL | 4110 | < DL | < DL | 731 | 152 | 260 | < DL | 101 | 3760 | < DL | 431 | 146 | < DL | < DL | 19900 | 64000 | 145 | 218 | 4590
UAE_8013 | 12 | 13.08259 | 4.29 | 18.49 | 7.02 | 31.9 | 1.468 | < DL | 4010 | < DL | < DL | 945 | < DL | < DL | < DL | 119 | 3730 | < DL | 619 | 130 | < DL | < DL | 12100 | 47800 | 138 | 193 | 4990
UAE_8014 | 15.02 | 15.86 | 2.35 | 21.13 | 7.11 | 37.8 | 9.248 | < DL | 82 | < DL | < DL | 270 | 170 | 60 | 2610 | 96 | 4600 | 4980 | 78 | 112 | 1250 | 24 | < DL | 885 | 140 | 279 | 6200
UAE_8015 | 11.6 | 12.72 | 2.04 | 17.07 | 5.07 | 28.8 | 8.005 | < DL | 1830 | < DL | < DL | 212 | 142 | 38 | 2000 | 82 | 3800 | 3410 | 72 | 86 | 1510 | < DL | 40200 | 101700 | 112 | 191 | 5540
UAE_8016 | 13.31 | 15.57 | 2.6 | 18.18 | 7.4 | 35.4 | 7.787 | < DL | 1320 | < DL | < DL | 265 | 149 | < DL | 2310 | 101 | 3700 | 5090 | 61 | 130 | 2420 | < DL | 10300 | 26100 | 112 | 218 | 5470
UAE_8017 | 11.67871 | 14.68364 | 3.001341 | 15.96813 | 6.14872 | 33.10576 | 6.618699 | < DL | 782.3675 | < DL | < DL | 143.7566 | 168.8789 | 683.2682 | < DL | 33.7121 | 1654.6849 | < DL | 82.1149 | 59.3212 | < DL | < DL | 10538.019 | 30934.947 | 92.63702 | 357.3608 | 2277.019
UAE_8018 | 15.13 | 15.81 | 1.79 | 20.12 | 8.18 | 39.5 | 7.205 | < DL | 122 | < DL | < DL | 252 | 151 | 122 | 3290 | 102 | 3800 | 6720 | 80 | 125 | 1940 | < DL | < DL | 734 | 121 | 212 | 4150
UAE_8019 | 14.59 | 15.05138 | 2.42 | 22.1 | 7.4 | 39.7 | 8.614 | < DL | 525 | < DL | < DL | 231 | 150 | 99 | < DL | 83 | 4780 | 4200 | 70 | 109 | < DL | < DL | < DL | 1400 | 121 | 262 | 6080
UAE_8020 | 13.42 | 16.5 | 2.6 | 18.75 | 7.27 | 36.7 | 7.825 | < DL | 967 | < DL | < DL | 228 | 155 | 157 | 1990 | 82 | 3800 | 3730 | 73 | 120 | 1650 | 19 | 8170 | 21100 | 108 | 252 | 11000
UAE_8022 | 14.24 | 16.04 | 4.54 | 21.5 | 8.1 | 34.9 | 8.144 | < DL | 235 | < DL | < DL | 266 | 180 | 250 | 1840 | 121 | 4400 | 8140 | 119 | 154 | 3270 | < DL | 1350 | 4080 | 119 | 421 | 4080
UAE_8023 | 13.16 | 19.33 | 2.96 | 18.02 | 8.27 | 36 | 6.265 | < DL | 358 | < DL | < DL | 201 | 143 | 197 | 1630 | 96 | 3400 | 6760 | 73 | 149 | 2910 | 37 | < DL | 528 | 98 | 256 | 2790
UAE_8024 | 13.27154 | 16.46016 | 3.74152 | 17.92714 | 7.697969643 | 35.5203 | 7.2795884 | < DL | 92.7568 | < DL | < DL | 287.2384 | 168.2586 | 507.5558 | < DL | 100.7284 | 3808.3563 | < DL | 105.8429 | 138.3141 | 2426.5119 | < DL | < DL | 1879.804 | 111.3049 | 338.57 | 4208.7811
UAE_8025 | 13.69 | 17.5 | 3.13 | 18.47 | 8.32 | 36.4 | 6.689 | < DL | 216 | < DL | < DL | 300 | 149 | 6450 | 2110 | 110 | 3600 | 5360 | 83 | 162 | 2640 | 14 | 909 | 2140 | 107 | 319 | 3000
UAE_8029 | 8.46 | 9.176639 | 1.64 | 14.04 | 4.87 | 24.8 | 5.705 | < DL | 495 | < DL | < DL | 182 | 105 | 446 | < DL | 50 | 3030 | 3240 | 42 | 79 | < DL | < DL | 54300 | 131400 | 84 | 329 | 5160
UAE_8030 | 8.72 | 9.95 | 1.46 | 21.34 | 4.79 | 26.1 | 11.572 | < DL | 2030 | < DL | < DL | 290 | 176 | 1110 | 2000 | 102 | 4700 | 3440 | 115 | 72 | 1790 | < DL | 40300 | 100800 | 140 | 294 | 10000
UAE_8031 | 14.33 | 14.15 | 2.93 | 21.75 | 2.66 | 28 | 15.196 | < DL | 1150 | < DL | < DL | 340 | 234 | 498 | 1220 | 128 | 5400 | < DL | 132 | 125 | 1950 | < DL | 6950 | 18000 | 195 | 450 | 9490
UAE_8032 | 13.67 | 14.82 | 1.83 | 22.34 | 3.31 | 31.1 | 16.124 | < DL | 91 | < DL | < DL | 355 | 226 | 2440 | 2910 | 126 | 5600 | 2450 | 137 | 82 | 2040 | 41 | < DL | 987 | 180 | 281 | 10500
UAE_8033 | 12.72748 | 12.5875 | 1.453776 | 26.84056 | 0.5 | 36.4687 | 18.2627 | < DL | 45.5979 | < DL | < DL | 149.3337 | 296.3351 | 596.2681 | < DL | 33.1613 | 1907.6534 | < DL | 97.9251 | 26.7292 | < DL | < DL | < DL | 860.7442 | 195.1673 | 309.4506 | 3577.8976
UAE_8035 | 9.64 | 11.74141 | 1.62 | 21.66 | 6.61 | 33.2 | 10.303 | < DL | 411 | < DL | < DL | 101 | 176.3341 | 487.239 | < DL | 23 | 2100 | < DL | 56 | 41 | < DL | < DL | 3920 | 9180 | 106.7285 | 285.3828 | 3760
UAE_8036 | 13.19 | 12.63934 | 3.16 | 20.04 | 6.1 | 34.1 | 10.961 | < DL | 510 | < DL | < DL | 264 | 177 | 198 | < DL | 97 | 5670 | < DL | 90 | 110 | < DL | < DL | 2510 | 6240 | 141 | 299 | 7580
UAE_8037 | 13.91 | 13.03949 | 3.34 | 20.02 | 6.14 | 32.9 | 9.98 | < DL | 479 | < DL | < DL | 301 | 173 | 96 | < DL | 98 | 5340 | < DL | 112 | 98 | < DL | < DL | 2090 | 6880 | 136 | 266 | 7640
UAE_8040 | 13.26 | 13.40821 | 2.23 | 21.23 | 6.86 | 35.3 | 8.434 | < DL | 511 | < DL | < DL | 234 | 149 | < DL | < DL | 85 | 4660 | < DL | 80 | 102 | < DL | < DL | < DL | 2780 | 123 | 235 | 6610
UAE_8041 | 14.02 | 15.05807 | 1.66 | 20.56 | 7.77 | 38.5 | 7.049 | < DL | 505 | < DL | < DL | 223 | 123 | 41 | < DL | 76 | 3960 | 3180 | 84 | 107 | 2490 | 19 | < DL | 611 | 115 | 213 | 3900
UAE_8042 | 13.64 | 14.00474 | 1.83 | 19.69 | 6.98 | 37.3 | 7.181 | < DL | 446 | < DL | < DL | 242 | 122 | 84 | < DL | 78 | 4140 | < DL | 84 | 103 | < DL | < DL | 947 | 3820 | 112 | 217 | 4950
UAE_8043 | 13.94 | 14.26454 | 1.86 | 19.49 | 7.06 | 37.7 | 7.89 | < DL | 506 | < DL | < DL | 226 | 135 | 37 | < DL | 84 | 4260 | < DL | 66 | 80 | < DL | < DL | < DL | 1870 | 113 | 211 | 5270
UAE_8044 | 13.11 | 13.18913 | 3.66 | 20.98 | 5.47 | 29.7 | 13.884 | < DL | 513 | < DL | < DL | 272 | 219 | 49 | < DL | 103 | 4990 | < DL | 85 | 119 | 1380 | < DL | < DL | 671 | 148 | 269 | 7870
UAE_8045 | 13.79 | 13.22531 | 3.45 | 20.56 | 5.48 | 31.5 | 13.081 | < DL | 512 | < DL | < DL | 309 | 202 | < DL | < DL | 110 | 5680 | < DL | 77 | 111 | < DL | 14 | < DL | 938 | 157 | 280 | 10500
UAE_8500 | 13.43 | 14.09901 | 2.72 | 23.27 | 6.55 | 34.7 | 11.053 | < DL | 482 | < DL | < DL | 230 | 174 | 82 | < DL | 72 | 5330 | < DL | 77 | 109 | < DL | 12 | < DL | 660 | 128 | 245 | 8830
UAE_8501 | 13.85 | 8.792295 | 2.01 | 29.76 | 2.95 | 20.1 | 26.223 | < DL | 419 | < DL | < DL | 386 | 320 | < DL | < DL | 118 | 9050 | < DL | 106 | 57 | < DL | 35 | < DL | 441 | 186 | 229 | 20700
UAE_8502 | 15.25 | 15.99336 | 1.37 | 16.41 | 5.48 | 38 | 9.004 | < DL | 462 | < DL | < DL | 257 | 133 | 119 | 1550 | 87 | 3520 | < DL | 75 | 87 | < DL | < DL | < DL | 893 | 125 | 239 | 3500
UAE_8503 | 11.92 | 11.76996 | 2.69 | 22.83 | 4.94 | 29.2 | 17.699 | < DL | 482 | < DL | < DL | 313 | 251 | 118 | < DL | 103 | 6950 | < DL | 91 | 99 | < DL | 41 | < DL | 690 | 167 | 277 | 14700
UAE_8504 | 13.51 | 13.82287 | 2.1 | 17.9 | 5.53 | 34.3 | 12.074 | < DL | 480 | < DL | < DL | 299 | 173 | 33 | < DL | 105 | 4570 | < DL | 136 | 89 | 1720 | 38 | < DL | 801 | 155 | 229 | 7740
UAE_8505 | 15.91 | 13.95191 | 6.13 | 22.48 | 4.04 | 28.7 | 15.443 | < DL | 527 | < DL | < DL | 274 | 259 | 46 | < DL | 87 | 5830 | < DL | 106 | 134 | < DL | 13 | < DL | 824 | 141 | 371 | 9300
UAE_8506 | 12.94 | 10.52368 | 6.82 | 24.06 | 3.23 | 20.5 | 21.552 | < DL | 510 | < DL | < DL | 356 | 338 | 137 | < DL | 107 | 7540 | < DL | 115 | 136 | < DL | < DL | < DL | 1030 | 175 | 479 | 14100
UAE_8507 | 12.47 | 12.14342 | 4.21 | 24.52 | 2.87 | 24.6 | 22.353 | < DL | 426 | < DL | < DL | 389 | 319 | 90 | < DL | 148 | 8330 | < DL | 134 | 104 | < DL | 12 | < DL | 864 | 208 | 318 | 16100
UAE_8508 | 11.6 | 15.82043 | 4.87 | 21.21 | 7.07 | 27.5 | 8.509 | < DL | 537 | < DL | < DL | 299 | 180 | 298 | < DL | 103 | 4540 | < DL | 69 | 149 | < DL | < DL | 4490 | 14600 | 104 | 467 | 4780
UAE_8509 | 12.7 | 14.70515 | 4.47 | 21.75 | 7.32 | 30.2 | 7.882 | < DL | 571 | < DL | < DL | 661 | 172 | 777 | < DL | 454 | 4670 | 5690 | 469 | 154 | 1590 | 34 | < DL | 702 | 440 | 363 | 4230
UAE_8511 | 11.17 | 12.64141 | 4.72 | 19.67 | 6.76 | 27.1 | 7.003 | < DL | 519 | < DL | < DL | 245 | 154 | 59 | < DL | 91 | 3840 | < DL | 58 | 130 | 1520 | 54 | 20700 | 53700 | 89 | 267 | 4470
UAE_8512 | 11.49 | 12.27323 | 4.57 | 18.77 | 6.8 | 28.2 | 6.791 | < DL | 544 | < DL | < DL | 238 | 149 | 305 | < DL | 78 | 3750 | < DL | 61 | 145 | 1340 | < DL | 23800 | 62000 | 88 | 282 | 3830
UAE_8513 | 11.71 | 13.62898 | 4.03 | 18.49 | 7.03 | 29.6 | 7.593 | < DL | 573 | < DL | < DL | 225 | 151 | 98 | < DL | 77 | 3780 | 3040 | 74 | 127 | 1430 | < DL | 17000 | 45200 | 90 | 250 | 4270
UAE_8515 | 11.75 | 15.87668742 | 4.21 | 20.86 | 7.45 | 31.6 | 5.747 | < DL | 548 | < DL | < DL | 241 | 134 | 142 | < DL | 84 | 3500 | < DL | 65 | 151 | 2410 | < DL | 7760 | 21900 | 79 | 272 | 2520