## Coefficients
Database of environmental flow coefficients for construction materials
Cite as: Crawford, R.H. (2018) Database of environmental flow coefficients for construction materials, University of Melbourne, Melbourne, doi.org/10.26188/5b7c83f3dc239.
Material | Unit | Embodied energy coefficient (GJ/unit) | Embodied water coefficient (kL/unit) | Embodied GHG coefficient (t CO2-e/unit)
Aluminium
virgin | t | 252.6 | 1084.4 | 15.156
reflective foil | m2 | 0.137 | 0.588 | 0.00822
Asphalt | m3 | 3.08 |  | 0.1848
Bitumen | m3 | 48.39 | 11.86 | 2.9034
Carpet
wool | m2 | 0.741 | 2.18 | 0.04446
nylon | m2 | 0.683 | 1.58 | 0.04098
Ceramics
clay bricks (110 mm) | m2 | 0.56 | 0.672 | 0.0336
ceramic tiles | m2 | 0.293 | 1.12 | 0.01758
terracotta roof tiles (20 mm) | m2 | 0.986 | 1.52 | 0.05916
Concrete
5 MPa concrete | m3 | 2.79 | 7.48 | 0.1674
15 MPa concrete | m3 | 4.03 | 10.13 | 0.2418
20 MPa concrete | m3 | 4.44 | 10.98 | 0.2664
25 MPa concrete | m3 | 5.01 | 11.8 | 0.3006
30 MPa concrete | m3 | 5.44 | 12.29 | 0.3264
32 MPa concrete | m3 | 5.81 | 13.1 | 0.3486
40 MPa concrete | m3 | 6.75 | 14.62 | 0.405
aerated concrete (200 mm) | m2 | 0.495 | 1.64 | 0.0297
cement | t | 16.96 | 29.91 | 1.0176
concrete block, hollow (200 mm) | m2 | 0.805 | 2.67 | 0.0483
concrete roof tile (20 mm) | m2 | 0.251 | 0.909 | 0.01506
fibre cement sheet (4.5 mm) | m2 | 0.235 | 0.745 | 0.0141
fibre cement sheet (6 mm) | m2 | 0.288 | 0.883 | 0.01728
mortar | m3 | 2 | 10.55 | 0.12
precast | m3 | 4.44 | 10.98 | 0.2664
Glass
clear float glass (4 mm) | m2 | 1.73 | 3.42 | 0.1038
glass fibre | m3 | 432.1 | 855.3 | 25.926
toughened glass (6 mm) | m2 | 3.66 | 8.24 | 0.2196
toughened glass (12 mm) | m2 | 7.31 | 16.49 | 0.4386
Insulation
expanded polystyrene insulation (50 mm) | m2 | 0.361 | 0.734 | 0.02166
fibreglass insulation (80 mm) | m2 | 0.183 | 0.376 | 0.01098
fibreglass insulation (100 mm) | m2 | 0.217 | 0.429 | 0.01302
fibreglass insulation (160 mm) | m2 | 0.348 | 0.687 | 0.02088
Paint
oil-based paint | m2 | 0.101 | 0.219 | 0.00606
water-based paint | m2 | 0.096 | 0.212 | 0.00576
Plasterboard
plasterboard (10 mm) | m2 | 0.207 | 0.627 | 0.01242
plasterboard (13 mm) | m2 | 0.232 | 0.682 | 0.01392
Plastics
general (PVC) | t | 156.9 | 366.4 | 9.414
laminate (1 mm) | m2 | 0.2 | 0.476 | 0.012
plastic membrane (1 mm) | m2 | 0.514 | 1.4 | 0.03084
polyester | t | 156.9 | 366.4 | 9.414
polystyrene | m3 | 7.04 | 14.16 | 0.4224
PVC water pipe (20 mm) | m | 0.212 | 0.452 | 0.01272
UPVC pipe 100 | m | 0.266 | 0.568 | 0.01596
UPVC pipe 100 (slotted) | m | 0.208 | 0.443 | 0.01248
vinyl flooring (2 mm) | m2 | 0.661 | 1.72 | 0.03966
Sand and stone
granite | t | 0.087 |  | 0.00522
sand | m3 | 0.617 | 3.57 | 0.03702
screenings | m3 | 0.691 | 4.43 | 0.04146
Steel
colorbond steel decking | m2 | 0.933 | 1.34 | 0.05598
reinforcement | t | 85.46 | 98.64 | 5.1276
stainless steel | t | 445.2 | 649.6 | 26.712
steel | t | 85.46 | 98.64 | 5.1276
steel decking | m2 | 0.796 | 1.12 | 0.04776
Timber
hardwood | m3 | 21.33 | 16.28 | 1.2798
MDF/Particleboard | m3 | 30.35 | 85.59 | 1.821
softwood | m3 | 10.93 | 20.14 | 0.6558
Oil | m3 | 34 |  | 2.04
Other metals
copper | t | 378.9 | 1188.4 | 22.734
For further information relating to the compilation and use of these coefficients please see: doi.org/10.26188/5b7c83f3dc239; and Crawford, R.H. (2011) Life cycle assessment in the built environment, Taylor and Francis, London.