## Data
ID | File | Sample ID | Strain | Age_w | Gender | Side | Site | Bone type | Section | Region | Sector | Ind_NR | Ei(Gpa) | νi | νb | Er(GPa) | H(GPa) | Eind (Gpa) | Eb (Gpa) | hc(nm) | Pmax(µN) | S(µN/nm) | A(nm^2) | hmax(nm) | heff(nm) | A | hf(nm) | m | X(mm) | Y(mm) | Drift(nm/s)
1 | X7L-1-horiz_00000LC.hys | Black6-1 | Black6 | 16 | Female | L | Tibia | Cortical | 1 | Distal | M | 1 | 1140 | 0,07 | 0,3 | 28.381077 | 1.164926 | 29.10204 | 26.48286 | 446.74287 | 5998.781766 | 72.690293 | 5149496.3 | 508.592387 | 508.636778 | 0.150262 | 338.434254 | 2.062431 | -50.791939 | -28.076891 | 0.246831
2 | X7L-1-horiz_00001LC.hys | Black6-1 | Black6 | 16 | Female | L | Tibia | Cortical | 1 | Distal | M | 2 | 1140 | 0,07 | 0,3 | 26.64397 | 0.960213 | 27.27839 | 24.82334 | 495.688686 | 5998.750412 | 75.164142 | 6247311.8 | 555.252217 | 555.545191 | 0.180977 | 392.475828 | 2.043254 | -50.776938 | -28.076891 | 0.224722
3 | X7L-1-horiz_00002LC.hys | Black6-1 | Black6 | 16 | Female | L | Tibia | Cortical | 1 | Distal | M | 3 | 1140 | 0,07 | 0,3 | 29.10119 | 1.110568 | 29.85969 | 27.17232 | 458.397002 | 5998.599267 | 76.335801 | 5401379.4 | 517.256094 | 517.333299 | 0.035087 | 335.378714 | 2.315482 | -50.761939 | -28.076891 | 0.193507
4 | X7L-1-horiz_00003LC.hys | Black6-1 | Black6 | 16 | Female | L | Tibia | Cortical | 1 | Distal | M | 4 | 1140 | 0,07 | 0,3 | 29.491149 | 1.145946 | 30.27039 | 27.54605 | 450.695303 | 5998.172618 | 76.152523 | 5234254.9 | 509.816949 | 509.769241 | 0.067173 | 335.732846 | 2.209558 | -50.791939 | -28.06189 | 0.189135
5 | X7L-1-horiz_00004LC.hys | Black6-1 | Black6 | 16 | Female | L | Tibia | Cortical | 1 | Distal | M | 5 | 1140 | 0,07 | 0,3 | 22.102514 | 0.671305 | 22.53733 | 20.50897 | 599.95744 | 5998.420405 | 74.570221 | 8935465.1 | 660.544194 | 660.287357 | 0.06573 | 482.872719 | 2.205555 | -50.776938 | -28.06189 | 0.088345
6 | X7L-1-horiz_00005LC.hys | Black6-1 | Black6 | 16 | Female | L | Tibia | Cortical | 1 | Distal | M | 6 | 1140 | 0,07 | 0,3 | 30.497859 | 1.155258 | 31.33196 | 28.51208 | 448.751765 | 5998.665343 | 78.437257 | 5192491.0 | 506.154659 | 506.109699 | 0.218133 | 351.107177 | 2.02678 | -50.761939 | -28.06189 | 0.092156
7 | X7L-1-horiz_00006LC.hys | Black6-1 | Black6 | 16 | Female | L | Tibia | Cortical | 1 | Distal | L | 1 | 1140 | 0,07 | 0,3 | 26.824917 | 0.936885 | 27.46809 | 24.99596 | 502.239294 | 5998.11731 | 76.606896 | 6402190.7 | 560.756071 | 560.96231 | 0.080727 | 390.13333 | 2.181798 | -51.077099 | -28.78586 | 0.251741
8 | X7L-1-horiz_00007LC.hys | Black6-1 | Black6 | 16 | Female | L | Tibia | Cortical | 1 | Distal | L | 2 | 1140 | 0,07 | 0,3 | 27.187765 | 0.983283 | 27.84867 | 25.34229 | 489.399697 | 5998.404513 | 75.790941 | 6100385.0 | 548.487693 | 548.757759 | 0.363271 | 395.927116 | 1.931043 | -51.062099 | -28.78586 | 0.118676
9 | X7L-1-horiz_00008LC.hys | Black6-1 | Black6 | 16 | Female | L | Tibia | Cortical | 1 | Distal | L | 3 | 1140 | 0,07 | 0,3 | 26.424903 | 0.9422 | 27.04882 | 24.61442 | 500.749213 | 5998.793137 | 75.255631 | 6366795.1 | 560.148196 | 560.533375 | 0.077191 | 386.542082 | 2.182743 | -51.047099 | -28.78586 | 0.168753
10 | X7L-1-horiz_00009LC.hys | Black6-1 | Black6 | 16 | Female | L | Tibia | Cortical | 1 | Distal | L | 4 | 1140 | 0,07 | 0,3 | 26.769985 | 1.022858 | 27.4105 | 24.94355 | 479.158138 | 5998.877528 | 73.17128 | 5864820.2 | 540.466093 | 540.646172 | 0.097076 | 365.552651 | 2.135702 | -51.077099 | -28.770861 | 0.048296
11 | X7L-1-horiz_00010LC.hys | Black6-1 | Black6 | 16 | Female | L | Tibia | Cortical | 1 | Distal | L | 5 | 1140 | 0,07 | 0,3 | 25.403063 | 0.90608 | 25.97913 | 23.64101 | 511.318891 | 5998.2177 | 73.769905 | 6619968.4 | 572.321451 | 572.301256 | 0.46899 | 419.427218 | 1.880142 | -51.062099 | -28.770861 | 0.088235
12 | X7L-1-horiz_00011LC.hys | Black6-1 | Black6 | 16 | Female | L | Tibia | Cortical | 1 | Distal | L | 6 | 1140 | 0,07 | 0,3 | 30.765344 | 1.172513 | 31.61434 | 28.76905 | 445.170835 | 5998.548325 | 78.540045 | 5115974.6 | 502.459088 | 502.452586 | 0.164856 | 344.089153 | 2.07348 | -51.047099 | -28.770861 | 0.051653
13 | X7L-1-vert_00000LC.hys | Black6-1 | Black6 | 16 | Female | L | Tibia | Cortical | 1 | Distal | A | 1 | 1140 | 0,07 | 0,3 | 18.309136 | 0.542684 | 18.6065 | 16.93192 | 671.462912 | 5998.743763 | 68.705177 | 11053833.2 | 736.677574 | 736.946446 | 0.014721 | 526.162529 | 2.414163 | -50.452059 | -28.36001 | 0.306667
14 | X7L-1-vert_00001LC.hys | Black6-1 | Black6 | 16 | Female | L | Tibia | Cortical | 1 | Distal | A | 2 | 1140 | 0,07 | 0,3 | 28.131416 | 1.146863 | 28.83959 | 26.24403 | 450.503883 | 5998.245169 | 72.612799 | 5230134.2 | 512.24871 | 512.458303 | 0.061148 | 330.084963 | 2.207752 | -50.437058 | -28.36001 | 0.222277
15 | X7L-1-vert_00002LC.hys | Black6-1 | Black6 | 16 | Female | L | Tibia | Cortical | 1 | Distal | A | 3 | 1140 | 0,07 | 0,3 | 27.228738 | 1.082076 | 27.89166 | 25.38141 | 464.857142 | 5998.56042 | 72.358113 | 5543564.5 | 527.035259 | 527.032898 | 0.29494 | 365.32716 | 1.950588 | -50.452059 | -28.345011 | 0.149362
16 | X7L-1-vert_00003LC.hys | Black6-1 | Black6 | 16 | Female | L | Tibia | Cortical | 1 | Distal | A | 4 | 1140 | 0,07 | 0,3 | 27.692766 | 1.030546 | 28.37876 | 25.82467 | 477.226332 | 5998.704923 | 75.409599 | 5820901.5 | 536.837121 | 536.887553 | 0.266822 | 379.345985 | 1.980452 | -50.437058 | -28.345011 | 0.081184
17 | X7L-1-vert_00004LC.hys | Black6-1 | Black6 | 16 | Female | L | Tibia | Cortical | 1 | Distal | A | 5 | 1140 | 0,07 | 0,3 | 27.054298 | 1.143705 | 27.70865 | 25.21487 | 451.199283 | 5998.859942 | 69.93246 | 5245111.8 | 515.559461 | 515.534857 | 0.194188 | 343.298336 | 2.007869 | -50.452059 | -28.330009 | 0.119621
18 | X7L-1-vert_00005LC.hys | Black6-1 | Black6 | 16 | Female | L | Tibia | Cortical | 1 | Distal | A | 6 | 1140 | 0,07 | 0,3 | 28.172326 | 1.073614 | 28.88259 | 26.28316 | 466.836255 | 5998.80548 | 75.161638 | 5587489.4 | 526.532253 | 526.695303 | 0.280292 | 369.366038 | 1.971247 | -50.437058 | -28.330009 | 0.083351
19 | X7L-1-vert_00006LC.hys | Black6-1 | Black6 | 16 | Female | L | Tibia | Cortical | 1 | Distal | P | 1 | 1140 | 0,07 | 0,3 | 22.168961 | 0.836597 | 22.60642 | 20.57184 | 533.633065 | 5998.827858 | 67.001645 | 7170507.6 | 600.780307 | 600.782474 | 0.158367 | 419.308502 | 2.026905 | -51.282959 | -28.37586 | 0.242573
20 | X7L-1-vert_00007LC.hys | Black6-1 | Black6 | 16 | Female | L | Tibia | Cortical | 1 | Distal | P | 2 | 1140 | 0,07 | 0,3 | 24.463935 | 0.780447 | 24.99775 | 22.74795 | 553.758192 | 5998.295225 | 76.54799 | 7685721.2 | 612.532185 | 612.528141 | 0.219987 | 454.456798 | 2.017247 | -51.267959 | -28.37586 | 0.116121
21 | X7L-1-vert_00008LC.hys | Black6-1 | Black6 | 16 | Female | L | Tibia | Cortical | 1 | Distal | P | 3 | 1140 | 0,07 | 0,3 | 25.032386 | 0.874369 | 25.59158 | 23.28834 | 521.162876 | 5998.308852 | 74.000457 | 6860155.6 | 582.00879 | 581.956172 | 0.078494 | 405.728504 | 2.174101 | -51.282959 | -28.360861 | 0.090279
22 | X7L-1-vert_00009LC.hys | Black6-1 | Black6 | 16 | Female | L | Tibia | Cortical | 1 | Distal | P | 4 | 1140 | 0,07 | 0,3 | 26.592761 | 0.987686 | 27.22472 | 24.77449 | 488.243515 | 5998.773367 | 73.9691 | 6073561.9 | 548.957477 | 549.067292 | 0.361939 | 393.044002 | 1.923877 | -51.267959 | -28.360861 | 0.069346
23 | X7L-1-vert_00010LC.hys | Black6-1 | Black6 | 16 | Female | L | Tibia | Cortical | 1 | Distal | P | 5 | 1140 | 0,07 | 0,3 | 26.88229 | 0.95883 | 27.52825 | 25.05071 | 496.047783 | 5998.202301 | 75.887675 | 6255753.4 | 555.266421 | 555.328183 | 0.344321 | 401.962595 | 1.940341 | -51.282959 | -28.345859 | 0.088226
24 | X7L-1-vert_00011LC.hys | Black6-1 | Black6 | 16 | Female | L | Tibia | Cortical | 1 | Distal | P | 6 | 1140 | 0,07 | 0,3 | 27.355255 | 1.000269 | 28.02443 | 25.50223 | 484.914626 | 5998.270721 | 75.60676 | 5996659.6 | 544.541174 | 544.41596 | 0.190911 | 382.853311 | 2.036458 | -51.267959 | -28.345859 | 0.064893
25 | X7L-3-horiz_00000LC.hys | Black6-1 | Black6 | 16 | Female | L | Tibia | Cortical | 3 | Central | M | 1 | 1140 | 0,07 | 0,3 | 31.275175 | 1.155015 | 32.15295 | 29.25918 | 448.792264 | 5998.405997 | 80.443159 | 5193359.5 | 505.082825 | 504.717523 | 0.589161 | 365.340945 | 1.869145 | -126.934446 | -27.553751 | 1.301376
26 | X7L-3-horiz_00001LC.hys | Black6-1 | Black6 | 16 | Female | L | Tibia | Cortical | 3 | Central | M | 2 | 1140 | 0,07 | 0,3 | 32.503234 | 1.1731 | 33.45234 | 30.44163 | 445.035954 | 5998.182861 | 82.953372 | 5113103.5 | 499.384784 | 499.266868 | 1.266179 | 372.824057 | 1.748673 | -126.919447 | -27.553751 | 0.246372
27 | X7L-3-horiz_00002LC.hys | Black6-1 | Black6 | 16 | Female | L | Tibia | Cortical | 3 | Central | M | 3 | 1140 | 0,07 | 0,3 | 33.27308 | 1.237916 | 34.26837 | 31.18421 | 432.307262 | 5998.618478 | 82.66814 | 4845738.7 | 486.626257 | 486.729242 | 1.726354 | 363.776671 | 1.694434 | -126.904448 | -27.553751 | -0.013823
28 | X7L-3-horiz_00003LC.hys | Black6-1 | Black6 | 16 | Female | L | Tibia | Cortical | 3 | Central | M | 4 | 1140 | 0,07 | 0,3 | 32.075852 | 1.136302 | 32.99981 | 30.02983 | 452.778825 | 5998.775971 | 83.181714 | 5279210.5 | 506.856068 | 506.866217 | 1.244132 | 380.482592 | 1.752492 | -126.934446 | -27.53875 | -0.13095
29 | X7L-3-horiz_00004LC.hys | Black6-1 | Black6 | 16 | Female | L | Tibia | Cortical | 3 | Central | M | 5 | 1140 | 0,07 | 0,3 | 32.028483 | 1.108136 | 32.94967 | 29.9842 | 458.926787 | 5998.308912 | 84.104529 | 5412971.0 | 512.501318 | 512.416554 | 1.794036 | 391.683718 | 1.69284 | -126.919447 | -27.53875 | -0.155513
30 | X7L-3-horiz_00005LC.hys | Black6-1 | Black6 | 16 | Female | L | Tibia | Cortical | 3 | Central | M | 6 | 1140 | 0,07 | 0,3 | 31.640782 | 1.07657 | 32.53949 | 29.61094 | 466.113756 | 5998.04123 | 84.293847 | 5571434.2 | 519.433248 | 519.481007 | 1.256743 | 394.617894 | 1.754772 | -126.904448 | -27.53875 | -0.178354
31 | X7L-3-horiz_00006LC.hys | Black6-1 | Black6 | 16 | Female | L | Tibia | Cortical | 3 | Central | L | 1 | 1140 | 0,07 | 0,3 | 30.472136 | 1.034023 | 31.30481 | 28.48738 | 476.353591 | 5998.486037 | 82.836886 | 5801113.8 | 530.766429 | 530.66351 | 1.068445 | 401.96532 | 1.777275 | -126.649786 | -26.57778 | 0.111764
32 | X7L-3-horiz_00007LC.hys | Black6-1 | Black6 | 16 | Female | L | Tibia | Cortical | 3 | Central | L | 2 | 1140 | 0,07 | 0,3 | 30.928527 | 1.0645 | 31.78668 | 28.92588 | 468.967986 | 5998.450579 | 82.864994 | 5634993.3 | 523.39002 | 523.259161 | 0.908449 | 392.595666 | 1.805038 | -126.634802 | -26.57778 | -0.097895
33 | X7L-3-horiz_00008LC.hys | Black6-1 | Black6 | 16 | Female | L | Tibia | Cortical | 3 | Central | L | 3 | 1140 | 0,07 | 0,3 | 31.330633 | 1.075521 | 32.21157 | 29.31253 | 466.365823 | 5998.217143 | 83.509513 | 5577033.0 | 520.402273 | 520.235888 | 0.932755 | 390.737603 | 1.802925 | -126.619802 | -26.57778 | -0.147913
34 | X7L-3-horiz_00009LC.hys | Black6-1 | Black6 | 16 | Female | L | Tibia | Cortical | 3 | Central | L | 4 | 1140 | 0,07 | 0,3 | 29.021932 | 0.961861 | 29.77626 | 27.09639 | 495.214667 | 5998.333043 | 81.799513 | 6236177.1 | 550.205679 | 550.211935 | 0.938597 | 418.546994 | 1.79552 | -126.649786 | -26.56278 | -0.130197
35 | X7L-3-horiz_00010LC.hys | Black6-1 | Black6 | 16 | Female | L | Tibia | Cortical | 3 | Central | L | 5 | 1140 | 0,07 | 0,3 | 29.966606 | 0.978833 | 30.77152 | 28.00208 | 490.607129 | 5998.740321 | 83.729478 | 6128459.4 | 544.428566 | 544.340358 | 0.500248 | 407.535849 | 1.909496 | -126.634802 | -26.56278 | -0.154014
36 | X7L-3-horiz_00011LC.hys | Black6-1 | Black6 | 16 | Female | L | Tibia | Cortical | 3 | Central | L | 6 | 1140 | 0,07 | 0,3 | 30.338127 | 1.059343 | 31.1634 | 28.35869 | 470.193363 | 5998.414413 | 81.480525 | 5662389.9 | 525.577691 | 525.406689 | 0.927067 | 393.157764 | 1.796427 | -126.619802 | -26.56278 | -0.107013
37 | X7L-3-vert_00000LC.hys | Black6-1 | Black6 | 16 | Female | L | Tibia | Cortical | 3 | Central | A | 1 | 1140 | 0,07 | 0,3 | 30.991553 | 1.073752 | 31.85326 | 28.98647 | 466.778302 | 5998.193044 | 82.673587 | 5586200.7 | 521.189349 | 521.192837 | 0.81644 | 388.965852 | 1.822495 | -126.502226 | -27.24995 | -0.011012
38 | X7L-3-vert_00001LC.hys | Black6-1 | Black6 | 16 | Female | L | Tibia | Cortical | 3 | Central | A | 2 | 1140 | 0,07 | 0,3 | 32.021512 | 1.141674 | 32.9423 | 29.97749 | 451.603488 | 5998.159399 | 82.840916 | 5253827.2 | 506.092547 | 505.907807 | 0.633313 | 370.783371 | 1.866211 | -126.487242 | -27.24995 | -0.048581
39 | X7L-3-vert_00002LC.hys | Black6-1 | Black6 | 16 | Female | L | Tibia | Cortical | 3 | Central | A | 3 | 1140 | 0,07 | 0,3 | 30.869257 | 1.010189 | 31.72408 | 28.86891 | 482.355829 | 5998.376087 | 84.899854 | 5937877.1 | 535.420934 | 535.345108 | 1.111884 | 409.729428 | 1.77794 | -126.502226 | -27.234951 | -0.030282
40 | X7L-3-vert_00003LC.hys | Black6-1 | Black6 | 16 | Female | L | Tibia | Cortical | 3 | Central | A | 4 | 1140 | 0,07 | 0,3 | 32.8874 | 1.115808 | 33.85941 | 30.81206 | 457.215525 | 5998.109639 | 86.061142 | 5375573.2 | 509.513485 | 509.487458 | 0.298885 | 369.716352 | 2.005442 | -126.487242 | -27.234951 | -0.024362
41 | X7L-3-vert_00004LC.hys | Black6-1 | Black6 | 16 | Female | L | Tibia | Cortical | 3 | Central | A | 5 | 1140 | 0,07 | 0,3 | 30.530858 | 1.038964 | 31.36679 | 28.54378 | 475.140427 | 5998.625198 | 82.799916 | 5773662.9 | 529.60539 | 529.475856 | 1.159291 | 401.737181 | 1.763196 | -126.502226 | -27.21995 | -0.01771
42 | X7L-3-vert_00005LC.hys | Black6-1 | Black6 | 16 | Female | L | Tibia | Cortical | 3 | Central | A | 6 | 1140 | 0,07 | 0,3 | 31.430223 | 1.082769 | 32.31684 | 29.40833 | 464.709343 | 5998.853182 | 83.498548 | 5540291.1 | 518.372484 | 518.592195 | 0.966971 | 389.508632 | 1.796725 | -126.487242 | -27.21995 | -0.002528
43 | X7L-3-vert_00006LC.hys | Black6-1 | Black6 | 16 | Female | L | Tibia | Cortical | 3 | Central | P | 1 | 1140 | 0,07 | 0,3 | 28.299345 | 0.87318 | 29.01611 | 26.40466 | 521.54086 | 5998.279072 | 83.714934 | 6869462.7 | 575.16894 | 575.279293 | 0.744409 | 443.29127 | 1.84209 | -127.361647 | -26.88261 | 0.264808
44 | X7L-3-vert_00007LC.hys | Black6-1 | Black6 | 16 | Female | L | Tibia | Cortical | 3 | Central | P | 2 | 1140 | 0,07 | 0,3 | 29.24507 | 0.998815 | 30.01119 | 27.31018 | 485.292033 | 5998.236374 | 80.888566 | 6005353.9 | 540.872952 | 540.907771 | 0.382392 | 396.78771 | 1.943515 | -127.346663 | -26.88261 | 0.030744
45 | X7L-3-vert_00008LC.hys | Black6-1 | Black6 | 16 | Female | L | Tibia | Cortical | 3 | Central | P | 3 | 1140 | 0,07 | 0,3 | 29.496191 | 0.959043 | 30.2757 | 27.55089 | 496.015954 | 5998.815567 | 83.261634 | 6255004.9 | 549.929854 | 550.051786 | 0.832703 | 418.829523 | 1.821323 | -127.361647 | -26.867611 | 0.026664
46 | X7L-3-vert_00009LC.hys | Black6-1 | Black6 | 16 | Female | L | Tibia | Cortical | 3 | Central | P | 4 | 1140 | 0,07 | 0,3 | 29.066064 | 0.960602 | 29.82271 | 27.13867 | 495.558829 | 5998.249396 | 81.976977 | 6244260.446 | 550.491099 | 550.436274 | 0.977287 | 419.512578 | 1.78931 | -127.346663 | -26.867611 | 0.008702
47 | X7L-3-vert_00010LC.hys | Black6-1 | Black6 | 16 | Female | L | Tibia | Cortical | 3 | Central | P | 5 | 1140 | 0,07 | 0,3 | 26.957298 | 0.941826 | 27.60691 | 25.12229 | 500.831842 | 5998.262066 | 76.783661 | 6368755.3 | 559.253248 | 559.421084 | 0.322376 | 406.694517 | 1.95505 | -127.361647 | -26.85261 | 0.008749
48 | X7L-3-vert_00011LC.hys | Black6-1 | Black6 | 16 | Female | L | Tibia | Cortical | 3 | Central | P | 6 | 1140 | 0,07 | 0,3 | 26.781028 | 0.855055 | 27.42207 | 24.95409 | 527.415055 | 5998.129957 | 80.057744 | 7014906.3 | 583.499276 | 583.606963 | 0.857621 | 448.427164 | 1.804261 | -127.346663 | -26.85261 | 0.003279
49 | X7L-4-horiz_00000LC.hys | Black6-1 | Black6 | 16 | Female | L | Tibia | Cortical | 4 | Proximal | M | 1 | 1140 | 0,07 | 0,3 | 24.700263 | 0.992612 | 25.24455 | 22.97254 | 486.928754 | 5998.486021 | 68.532686 | 6043131.1 | 552.671432 | 552.574284 | 0.127293 | 371.427042 | 2.069607 | -126.383825 | -3.58169 | 1.170473
50 | X7L-4-horiz_00001LC.hys | Black6-1 | Black6 | 16 | Female | L | Tibia | Cortical | 4 | Proximal | M | 2 | 1140 | 0,07 | 0,3 | 23.278819 | 0.860956 | 23.76165 | 21.62311 | 525.495495 | 5998.46044 | 69.351465 | 6967212.4 | 590.431043 | 590.365723 | 0.038955 | 394.585071 | 2.263527 | -126.368826 | -3.58169 | 0.169638
51 | X7L-4-horiz_00002LC.hys | Black6-1 | Black6 | 16 | Female | L | Tibia | Cortical | 4 | Proximal | M | 3 | 1140 | 0,07 | 0,3 | 23.695432 | 0.847073 | 24.19589 | 22.01826 | 530.092595 | 5998.722104 | 71.170276 | 7081702.5 | 593.059782 | 593.307772 | 0.565005 | 438.369413 | 1.838226 | -126.353827 | -3.58169 | -0.040906
52 | X7L-4-horiz_00003LC.hys | Black6-1 | Black6 | 16 | Female | L | Tibia | Cortical | 4 | Proximal | M | 4 | 1140 | 0,07 | 0,3 | 25.435284 | 0.895386 | 26.01283 | 23.67167 | 514.600195 | 5998.692054 | 74.306171 | 6699559.1 | 574.801049 | 575.147239 | 0.854841 | 431.264938 | 1.782279 | -126.383825 | -3.56669 | -0.13238
53 | X7L-4-horiz_00004LC.hys | Black6-1 | Black6 | 16 | Female | L | Tibia | Cortical | 4 | Proximal | M | 5 | 1140 | 0,07 | 0,3 | 25.473493 | 0.926287 | 26.05279 | 23.70804 | 505.338334 | 5998.74248 | 73.166287 | 6476116.9 | 566.738668 | 566.82918 | 0.442336 | 412.096923 | 1.88726 | -126.368826 | -3.56669 | -0.225847
54 | X7L-4-horiz_00005LC.hys | Black6-1 | Black6 | 16 | Female | L | Tibia | Cortical | 4 | Proximal | M | 6 | 1140 | 0,07 | 0,3 | 22.831248 | 0.842632 | 23.29551 | 21.19891 | 531.572519 | 5998.494733 | 68.75383 | 7118756.5 | 596.906447 | 597.006999 | 0.267537 | 426.856501 | 1.950239 | -126.353827 | -3.56669 | -0.202399
55 | X7L-4-horiz_00006LC.hys | Black6-1 | Black6 | 16 | Female | L | Tibia | Cortical | 4 | Proximal | L | 1 | 1140 | 0,07 | 0,3 | 20.785389 | 0.827695 | 21.16948 | 19.26422 | 536.692206 | 5998.871192 | 63.157202 | 7247681.2 | 607.804459 | 607.929583 | 0.007 | 370.674891 | 2.49786 | -126.541487 | -1.8197 | 0.310991
56 | X7L-4-horiz_00007LC.hys | Black6-1 | Black6 | 16 | Female | L | Tibia | Cortical | 4 | Proximal | L | 2 | 1140 | 0,07 | 0,3 | 24.514034 | 0.915767 | 25.05006 | 22.79555 | 508.408352 | 5998.058086 | 70.80971 | 6549765.2 | 571.82294 | 571.93839 | 0.456696 | 413.381425 | 1.871835 | -126.526487 | -1.8197 | -0.010152
57 | X7L-4-horiz_00008LC.hys | Black6-1 | Black6 | 16 | Female | L | Tibia | Cortical | 4 | Proximal | L | 3 | 1140 | 0,07 | 0,3 | 24.513977 | 0.867599 | 25.05 | 22.7955 | 523.350925 | 5998.682444 | 72.752405 | 6914118.5 | 585.138646 | 585.190968 | 0.788977 | 437.650981 | 1.789374 | -126.511488 | -1.8197 | -0.131824
58 | X7L-4-horiz_00009LC.hys | Black6-1 | Black6 | 16 | Female | L | Tibia | Cortical | 4 | Proximal | L | 4 | 1140 | 0,07 | 0,3 | 17.044769 | 0.537691 | 17.3022 | 15.745 | 674.731111 | 5998.481323 | 64.255529 | 11155998.1 | 744.618201 | 744.746269 | 0.001902 | 492.203794 | 2.705226 | -126.541487 | -1.8047 | -0.138207
59 | X7L-4-horiz_00010LC.hys | Black6-1 | Black6 | 16 | Female | L | Tibia | Cortical | 4 | Proximal | L | 5 | 1140 | 0,07 | 0,3 | 25.051458 | 0.989537 | 25.61151 | 23.30648 | 487.742847 | 5998.538165 | 69.615329 | 6061964.8 | 552.332896 | 552.368033 | 0.472092 | 391.999916 | 1.861133 | -126.526487 | -1.8047 | -0.158193
60 | X7L-4-horiz_00011LC.hys | Black6-1 | Black6 | 16 | Female | L | Tibia | Cortical | 4 | Proximal | L | 6 | 1140 | 0,07 | 0,3 | 21.744038 | 0.645282 | 22.16473 | 20.1699 | 612.661499 | 5998.209446 | 74.824103 | 9295490.6 | 672.756368 | 672.784599 | 0.991613 | 531.740019 | 1.759447 | -126.511488 | -1.8047 | -0.125847
61 | X7L-4-vert_00000LC.hys | Black6-1 | Black6 | 16 | Female | L | Tibia | Cortical | 4 | Proximal | A | 1 | 1140 | 0,07 | 0,3 | 20.860418 | 0.916154 | 21.24731 | 19.33505 | 508.310396 | 5998.432774 | 60.245265 | 6547408.9 | 582.888375 | 582.985552 | 0.07125 | 371.99709 | 2.119063 | -124.433008 | -2.91395 | 0.131142
62 | X7L-4-vert_00001LC.hys | Black6-1 | Black6 | 16 | Female | L | Tibia | Cortical | 4 | Proximal | A | 2 | 1140 | 0,07 | 0,3 | 19.283513 | 0.796067 | 19.61366 | 17.84843 | 547.943461 | 5998.394042 | 59.743979 | 7535041.0 | 623.106645 | 623.244698 | 0.248016 | 430.611112 | 1.91863 | -124.418009 | -2.91395 | -0.001058
63 | X7L-4-vert_00002LC.hys | Black6-1 | Black6 | 16 | Female | L | Tibia | Cortical | 4 | Proximal | A | 3 | 1140 | 0,07 | 0,3 | 16.744376 | 0.7452 | 16.99274 | 15.4634 | 567.577091 | 5998.674201 | 53.619825 | 8049752.1 | 651.325325 | 651.482729 | 0.045193 | 410.815298 | 2.151233 | -124.433008 | -2.89895 | -0.030276
64 | X7L-4-vert_00003LC.hys | Black6-1 | Black6 | 16 | Female | L | Tibia | Cortical | 4 | Proximal | A | 5 | 1140 | 0,07 | 0,3 | 17.919856 | 0.959365 | 18.20462 | 16.5662 | 495.911047 | 5998.463339 | 50.574065 | 6252538.3 | 584.587301 | 584.866671 | 0.2536 | 363.627143 | 1.865308 | -124.418009 | -2.89895 | -0.028122
65 | X7L-4-vert_00005LC.hys | Black6-1 | Black6 | 16 | Female | L | Tibia | Cortical | 4 | Proximal | A | 6 | 1140 | 0,07 | 0,3 | 7.581176 | 0.359967 | 7.631679 | 6.944828 | 833.027449 | 5998.327156 | 34.928937 | 16663538.0 | 961.247032 | 961.824536 | 6e-06 | 397.820895 | 3.284257 | -124.418009 | -2.88395 | -0.010704
66 | X7L-4-vert_00006LC.hys | Black6-1 | Black6 | 16 | Female | L | Tibia | Cortical | 4 | Proximal | A | 1 | 1140 | 0,07 | 0,3 | 21.639725 | 0.907193 | 22.05635 | 20.07128 | 510.992359 | 5998.429161 | 62.803777 | 6612073.9 | 582.635056 | 582.625342 | 0.067169 | 378.007298 | 2.142359 | -127.387327 | -2.56868 | 0.641794
67 | X7L-4-vert_00007LC.hys | Black6-1 | Black6 | 16 | Female | L | Tibia | Cortical | 4 | Proximal | P | 2 | 1140 | 0,07 | 0,3 | 26.628181 | 0.941633 | 27.26184 | 24.80828 | 500.885654 | 5998.23004 | 75.853823 | 6370032.1 | 560.110176 | 560.192783 | 0.256156 | 402.900645 | 1.989122 | -127.372328 | -2.56868 | 0.048749
68 | X7L-4-vert_00008LC.hys | Black6-1 | Black6 | 16 | Female | L | Tibia | Cortical | 4 | Proximal | P | 3 | 1140 | 0,07 | 0,3 | 18.523787 | 0.619011 | 18.82823 | 17.13369 | 626.322058 | 5998.521857 | 65.083069 | 9690498.8 | 695.458934 | 695.447431 | 0.011623 | 471.421922 | 2.430643 | -127.387327 | -2.55368 | -0.006644
69 | X7L-4-vert_00009LC.hys | Black6-1 | Black6 | 16 | Female | L | Tibia | Cortical | 4 | Proximal | P | 4 | 1140 | 0,07 | 0,3 | 27.608586 | 0.996965 | 28.29037 | 25.74423 | 485.768792 | 5998.089069 | 76.432089 | 6016345.8 | 544.615657 | 544.625836 | 0.111521 | 377.607179 | 2.128275 | -127.372328 | -2.55368 | -0.101843
70 | X7L-4-vert_00010LC.hys | Black6-1 | Black6 | 16 | Female | L | Tibia | Cortical | 4 | Proximal | P | 5 | 1140 | 0,07 | 0,3 | 23.876482 | 0.922788 | 24.3847 | 22.19008 | 506.36016 | 5998.660681 | 68.708696 | 6500584.3 | 571.694026 | 571.839434 | 0.089914 | 386.189734 | 2.126433 | -127.387327 | -2.53868 | -0.096061
71 | X7L-4-vert_00011LC.hys | Black6-1 | Black6 | 16 | Female | L | Tibia | Cortical | 4 | Proximal | P | 6 | 1140 | 0,07 | 0,3 | 26.812272 | 0.927628 | 27.45483 | 24.9839 | 504.947207 | 5998.753807 | 76.955962 | 6466763.6 | 563.313368 | 563.410063 | 0.577207 | 418.522728 | 1.85871 | -127.372328 | -2.53868 | -0.116373
72 | X7L-4-horiz_trab_00001LC.hys | Black6-1 | Black6 | 16 | Female | L | Tibia | Trabecular | 4 | Proximal | 1_trab | 2 | 1140 | 0,07 | 0,3 | 14.947864 | 0.595215 | 15.14548 | 13.78239 | 639.446128 | 5998.384424 | 53.558033 | 10077680.9 | 723.461981 | 723.444513 | 0.001216 | 421.223145 | 2.698457 | -126.696899 | -3.29201 | 0.103361
73 | X7L-4-horiz_trab_00002LC.hys | Black6-1 | Black6 | 16 | Female | L | Tibia | Trabecular | 4 | Proximal | 1_trab | 3 | 1140 | 0,07 | 0,3 | 15.381498 | 0.609777 | 15.59083 | 14.18765 | 631.322086 | 5998.451897 | 54.449989 | 9837119.8 | 713.803944 | 713.945407 | 0.041074 | 474.766157 | 2.171111 | -126.681908 | -3.29201 | 0.046073
74 | X7L-4-horiz_trab_00003LC.hys | Black6-1 | Black6 | 16 | Female | L | Tibia | Trabecular | 4 | Proximal | 1_trab | 4 | 1140 | 0,07 | 0,3 | 15.43102 | 0.671861 | 15.64171 | 14.23395 | 599.698733 | 5998.512275 | 52.040555 | 8928206.9 | 686.099545 | 686.148315 | 0.012242 | 416.351036 | 2.340647 | -126.666908 | -3.29201 | 0.057848
75 | X7L-4-horiz_trab_00004LC.hys | Black6-1 | Black6 | 16 | Female | L | Tibia | Trabecular | 4 | Proximal | 1_trab | 5 | 1140 | 0,07 | 0,3 | 13.88877 | 0.653767 | 14.05922 | 12.79389 | 608.459038 | 5998.717386 | 47.483916 | 9175614.0 | 702.946112 | 703.207712 | 0.970734 | 496.385236 | 1.63714 | -126.651909 | -3.29201 | 0.093884
76 | X7L-4-horiz_trab_00005LC.hys | Black6-1 | Black6 | 16 | Female | L | Tibia | Trabecular | 4 | Proximal | 2_trab | 1 | 1140 | 0,07 | 0,3 | 20.595892 | 0.811514 | 20.97294 | 19.08538 | 542.355602 | 5998.414783 | 63.199841 | 7391633.5 | 613.151481 | 613.539501 | 0.026966 | 396.357762 | 2.288246 | -126.251572 | -3.48679 | 0.176219
77 | X7L-4-horiz_trab_00006LC.hys | Black6-1 | Black6 | 16 | Female | L | Tibia | Trabecular | 4 | Proximal | 2_trab | 2 | 1140 | 0,07 | 0,3 | 25.859319 | 0.89801 | 26.45651 | 24.07542 | 513.789507 | 5998.575638 | 75.433743 | 6679851.4 | 573.268817 | 573.430346 | 0.643961 | 427.569351 | 1.834242 | -126.236572 | -3.48679 | 0.102336
78 | X7L-4-horiz_trab_00007LC.hys | Black6-1 | Black6 | 16 | Female | L | Tibia | Trabecular | 4 | Proximal | 2_trab | 3 | 1140 | 0,07 | 0,3 | 26.445403 | 0.958745 | 27.0703 | 24.63397 | 496.083608 | 5998.479518 | 74.659385 | 6256595.9 | 556.359231 | 556.342069 | 0.393017 | 402.62667 | 1.913201 | -126.221573 | -3.48679 | 0.088987
79 | X7L-4-horiz_trab_00008LC.hys | Black6-1 | Black6 | 16 | Female | L | Tibia | Trabecular | 4 | Proximal | 2_trab | 4 | 1140 | 0,07 | 0,3 | 27.339305 | 0.983939 | 28.00769 | 25.487 | 489.233887 | 5998.61825 | 76.189333 | 6096534.6 | 548.335989 | 548.283671 | 0.920028 | 408.34196 | 1.77742 | -126.206573 | -3.48679 | 0.109747
80 | X7L-4-horiz_trab_00009LC.hys | Black6-1 | Black6 | 16 | Female | L | Tibia | Trabecular | 4 | Proximal | 2_trab | 5 | 1140 | 0,07 | 0,3 | 26.192791 | 0.902205 | 26.80566 | 24.39315 | 512.516136 | 5998.71819 | 76.229596 | 6648954.0 | 571.568276 | 571.535715 | 0.627639 | 426.60263 | 1.841759 | -126.191574 | -3.48679 | 0.109507
81 | X7L-4-horiz_trab_00010LC.hys | Black6-1 | Black6 | 16 | Female | L | Tibia | Trabecular | 4 | Proximal | 3_trab | 1 | 1140 | 0,07 | 0,3 | 15.635982 | 0.697477 | 15.85234 | 14.42563 | 587.887074 | 5998.259262 | 51.753293 | 8599937.9 | 674.776083 | 674.812837 | 0.13377 | 446.26722 | 1.971903 | -126.443253 | -2.1882 | 0.510511
82 | X7L-4-horiz_trab_00011LC.hys | Black6-1 | Black6 | 16 | Female | L | Tibia | Trabecular | 4 | Proximal | 3_trab | 2 | 1140 | 0,07 | 0,3 | 17.035337 | 0.781873 | 17.29248 | 15.73615 | 553.220502 | 5998.313754 | 53.255252 | 7671725.7 | 637.314479 | 637.695463 | 0.005324 | 358.935519 | 2.474934 | -126.428253 | -2.1882 | 0.174752
83 | X7L-4-horiz_trab_00012LC.hys | Black6-1 | Black6 | 16 | Female | L | Tibia | Trabecular | 4 | Proximal | 3_trab | 3 | 1140 | 0,07 | 0,3 | 20.398944 | 0.768495 | 20.76876 | 18.89957 | 558.330273 | 5998.289119 | 64.322949 | 7805238.7 | 628.31595 | 628.269804 | 0.033176 | 417.333452 | 2.261986 | -126.413239 | -2.1882 | 0.08101
84 | X7L-4-horiz_trab_00013LC.hys | Black6-1 | Black6 | 16 | Female | L | Tibia | Trabecular | 4 | Proximal | 3_trab | 4 | 1140 | 0,07 | 0,3 | 20.92194 | 0.8653 | 21.31114 | 19.39314 | 524.084108 | 5998.471021 | 62.173334 | 6932247.6 | 596.3888 | 596.443961 | 0.019883 | 371.650025 | 2.329958 | -126.398254 | -2.1882 | 0.072828
85 | X7L-4-horiz_trab_00014LC.hys | Black6-1 | Black6 | 16 | Female | L | Tibia | Trabecular | 4 | Proximal | 3_trab | 5 | 1140 | 0,07 | 0,3 | 18.052982 | 0.640731 | 18.34202 | 16.69124 | 614.968596 | 5998.289593 | 62.34331 | 9361629.7 | 686.975758 | 687.12898 | 0.022577 | 464.766148 | 2.311131 | -126.383255 | -2.1882 | 0.047727
86 | X7L-4-horiz_trab_00015LC.hys | Black6-1 | Black6 | 16 | Female | L | Tibia | Trabecular | 4 | Proximal | 4 _trab | 1 | 1140 | 0,07 | 0,3 | 21.387037 | 0.712379 | 21.7939 | 19.83245 | 581.345046 | 5998.760388 | 70.047257 | 8420748.2 | 645.56523 | 645.574118 | 0.130848 | 468.090949 | 2.072463 | -126.576729 | -2.05887 | 0.126563
87 | X7L-4-horiz_trab_00016LC.hys | Black6-1 | Black6 | 16 | Female | L | Tibia | Trabecular | 4 | Proximal | 4 _trab | 2 | 1140 | 0,07 | 0,3 | 20.798061 | 0.666091 | 21.18262 | 19.27619 | 602.425509 | 5998.056864 | 70.441145 | 9004856.2 | 666.108004 | 666.287938 | 0.005306 | 446.251549 | 2.584106 | -126.561729 | -2.05887 | 0.091607
88 | X7L-4-horiz_trab_00017LC.hys | Black6-1 | Black6 | 16 | Female | L | Tibia | Trabecular | 4 | Proximal | 4 _trab | 3 | 1140 | 0,07 | 0,3 | 20.606497 | 0.747427 | 20.98394 | 19.09539 | 566.655091 | 5998.254937 | 65.886642 | 8025203.8 | 634.916919 | 634.934352 | 0.016969 | 418.61794 | 2.376085 | -126.54673 | -2.05887 | 0.071393
89 | X7L-4-horiz_trab_00018LC.hys | Black6-1 | Black6 | 16 | Female | L | Tibia | Trabecular | 4 | Proximal | 4 _trab | 4 | 1140 | 0,07 | 0,3 | 20.464607 | 0.849364 | 20.83682 | 18.96151 | 529.319815 | 5998.542313 | 61.382489 | 7062391.9 | 602.373314 | 602.612814 | 0.150395 | 406.492671 | 2.006878 | -126.531731 | -2.05887 | 0.049137
90 | X7L-4-horiz_trab_00019LC.hys | Black6-1 | Black6 | 16 | Female | L | Tibia | Trabecular | 4 | Proximal | 4 _trab | 5 | 1140 | 0,07 | 0,3 | 25.564647 | 1.032388 | 26.14815 | 23.79482 | 476.762582 | 5998.570202 | 69.551635 | 5810382.7 | 541.497609 | 541.447296 | 0.515035 | 382.191811 | 1.84652 | -126.516731 | -2.05887 | 0.057923
91 | X7L-4-horiz_trab_00020LC.hys | Black6-1 | Black6 | 16 | Female | L | Tibia | Trabecular | 4 | Proximal | 5_trab | 1 | 1140 | 0,07 | 0,3 | 29.772864 | 1.101896 | 30.56726 | 27.81621 | 460.344168 | 5998.769797 | 78.405509 | 5444043.5 | 517.5712 | 517.726327 | 1.094909 | 383.330948 | 1.756583 | -126.789055 | -2.1094 | 0.099687
92 | X7L-4-horiz_trab_00021LC.hys | Black6-1 | Black6 | 16 | Female | L | Tibia | Trabecular | 4 | Proximal | 5_trab | 2 | 1140 | 0,07 | 0,3 | 25.429353 | 0.868912 | 26.00663 | 23.66603 | 522.910776 | 5998.315936 | 75.409692 | 6903246.5 | 582.491698 | 582.568053 | 0.458337 | 432.164896 | 1.89084 | -126.774048 | -2.1094 | 0.087475
93 | X7L-4-horiz_trab_00022LC.hys | Black6-1 | Black6 | 16 | Female | L | Tibia | Trabecular | 4 | Proximal | 5_trab | 3 | 1140 | 0,07 | 0,3 | 22.700062 | 0.750753 | 23.15895 | 21.07465 | 565.325474 | 5998.414413 | 72.420583 | 7989868.1 | 627.409493 | 627.446084 | 0.269485 | 464.632753 | 1.965692 | -126.759048 | -2.1094 | 0.080674
94 | X7L-4-horiz_trab_00023LC.hys | Black6-1 | Black6 | 16 | Female | L | Tibia | Trabecular | 4 | Proximal | 5_trab | 4 | 1140 | 0,07 | 0,3 | 22.457452 | 0.79205 | 22.90649 | 20.8449 | 549.439058 | 5998.716676 | 69.755496 | 7573655.9 | 613.896042 | 613.936306 | 0.247937 | 444.759526 | 1.967256 | -126.744049 | -2.1094 | 0.068628
95 | X7L-4-horiz_trab_00024LC.hys | Black6-1 | Black6 | 16 | Female | L | Tibia | Trabecular | 4 | Proximal | 5_trab | 5 | 1140 | 0,07 | 0,3 | 22.982638 | 0.788862 | 23.45314 | 21.34236 | 550.607172 | 5998.414351 | 71.529103 | 7603883.6 | 613.553017 | 613.502002 | 0.048028 | 425.556272 | 2.241191 | -126.72905 | -2.1094 | 0.049125
96 | X9L-1-horiz_00000LC.hys | Black6-2 | Black6 | 16 | Female | L | Tibia | Cortical | 1 | Distal | M | 1 | 1140 | 0,07 | 0,3 | 28.511447 | 0.934308 | 29.23914 | 26.60761 | 502.984274 | 5998.186906 | 81.535992 | 6419923.5 | 558.283494 | 558.157947 | 0.869103 | 425.181556 | 1.807607 | -88.122512 | -30.72053 | 0.080474
97 | X9L-1-horiz_00001LC.hys | Black6-2 | Black6 | 16 | Female | L | Tibia | Cortical | 1 | Distal | M | 2 | 1140 | 0,07 | 0,3 | 31.618051 | 1.133263 | 32.51545 | 29.58906 | 453.420611 | 5998.472786 | 82.102271 | 5293096.5 | 508.07077 | 508.21635 | 0.706374 | 373.42616 | 1.8449 | -88.107512 | -30.72053 | 0.001905
98 | X9L-1-horiz_00002LC.hys | Black6-2 | Black6 | 16 | Female | L | Tibia | Cortical | 1 | Distal | M | 3 | 1140 | 0,07 | 0,3 | 30.214194 | 1.065388 | 31.03264 | 28.23971 | 468.75283 | 5998.3354 | 80.916613 | 5630189.7 | 524.437604 | 524.350208 | 0.576119 | 385.373906 | 1.874769 | -88.092511 | -30.72053 | 0.035784
99 | X9L-1-horiz_00003LC.hys | Black6-2 | Black6 | 16 | Female | L | Tibia | Cortical | 1 | Distal | M | 4 | 1140 | 0,07 | 0,3 | 29.571561 | 1.011601 | 30.35511 | 27.62315 | 481.985483 | 5998.180248 | 81.272672 | 5929393.0 | 537.269792 | 537.337855 | 0.825625 | 403.361498 | 1.81532 | -88.122512 | -30.70553 | 0.04878
100 | X9L-1-horiz_00004LC.hys | Black6-2 | Black6 | 16 | Female | L | Tibia | Cortical | 1 | Distal | M | 5 | 1140 | 0,07 | 0,3 | 30.404178 | 1.020253 | 31.23309 | 28.42211 | 479.79018 | 5998.293897 | 83.206733 | 5879224.9 | 533.869574 | 533.856964 | 1.003276 | 404.862491 | 1.789377 | -88.107512 | -30.70553 | 0.015483
101 | X9L-1-horiz_00005LC.hys | Black6-2 | Black6 | 16 | Female | L | Tibia | Cortical | 1 | Distal | M | 6 | 1140 | 0,07 | 0,3 | 30.235572 | 1.074484 | 31.0552 | 28.26023 | 466.628898 | 5998.714886 | 80.632937 | 5582879.2 | 522.355913 | 522.425404 | 0.68975 | 385.293248 | 1.84329 | -88.092511 | -30.70553 | 0.035887
102 | X9L-1-horiz_00006LC.hys | Black6-2 | Black6 | 16 | Female | L | Tibia | Cortical | 1 | Distal | L | 1 | 1140 | 0,07 | 0,3 | 26.546263 | 1.106592 | 27.17599 | 24.73015 | 459.277715 | 5998.451902 | 69.758075 | 5420656.0 | 523.778415 | 523.769732 | 0.779602 | 370.803654 | 1.778896 | -87.728911 | -30.00518 | 0.265593
103 | X9L-1-horiz_00007LC.hys | Black6-2 | Black6 | 16 | Female | L | Tibia | Cortical | 1 | Distal | L | 2 | 1140 | 0,07 | 0,3 | 29.102746 | 0.987624 | 29.86133 | 27.17381 | 488.261631 | 5998.811358 | 80.953548 | 6073981.8 | 543.851483 | 543.838052 | 0.106495 | 384.073276 | 2.156015 | -87.713912 | -30.00518 | 0.041696
104 | X9L-1-horiz_00008LC.hys | Black6-2 | Black6 | 16 | Female | L | Tibia | Cortical | 1 | Distal | L | 3 | 1140 | 0,07 | 0,3 | 26.906732 | 0.915216 | 27.55388 | 25.07403 | 508.60354 | 5998.74618 | 77.748968 | 6554461.6 | 566.460892 | 566.470027 | 0.108135 | 401.414483 | 2.139263 | -87.698913 | -30.00518 | 0.048694
105 | X9L-1-horiz_00009LC.hys | Black6-2 | Black6 | 16 | Female | L | Tibia | Cortical | 1 | Distal | L | 4 | 1140 | 0,07 | 0,3 | 28.540504 | 1.025989 | 29.2697 | 26.63542 | 478.367888 | 5998.790412 | 77.890987 | 5846834.5 | 536.186508 | 536.129293 | 1.077749 | 400.790552 | 1.757299 | -87.728911 | -29.990179 | 0.039852
106 | X9L-1-horiz_00011LC.hys | Black6-2 | Black6 | 16 | Female | L | Tibia | Cortical | 1 | Distal | L | 6 | 1140 | 0,07 | 0,3 | 27.293001 | 0.92254 | 27.9591 | 25.44278 | 506.430208 | 5998.596935 | 78.550462 | 6502263.2 | 563.588626 | 563.704826 | 1.296548 | 431.710249 | 1.728443 | -87.698913 | -29.990179 | 0.044429
107 | X9L-1-vert_00000LC.hys | Black6-2 | Black6 | 16 | Female | L | Tibia | Cortical | 1 | Distal | A | 1 | 1140 | 0,07 | 0,3 | 27.417544 | 0.936878 | 28.08981 | 25.56172 | 502.265499 | 5998.654287 | 78.303138 | 6402814.1 | 559.591099 | 559.721571 | 1.03113 | 424.40403 | 1.766361 | -87.313531 | -30.180941 | 0.123732
108 | X9L-1-vert_00001LC.hys | Black6-2 | Black6 | 16 | Female | L | Tibia | Cortical | 1 | Distal | A | 2 | 1140 | 0,07 | 0,3 | 28.584443 | 0.971716 | 29.31591 | 26.67748 | 492.521422 | 5998.497329 | 80.157943 | 6173100.1 | 548.790423 | 548.646527 | 1.974368 | 424.23843 | 1.662466 | -87.298532 | -30.180941 | 0.049865
109 | X9L-1-vert_00002LC.hys | Black6-2 | Black6 | 16 | Female | L | Tibia | Cortical | 1 | Distal | A | 3 | 1140 | 0,07 | 0,3 | 20.261138 | 0.624938 | 20.62592 | 18.76959 | 623.145864 | 5998.114057 | 70.846393 | 9597927.9 | 686.587144 | 686.6436 | 0.63489 | 532.763161 | 1.81755 | -87.313531 | -30.165939 | 0.049522
110 | X9L-1-vert_00003LC.hys | Black6-2 | Black6 | 16 | Female | L | Tibia | Cortical | 1 | Distal | A | 4 | 1140 | 0,07 | 0,3 | 30.557417 | 1.018216 | 31.39482 | 28.56929 | 480.314924 | 5998.509021 | 83.711207 | 5891197.4 | 534.082358 | 534.05781 | 1.105263 | 406.8899 | 1.774671 | -87.298532 | -30.165939 | 0.01922
111 | X9L-1-vert_00004LC.hys | Black6-2 | Black6 | 16 | Female | L | Tibia | Cortical | 1 | Distal | A | 5 | 1140 | 0,07 | 0,3 | 21.869088 | 0.656724 | 22.29468 | 20.28816 | 606.973967 | 5998.14886 | 74.595555 | 9133436.6 | 667.326822 | 667.280666 | 0.819116 | 523.299977 | 1.790606 | -87.313531 | -30.15094 | 0.033744
112 | X9L-1-vert_00005LC.hys | Black6-2 | Black6 | 16 | Female | L | Tibia | Cortical | 1 | Distal | A | 6 | 1140 | 0,07 | 0,3 | 23.447894 | 0.722997 | 23.93784 | 21.78344 | 576.777169 | 5998.520419 | 76.229453 | 8296741.4 | 636.052253 | 635.794913 | 1.160031 | 498.992657 | 1.738489 | -87.298532 | -30.15094 | 0.052755
113 | X9L-1-vert_00006LC.hys | Black6-2 | Black6 | 16 | Female | L | Tibia | Cortical | 1 | Distal | P | 1 | 1140 | 0,07 | 0,3 | 26.285024 | 0.901397 | 26.90227 | 24.48107 | 512.765199 | 5998.792277 | 76.532749 | 6654991.8 | 571.506536 | 571.551722 | 0.448297 | 422.690364 | 1.899177 | -88.023831 | -30.278731 | 0.171458
114 | X9L-1-vert_00007LC.hys | Black6-2 | Black6 | 16 | Female | L | Tibia | Cortical | 1 | Distal | P | 2 | 1140 | 0,07 | 0,3 | 24.16294 | 0.863145 | 24.68356 | 22.46204 | 524.794071 | 5998.703679 | 71.895529 | 6949824.9 | 587.240488 | 587.371366 | 0.899293 | 440.187587 | 1.764024 | -88.008822 | -30.278731 | 0.048617
115 | X9L-1-vert_00008LC.hys | Black6-2 | Black6 | 16 | Female | L | Tibia | Cortical | 1 | Distal | P | 3 | 1140 | 0,07 | 0,3 | 27.840565 | 0.976226 | 28.53399 | 25.96594 | 491.307199 | 5998.678265 | 77.892546 | 6144766.2 | 549.140648 | 549.066367 | 0.550622 | 405.02405 | 1.870383 | -88.023831 | -30.263729 | 0.041766
116 | X9L-1-vert_00009LC.hys | Black6-2 | Black6 | 16 | Female | L | Tibia | Cortical | 1 | Distal | P | 4 | 1140 | 0,07 | 0,3 | 27.513019 | 1.000813 | 28.19003 | 25.65293 | 484.797616 | 5998.835873 | 76.025717 | 5993965.3 | 543.957596 | 543.976629 | 0.662492 | 399.430903 | 1.831888 | -88.008822 | -30.263729 | 0.040616
117 | X9L-1-vert_00010LC.hys | Black6-2 | Black6 | 16 | Female | L | Tibia | Cortical | 1 | Distal | P | 5 | 1140 | 0,07 | 0,3 | 25.047191 | 0.924581 | 25.60705 | 23.30242 | 505.837397 | 5998.735773 | 72.008152 | 6488061.1 | 568.470712 | 568.317154 | 0.142538 | 396.051878 | 2.067853 | -88.023831 | -30.24873 | 0.058349
118 | X9L-1-vert_00011LC.hys | Black6-2 | Black6 | 16 | Female | L | Tibia | Cortical | 1 | Distal | P | 6 | 1140 | 0,07 | 0,3 | 27.528402 | 1.039896 | 28.20618 | 25.66762 | 474.889599 | 5998.11327 | 74.62058 | 5767995.3 | 535.224774 | 535.175715 | 0.433525 | 382.709678 | 1.89678 | -88.008822 | -30.24873 | 0.038121
119 | X9L-2-horiz_00000LC.hys | Black6-2 | Black6 | 16 | Female | L | Tibia | Cortical | 2 | Central | M | 1 | 1140 | 0,07 | 0,3 | 31.770537 | 1.125089 | 32.67674 | 29.73583 | 455.192822 | 5998.45243 | 82.797236 | 5331534.3 | 509.586304 | 509.528444 | 0.679308 | 375.199083 | 1.854162 | -126.420339 | -29.862129 | 0.764296
120 | X9L-2-horiz_00001LC.hys | Black6-2 | Black6 | 16 | Female | L | Tibia | Cortical | 2 | Central | M | 2 | 1140 | 0,07 | 0,3 | 33.077597 | 1.149899 | 34.06105 | 30.99556 | 449.858606 | 5998.167736 | 85.266519 | 5216255.2 | 502.800987 | 502.618186 | 0.739255 | 372.545172 | 1.849044 | -126.405339 | -29.862129 | 0.203414
121 | X9L-2-horiz_00002LC.hys | Black6-2 | Black6 | 16 | Female | L | Tibia | Cortical | 2 | Central | M | 3 | 1140 | 0,07 | 0,3 | 30.883549 | 1.03666 | 31.73918 | 28.88265 | 475.70118 | 5998.470576 | 83.848341 | 5786343.3 | 529.560036 | 529.355825 | 1.094865 | 402.245388 | 1.776786 | -126.39034 | -29.862129 | 0.056954
122 | X9L-2-horiz_00003LC.hys | Black6-2 | Black6 | 16 | Female | L | Tibia | Cortical | 2 | Central | M | 4 | 1140 | 0,07 | 0,3 | 31.30366 | 1.07112 | 32.18306 | 29.28658 | 467.397269 | 5998.241305 | 83.609035 | 5599971.9 | 521.275577 | 521.203428 | 1.214134 | 395.065681 | 1.758225 | -126.420339 | -29.84713 | -0.032703
123 | X9L-2-horiz_00004LC.hys | Black6-2 | Black6 | 16 | Female | L | Tibia | Cortical | 2 | Central | M | 5 | 1140 | 0,07 | 0,3 | 31.114036 | 1.067277 | 31.98266 | 29.10422 | 468.324615 | 5998.776626 | 83.255747 | 5620635.4 | 522.404384 | 522.363917 | 0.859241 | 391.519477 | 1.815962 | -126.405339 | -29.84713 | -0.040065
124 | X9L-2-horiz_00005LC.hys | Black6-2 | Black6 | 16 | Female | L | Tibia | Cortical | 2 | Central | M | 6 | 1140 | 0,07 | 0,3 | 31.462071 | 1.08723 | 32.35052 | 29.43897 | 463.669913 | 5998.569652 | 83.409526 | 5517297.1 | 517.491628 | 517.607724 | 0.988283 | 388.683097 | 1.792684 | -126.39034 | -29.84713 | -0.053967
125 | X9L-2-horiz_00006LC.hys | Black6-2 | Black6 | 16 | Female | L | Tibia | Cortical | 2 | Central | L | 1 | 1140 | 0,07 | 0,3 | 31.511898 | 1.065465 | 32.4032 | 29.48691 | 468.736572 | 5998.383413 | 84.389275 | 5629826.8 | 522.098233 | 522.046517 | 0.818056 | 392.07433 | 1.828536 | -126.617574 | -28.87487 | -0.094767
126 | X9L-2-horiz_00007LC.hys | Black6-2 | Black6 | 16 | Female | L | Tibia | Cortical | 2 | Central | L | 2 | 1140 | 0,07 | 0,3 | 30.088842 | 0.985135 | 30.90042 | 28.11938 | 488.923667 | 5998.814748 | 83.802225 | 6089334.2 | 542.852392 | 542.610918 | 0.729667 | 410.482765 | 1.845803 | -126.602559 | -28.87487 | -0.049749
127 | X9L-2-horiz_00008LC.hys | Black6-2 | Black6 | 16 | Female | L | Tibia | Cortical | 2 | Central | L | 3 | 1140 | 0,07 | 0,3 | 29.391106 | 0.925977 | 30.165 | 27.45015 | 505.413698 | 5998.407137 | 84.43041 | 6477919.9 | 558.796539 | 558.697881 | 0.555943 | 424.114354 | 1.894327 | -126.587575 | -28.87487 | -0.002041
128 | X9L-2-horiz_00009LC.hys | Black6-2 | Black6 | 16 | Female | L | Tibia | Cortical | 2 | Central | L | 4 | 1140 | 0,07 | 0,3 | 29.096611 | 0.911893 | 29.85487 | 27.16793 | 509.578884 | 5998.38722 | 84.227326 | 6577954.3 | 563.052181 | 562.991365 | 0.741223 | 431.615929 | 1.844729 | -126.617574 | -28.859869 | -0.012174
129 | X9L-2-horiz_00010LC.hys | Black6-2 | Black6 | 16 | Female | L | Tibia | Cortical | 2 | Central | L | 5 | 1140 | 0,07 | 0,3 | 29.595039 | 0.935598 | 30.37985 | 27.64567 | 502.63286 | 5998.63966 | 84.579633 | 6411555.8 | 555.984856 | 555.825096 | 0.741701 | 424.906622 | 1.845925 | -126.602559 | -28.859869 | 0.01832
130 | X9L-2-horiz_00011LC.hys | Black6-2 | Black6 | 16 | Female | L | Tibia | Cortical | 2 | Central | L | 6 | 1140 | 0,07 | 0,3 | 27.530244 | 0.954608 | 28.20811 | 25.66938 | 497.231606 | 5998.39506 | 77.889746 | 6283622.7 | 554.973467 | 554.990125 | 0.176646 | 396.403405 | 2.059264 | -126.587575 | -28.859869 | 0.000858
131 | X9L-2-vert_00000LC.hys | Black6-2 | Black6 | 16 | Female | L | Tibia | Cortical | 2 | Central | A | 1 | 1140 | 0,07 | 0,3 | 22.509481 | 0.83802 | 22.96062 | 20.89416 | 533.133618 | 5998.499831 | 67.971192 | 7157946.8 | 599.233154 | 599.321583 | 0.200729 | 423.415058 | 1.993261 | -127.809209 | -29.988569 | 0.297805
132 | X9L-2-vert_00001LC.hys | Black6-2 | Black6 | 16 | Female | L | Tibia | Cortical | 2 | Central | A | 2 | 1140 | 0,07 | 0,3 | 23.866934 | 0.782039 | 24.37474 | 22.18101 | 553.154114 | 5998.239688 | 74.603542 | 7669998.6 | 613.46751 | 613.45527 | 0.140306 | 446.025708 | 2.082417 | -127.794225 | -29.988569 | 0.067116
133 | X9L-2-vert_00002LC.hys | Black6-2 | Black6 | 16 | Female | L | Tibia | Cortical | 2 | Central | A | 3 | 1140 | 0,07 | 0,3 | 18.037869 | 0.623066 | 18.32642 | 16.67704 | 624.158579 | 5998.505573 | 63.169118 | 9627395.7 | 694.946045 | 695.378176 | 0.054397 | 488.587622 | 2.177672 | -127.809209 | -29.97357 | 0.016154
134 | X9L-2-vert_00003LC.hys | Black6-2 | Black6 | 16 | Female | L | Tibia | Cortical | 2 | Central | A | 4 | 1140 | 0,07 | 0,3 | 24.031263 | 0.821922 | 24.54616 | 22.33701 | 538.695382 | 5998.749554 | 73.27515 | 7298437.6 | 600.031923 | 600.094945 | 0.159891 | 431.860768 | 2.054992 | -127.794225 | -29.97357 | -0.029223
135 | X9L-2-vert_00004LC.hys | Black6-2 | Black6 | 16 | Female | L | Tibia | Cortical | 2 | Central | A | 5 | 1140 | 0,07 | 0,3 | 19.649615 | 0.790159 | 19.99253 | 18.1932 | 550.136812 | 5998.651706 | 61.106706 | 7591704.7 | 623.680827 | 623.761935 | 0.001231 | 353.738355 | 2.75066 | -127.809209 | -29.958571 | -0.030861
136 | X9L-2-vert_00005LC.hys | Black6-2 | Black6 | 16 | Female | L | Tibia | Cortical | 2 | Central | A | 6 | 1140 | 0,07 | 0,3 | 20.018026 | 0.663365 | 20.37403 | 18.54037 | 603.745286 | 5998.19243 | 67.939195 | 9042071.8 | 670.034331 | 669.96103 | 0.000604 | 413.531554 | 2.904477 | -127.794225 | -29.958571 | 0.005295
137 | X9L-2-vert_00006LC.hys | Black6-2 | Black6 | 16 | Female | L | Tibia | Cortical | 2 | Central | P | 1 | 1140 | 0,07 | 0,3 | 29.451789 | 0.964672 | 30.22892 | 27.50832 | 494.440757 | 5998.349703 | 82.890141 | 6218019.3 | 548.752469 | 548.714549 | 0.557589 | 412.093958 | 1.887936 | -126.326344 | -29.23691 | 0.471094
138 | X9L-2-vert_00007LC.hys | Black6-2 | Black6 | 16 | Female | L | Tibia | Cortical | 2 | Central | P | 2 | 1140 | 0,07 | 0,3 | 30.068732 | 1.071479 | 30.87921 | 28.10008 | 467.316297 | 5998.321488 | 80.297737 | 5598169.4 | 523.423591 | 523.342048 | 1.30762 | 393.848962 | 1.733485 | -126.311345 | -29.23691 | 0.049626
139 | X9L-2-vert_00008LC.hys | Black6-2 | Black6 | 16 | Female | L | Tibia | Cortical | 2 | Central | P | 3 | 1140 | 0,07 | 0,3 | 28.29873 | 0.999468 | 29.01546 | 26.40407 | 485.128287 | 5998.385812 | 78.246504 | 6001580.9 | 542.526213 | 542.623372 | 0.299956 | 391.360204 | 1.973167 | -126.326344 | -29.221911 | -0.017634
140 | X9L-2-vert_00009LC.hys | Black6-2 | Black6 | 16 | Female | L | Tibia | Cortical | 2 | Central | P | 4 | 1140 | 0,07 | 0,3 | 28.228132 | 0.900119 | 28.94125 | 26.33654 | 513.132701 | 5998.311234 | 82.245422 | 6663905.7 | 567.924385 | 567.831593 | 0.812909 | 434.977338 | 1.821622 | -126.311345 | -29.221911 | -0.077216
141 | X9L-2-vert_00010LC.hys | Black6-2 | Black6 | 16 | Female | L | Tibia | Cortical | 2 | Central | P | 5 | 1140 | 0,07 | 0,3 | 27.626591 | 0.940525 | 28.30927 | 25.76144 | 501.203101 | 5998.258663 | 78.744454 | 6377566.5 | 558.299204 | 558.333398 | 0.032182 | 380.001283 | 2.341124 | -126.326344 | -29.206909 | -0.071308
142 | X9L-2-vert_00011LC.hys | Black6-2 | Black6 | 16 | Female | L | Tibia | Cortical | 2 | Central | P | 6 | 1140 | 0,07 | 0,3 | 29.980093 | 1.046507 | 30.78574 | 28.01502 | 473.283821 | 5998.346426 | 81.010777 | 5731777.2 | 528.704215 | 528.816677 | 0.252998 | 379.766618 | 2.012998 | -126.311345 | -29.206909 | -0.070366
143 | X9L-4-horiz_00000LC.hys | Black6-2 | Black6 | 16 | Female | L | Tibia | Cortical | 4 | Proximal | M | 1 | 1140 | 0,07 | 0,3 | 11.054722 | 0.492665 | 11.16244 | 10.15782 | 706.569447 | 5998.547931 | 43.53717 | 12175713.2 | 809.661461 | 809.904388 | 0.10785 | 540.836781 | 1.95288 | -86.792472 | -4.63083 | 0.667697
144 | X9L-4-horiz_00001LC.hys | Black6-2 | Black6 | 16 | Female | L | Tibia | Cortical | 4 | Proximal | M | 2 | 1140 | 0,07 | 0,3 | 15.996474 | 0.731069 | 16.223 | 14.76293 | 573.362715 | 5998.158422 | 51.715328 | 8204643.4 | 660.25068 | 660.350827 | 0.011282 | 387.696342 | 2.350791 | -86.777472 | -4.63083 | 0.146368
145 | X9L-4-horiz_00002LC.hys | Black6-2 | Black6 | 16 | Female | L | Tibia | Cortical | 4 | Proximal | M | 3 | 1140 | 0,07 | 0,3 | 14.782756 | 0.738056 | 14.976 | 13.62816 | 570.495219 | 5998.688728 | 47.566829 | 8127692.5 | 664.800768 | 665.078285 | 0.199564 | 427.400167 | 1.884678 | -86.762471 | -4.63083 | -0.043529
146 | X9L-4-horiz_00003LC.hys | Black6-2 | Black6 | 16 | Female | L | Tibia | Cortical | 4 | Proximal | M | 4 | 1140 | 0,07 | 0,3 | 19.182692 | 0.701121 | 19.50937 | 17.75352 | 586.283319 | 5998.673082 | 63.329487 | 8555837.0 | 657.202798 | 657.324552 | 0.319728 | 477.762433 | 1.895682 | -86.792472 | -4.61583 | -0.092579
147 | X9L-4-horiz_00004LC.hys | Black6-2 | Black6 | 16 | Female | L | Tibia | Cortical | 4 | Proximal | M | 5 | 1140 | 0,07 | 0,3 | 15.121732 | 0.483634 | 15.324 | 13.94484 | 713.460678 | 5998.151059 | 60.105903 | 12402260.2 | 788.059818 | 788.305461 | 0.346113 | 601.982534 | 1.867093 | -86.777472 | -4.61583 | -0.14983
148 | X9L-4-horiz_00005LC.hys | Black6-2 | Black6 | 16 | Female | L | Tibia | Cortical | 4 | Proximal | M | 6 | 1140 | 0,07 | 0,3 | 12.188632 | 0.431599 | 12.31971 | 11.21093 | 757.46964 | 5998.37647 | 51.285728 | 13898015.6 | 844.822402 | 845.189607 | 2.7e-05 | 466.339758 | 3.239142 | -86.762471 | -4.61583 | -0.122805
149 | X9L-4-horiz_00006LC.hys | Black6-2 | Black6 | 16 | Female | L | Tibia | Cortical | 4 | Proximal | L | 1 | 1140 | 0,07 | 0,3 | 9.134245 | 0.537494 | 9.20766 | 8.37897 | 674.861423 | 5998.480386 | 34.440662 | 11160081.4 | 802.235953 | 805.487838 | 0.054759 | 459.751318 | 1.985069 | -87.830792 | -2.84079 | 0.026292
150 | X9L-4-horiz_00007LC.hys | Black6-2 | Black6 | 16 | Female | L | Tibia | Cortical | 4 | Proximal | L | 2 | 1140 | 0,07 | 0,3 | 23.13704 | 1.436577 | 23.61395 | 21.4887 | 398.770295 | 5998.081557 | 53.359859 | 4175258.9 | 482.77644 | 483.076386 | 0.032416 | 235.692521 | 2.200765 | -87.815791 | -2.84079 | -0.092156
151 | X9L-4-horiz_00008LC.hys | Black6-2 | Black6 | 16 | Female | L | Tibia | Cortical | 4 | Proximal | L | 3 | 1140 | 0,07 | 0,3 | 10.342366 | 0.379149 | 10.43659 | 9.497293 | 810.723563 | 5998.60425 | 46.430679 | 15821219.3 | 906.964983 | 907.619695 | 0.008906 | 604.236791 | 2.348259 | -87.800792 | -2.84079 | -0.138419
152 | X9L-4-horiz_00009LC.hys | Black6-2 | Black6 | 16 | Female | L | Tibia | Cortical | 4 | Proximal | L | 4 | 1140 | 0,07 | 0,3 | 10.994635 | 0.442764 | 11.10117 | 10.10207 | 747.36814 | 5998.215697 | 45.674183 | 13547202.5 | 844.671423 | 845.86277 | 0.001083 | 497.490886 | 2.652722 | -87.830792 | -2.82579 | 0.048287
153 | X9L-4-horiz_00010LC.hys | Black6-2 | Black6 | 16 | Female | L | Tibia | Cortical | 4 | Proximal | L | 5 | 1140 | 0,07 | 0,3 | 11.660528 | 0.581947 | 11.78043 | 10.7202 | 647.117972 | 5998.416887 | 42.253247 | 10307502.0 | 753.471739 | 753.590561 | 0.244386 | 495.233601 | 1.819884 | -87.815791 | -2.82579 | -0.001408
154 | X9L-4-horiz_00011LC.hys | Black6-2 | Black6 | 16 | Female | L | Tibia | Cortical | 4 | Proximal | L | 6 | 1140 | 0,07 | 0,3 | 14.27519 | 0.820698 | 14.45531 | 13.15434 | 539.115158 | 5998.561532 | 43.5591 | 7309096.1 | 642.400105 | 642.398311 | 0.20672 | 387.085182 | 1.853979 | -87.800792 | -2.82579 | -0.0209
155 | X9L-4-vert_00000LC.hys | Black6-2 | Black6 | 16 | Female | L | Tibia | Cortical | 4 | Proximal | A | 1 | 1140 | 0,07 | 0,3 | 11.2504 | 0.24721 | 11.36198 | 10.3394 | 1013.159732 | 5998.147831 | 62.547345 | 24263388.5 | 1084.765329 | 1085.083023 | 0.041235 | 872.39028 | 2.217912 | -85.802093 | -2.92398 | -0.1192
156 | X9L-4-vert_00001LC.hys | Black6-2 | Black6 | 16 | Female | L | Tibia | Cortical | 4 | Proximal | A | 2 | 1140 | 0,07 | 0,3 | 27.689204 | 0.965839 | 28.37502 | 25.82127 | 494.133977 | 5998.659787 | 77.884389 | 6210828.8 | 552.008939 | 551.899017 | 1.455839 | 420.483541 | 1.70625 | -85.787091 | -2.92398 | -0.04235
157 | X9L-4-vert_00002LC.hys | Black6-2 | Black6 | 16 | Female | L | Tibia | Cortical | 4 | Proximal | A | 3 | 1140 | 0,07 | 0,3 | 12.541836 | 0.34 | 12.68066 | 11.5394 | 858.23593 | 5998.188782 | 59.456164 | 17641731.4 | 933.928976 | 933.899095 | 0.035682 | 709.639734 | 2.222938 | -85.802093 | -2.90898 | 0.013621
158 | X9L-4-vert_00003LC.hys | Black6-2 | Black6 | 16 | Female | L | Tibia | Cortical | 4 | Proximal | A | 4 | 1140 | 0,07 | 0,3 | 24.206856 | 0.814753 | 24.72939 | 22.50374 | 541.185455 | 5998.031039 | 74.130145 | 7361775.7 | 601.799221 | 601.869584 | 1.311624 | 463.538921 | 1.70964 | -85.787091 | -2.90898 | 0.011338
159 | X9L-4-vert_00004LC.hys | Black6-2 | Black6 | 16 | Female | L | Tibia | Cortical | 4 | Proximal | A | 5 | 1140 | 0,07 | 0,3 | 5.655827 | 0.080013 | 5.683888 | 5.172338 | 1810.884588 | 5998.247085 | 55.270577 | 74966197.1 | 1892.202225 | 1892.278443 | 0.004754 | 1620.312257 | 2.50602 | -85.802093 | -2.89398 | -0.021046
160 | X9L-4-vert_00005LC.hys | Black6-2 | Black6 | 16 | Female | L | Tibia | Cortical | 4 | Proximal | A | 6 | 1140 | 0,07 | 0,3 | 23.720852 | 0.879174 | 24.2224 | 22.04238 | 519.64572 | 5998.479476 | 69.932447 | 6822861.5 | 583.975774 | 583.977225 | 1.169908 | 437.122767 | 1.712082 | -85.787091 | -2.89398 | 0.028835
161 | X9L-4-vert_00006LC.hys | Black6-2 | Black6 | 16 | Female | L | Tibia | Cortical | 4 | Proximal | P | 1 | 1140 | 0,07 | 0,3 | 12.82572 | 0.641405 | 12.97094 | 11.80355 | 614.641123 | 5998.563623 | 44.269484 | 9352227.6 | 716.363669 | 716.266946 | 0.011964 | 406.247154 | 2.28795 | -87.825091 | -4.72515 | 1.398371
162 | X9L-4-vert_00007LC.hys | Black6-2 | Black6 | 16 | Female | L | Tibia | Cortical | 4 | Proximal | P | 2 | 1140 | 0,07 | 0,3 | 19.644222 | 0.887984 | 19.98694 | 18.18812 | 516.893163 | 5998.740308 | 57.627179 | 6755456.6 | 594.817229 | 594.964922 | 0.237196 | 395.651548 | 1.914713 | -87.810092 | -4.72515 | 0.173658
163 | X9L-4-vert_00008LC.hys | Black6-2 | Black6 | 16 | Female | L | Tibia | Cortical | 4 | Proximal | P | 3 | 1140 | 0,07 | 0,3 | 17.478894 | 0.805237 | 17.74971 | 16.15223 | 544.595435 | 5998.174637 | 53.842689 | 7448952.8 | 628.208638 | 628.146816 | 0.169122 | 411.202264 | 1.947405 | -87.825091 | -4.71015 | -0.139626
164 | X9L-4-vert_00010LC.hys | Black6-2 | Black6 | 16 | Female | L | Tibia | Cortical | 4 | Proximal | P | 5 | 1140 | 0,07 | 0,3 | 18.283384 | 0.914969 | 18.57991 | 16.90772 | 508.67354 | 5998.668702 | 52.837964 | 6556146.3 | 593.489946 | 593.82068 | 0.23799 | 379.462177 | 1.88813 | -87.825091 | -4.69515 | -0.267479
165 | X9L-4-vert_00011LC.hys | Black6-2 | Black6 | 16 | Female | L | Tibia | Cortical | 4 | Proximal | P | 6 | 1140 | 0,07 | 0,3 | 12.697884 | 0.634491 | 12.8402 | 11.68459 | 618.171026 | 5998.364952 | 44.065657 | 9453821.8 | 719.943685 | 720.263541 | 0.247528 | 471.204637 | 1.829656 | -87.810092 | -4.69515 | -0.232185
166 | X9L-4-vert_trab_00000LC.hys | Black6-2 | Black6 | 16 | Female | L | Tibia | Trabecular | 4 | Proximal | 1_trab | 1 | 1140 | 0,07 | 0,3 | 8.107489 | 0.291709 | 8.165275 | 7.4304 | 902.209725 | 5663.403348 | 40.319554 | 19414594.3 | 1006.73341 | 1007.556936 | 0 | -0.392278 | 7.175908 | -87.194713 | -3.28237 | 0.610884
167 | X9L-4-vert_trab_00001LC.hys | Black6-2 | Black6 | 16 | Female | L | Tibia | Trabecular | 4 | Proximal | 1_trab | 2 | 1140 | 0,07 | 0,3 | 16.513491 | 0.597916 | 16.75501 | 15.24706 | 637.900194 | 5998.098188 | 59.032468 | 10031681.9 | 713.902143 | 714.105268 | 0.015668 | 475.519918 | 2.348125 | -87.194713 | -3.26737 | -0.581676
168 | X9L-4-vert_trab_00002LC.hys | Black6-2 | Black6 | 16 | Female | L | Tibia | Trabecular | 4 | Proximal | 1_trab | 3 | 1140 | 0,07 | 0,3 | 19.466211 | 0.772457 | 19.8027 | 18.02045 | 556.829976 | 5998.835204 | 61.227008 | 7765919.1 | 630.248333 | 630.312685 | 0.083258 | 424.574675 | 2.099861 | -87.194713 | -3.25237 | -0.480924
169 | X9L-4-vert_trab_00003LC.hys | Black6-2 | Black6 | 16 | Female | L | Tibia | Trabecular | 4 | Proximal | 2_trab | 1 | 1140 | 0,07 | 0,3 | 19.898895 | 0.819315 | 20.25064 | 18.42808 | 539.595675 | 5998.453887 | 60.769887 | 7321306.3 | 613.738248 | 613.626427 | 0.260496 | 424.502844 | 1.915997 | -87.425851 | -3.22833 | -0.199499
170 | X9L-4-vert_trab_00004LC.hys | Black6-2 | Black6 | 16 | Female | L | Tibia | Trabecular | 4 | Proximal | 2_trab | 2 | 1140 | 0,07 | 0,3 | 22.638471 | 0.898718 | 23.09485 | 21.01631 | 513.578263 | 5998.69264 | 66.012901 | 6674720.8 | 581.739196 | 581.731903 | 0.214601 | 402.436933 | 1.97306 | -87.425851 | -3.24333 | -0.155552
171 | X9L-4-vert_trab_00005LC.hys | Black6-2 | Black6 | 16 | Female | L | Tibia | Trabecular | 4 | Proximal | 2_trab | 3 | 1140 | 0,07 | 0,3 | 20.411995 | 0.733578 | 20.78228 | 18.91188 | 572.334593 | 5998.475257 | 65.879144 | 8177011.8 | 640.482194 | 640.624134 | 0.544244 | 474.805112 | 1.821132 | -87.425851 | -3.25833 | -0.080426
172 | X9L-4-vert_trab_00006LC.hys | Black6-2 | Black6 | 16 | Female | L | Tibia | Trabecular | 4 | Proximal | 3_trab | 1 | 1140 | 0,07 | 0,3 | 11.649643 | 0.425287 | 11.76932 | 10.71009 | 763.359012 | 5998.498955 | 49.380815 | 14104605.4 | 854.878013 | 854.464723 | 0.002576 | 544.081348 | 2.555137 | -87.410342 | -3.12006 | -0.230327
173 | X9L-4-vert_trab_00007LC.hys | Black6-2 | Black6 | 16 | Female | L | Tibia | Trabecular | 4 | Proximal | 3_trab | 2 | 1140 | 0,07 | 0,3 | 10.273908 | 0.319445 | 10.36688 | 9.43386 | 886.678942 | 5998.797102 | 50.24984 | 18778794.3 | 976.73596 | 976.213513 | 0 | 431.76913 | 4.560621 | -87.410342 | -3.10506 | -0.139148
174 | X9L-4-vert_trab_00008LC.hys | Black6-2 | Black6 | 16 | Female | L | Tibia | Trabecular | 4 | Proximal | 3_trab | 3 | 1140 | 0,07 | 0,3 | 21.31656 | 0.839037 | 21.72072 | 19.76586 | 532.802842 | 5998.804392 | 64.331577 | 7149634.0 | 602.639935 | 602.739 | 0.668766 | 436.719155 | 1.780408 | -87.410342 | -3.09006 | -0.103631
175 | X9L-4-horiz_trab_00000LC.hys | Black6-2 | Black6 | 16 | Female | L | Tibia | Trabecular | 4 | Proximal | 4_trab | 1 | 1140 | 0,07 | 0,3 | 11.532291 | 0.345536 | 11.64956 | 10.6011 | 851.023428 | 5998.172217 | 54.230468 | 17359019.2 | 933.80943 | 933.977334 | 0.001959 | 642.838404 | 2.632235 | -87.903571 | -3.72628 | -0.248087
176 | X9L-4-horiz_trab_00001LC.hys | Black6-2 | Black6 | 16 | Female | L | Tibia | Trabecular | 4 | Proximal | 4_trab | 2 | 1140 | 0,07 | 0,3 | 11.911526 | 0.337798 | 12.03668 | 10.95338 | 861.168916 | 5998.398438 | 56.652831 | 17757347.5 | 940.495807 | 940.578872 | 0 | 392.344513 | 5.177887 | -87.888572 | -3.72628 | -0.176094
177 | X9L-4-horiz_trab_00002LC.hys | Black6-2 | Black6 | 16 | Female | L | Tibia | Trabecular | 4 | Proximal | 4_trab | 3 | 1140 | 0,07 | 0,3 | 11.332024 | 0.367676 | 11.44524 | 10.41517 | 823.847079 | 5998.33611 | 51.660141 | 16314202.6 | 910.930016 | 910.930698 | 0.004654 | 622.531443 | 2.483813 | -87.873572 | -3.72628 | -0.116413
178 | X9L-4-horiz_trab_00003LC.hys | Black6-2 | Black6 | 16 | Female | L | Tibia | Trabecular | 4 | Proximal | 5_trab | 1 | 1140 | 0,07 | 0,3 | 4.386141 | 0.212624 | 4.402998 | 4.006729 | 1095.509078 | 5998.146436 | 26.293626 | 28210157.3 | 1266.472506 | 1266.600346 | 7e-06 | 550.485775 | 3.139178 | -87.726472 | -4.06638 | 0.03455
179 | X9L-4-horiz_trab_00004LC.hys | Black6-2 | Black6 | 16 | Female | L | Tibia | Trabecular | 4 | Proximal | 5_trab | 2 | 1140 | 0,07 | 0,3 | 4.416727 | 0.209931 | 4.433821 | 4.034777 | 1102.805701 | 5998.610232 | 26.647254 | 28574158.7 | 1271.174873 | 1271.63952 | 4e-06 | 549.211468 | 3.209197 | -87.711473 | -4.06638 | -0.005713
180 | X9L-4-horiz_trab_00005LC.hys | Black6-2 | Black6 | 16 | Female | L | Tibia | Trabecular | 4 | Proximal | 5_trab | 3 | 1140 | 0,07 | 0,3 | 4.598408 | 0.214734 | 4.61694 | 4.201415 | 1089.950698 | 5998.47882 | 27.431059 | 27934431.9 | 1253.258563 | 1253.956728 | 1e-06 | 506.205203 | 3.41947 | -87.696471 | -4.06638 | -0.002325
181 | X9L-4-horiz_trab_00006LC.hys | Black6-2 | Black6 | 16 | Female | L | Tibia | Trabecular | 4 | Proximal | 6_trab | 1 | 1140 | 0,07 | 0,3 | 7.882132 | 0.249119 | 7.936739 | 7.222432 | 1009.123849 | 5998.190765 | 43.653122 | 24077579.6 | 1110.714944 | 1112.178175 | 5e-05 | 689.570646 | 3.075617 | -87.835261 | -3.90628 | 0.066522
182 | X9L-4-horiz_trab_00007LC.hys | Black6-2 | Black6 | 16 | Female | L | Tibia | Trabecular | 4 | Proximal | 6_trab | 2 | 1140 | 0,07 | 0,3 | 10.088482 | 0.212655 | 10.17811 | 9.262082 | 1095.464198 | 5998.559742 | 60.475095 | 28207925.6 | 1169.857081 | 1169.857133 | 0.002987 | 910.808064 | 2.61163 | -87.820271 | -3.90628 | -0.02041
183 | X9L-4-horiz_trab_00008LC.hys | Black6-2 | Black6 | 16 | Female | L | Tibia | Trabecular | 4 | Proximal | 6_trab | 3 | 1140 | 0,07 | 0,3 | 20.16038 | 0.752082 | 20.52152 | 18.67458 | 564.800419 | 5998.557095 | 64.262069 | 7975935.7 | 634.919221 | 634.809336 | 0.35496 | 459.017953 | 1.883239 | -87.805263 | -3.90628 | -0.027634
184 | X9L-4-horiz_trab_00009LC.hys | Black6-2 | Black6 | 16 | Female | L | Tibia | Trabecular | 4 | Proximal | 7_trab | 1 | 1140 | 0,07 | 0,3 | 9.844819 | 0.719379 | 9.930154 | 9.03644 | 578.333271 | 5998.820387 | 32.086834 | 8338883.3 | 717.20559 | 718.550136 | 0.001087 | 247.093577 | 2.521754 | -87.611621 | -3.50969 | -0.043813
185 | X9L-4-horiz_trab_00010LC.hys | Black6-2 | Black6 | 16 | Female | L | Tibia | Trabecular | 4 | Proximal | 7_trab | 2 | 1140 | 0,07 | 0,3 | 4.580237 | 0.222564 | 4.598623 | 4.184747 | 1069.91628 | 5998.496599 | 26.837818 | 26951822.9 | 1237.21875 | 1237.548105 | 3e-06 | 515.176512 | 3.231956 | -87.596622 | -3.50969 | -0.048587
186 | X9L-4-horiz_trab_00011LC.hys | Black6-2 | Black6 | 16 | Female | L | Tibia | Trabecular | 4 | Proximal | 7_trab | 3 | 1140 | 0,07 | 0,3 | 4.740901 | 0.227554 | 4.760602 | 4.332148 | 1057.700476 | 5998.624382 | 27.473214 | 26361295.7 | 1221.255587 | 1221.458828 | 1e-06 | 474.064075 | 3.423007 | -87.581622 | -3.50969 | -0.017622
187 | X9L-4-horiz_trab_00012LC.hys | Black6-2 | Black6 | 16 | Female | L | Tibia | Trabecular | 4 | Proximal | 8_trab | 1 | 1140 | 0,07 | 0,3 | 7.398641 | 0.220584 | 7.446734 | 6.776528 | 1074.888742 | 5998.582605 | 43.546592 | 27194065.7 | 1178.138362 | 1178.201922 | 0.000274 | 787.994296 | 2.832705 | -87.892552 | -3.61149 | 0.200277
188 | X9L-4-horiz_trab_00013LC.hys | Black6-2 | Black6 | 16 | Female | L | Tibia | Trabecular | 4 | Proximal | 8_trab | 2 | 1140 | 0,07 | 0,3 | 8.832297 | 0.243289 | 8.90092 | 8.099837 | 1021.606468 | 5998.187858 | 49.497994 | 24654574.0 | 1111.841177 | 1112.491785 | 0.000608 | 776.934442 | 2.769072 | -87.877551 | -3.61149 | 0.048269
189 | X9L-4-horiz_trab_00014LC.hys | Black6-2 | Black6 | 16 | Female | L | Tibia | Trabecular | 4 | Proximal | 8_trab | 3 | 1140 | 0,07 | 0,3 | 9.865953 | 0.358714 | 9.951656 | 9.056007 | 834.581162 | 5998.78401 | 45.536709 | 16723025.1 | 933.504481 | 933.382506 | 0.000279 | 558.176881 | 2.848182 | -87.862552 | -3.61149 | 0.02953
190 | L3-1-horiz_00000LC.hys | Balb/C-1 | Balb/C | 16 | Female | L | Tibia | Cortical | 1 | Distal | M | 1 | 1140 | 0,07 | 0,3 | 24.645776 | 0.851354 | 25.18764 | 22.92075 | 527.979096 | 5984.127423 | 73.748457 | 7028951.3 | 590.585416 | 588.835902 | 0.032308 | 400.87605 | 2.316419 | -50.525929 | -29.59293 | 1.65839
191 | L3-1-horiz_00001LC.hys | Balb/C-1 | Balb/C | 16 | Female | L | Tibia | Cortical | 1 | Distal | M | 2 | 1140 | 0,07 | 0,3 | 28.111065 | 1.071796 | 28.81821 | 26.22457 | 467.23434 | 5998.139922 | 75.057609 | 5596345.3 | 527.281627 | 527.169702 | 0.145138 | 361.032937 | 2.078949 | -50.510929 | -29.59293 | 0.166293
192 | L3-1-horiz_00002LC.hys | Balb/C-1 | Balb/C | 16 | Female | L | Tibia | Cortical | 1 | Distal | M | 3 | 1140 | 0,07 | 0,3 | 28.677491 | 1.044765 | 29.41379 | 26.76655 | 473.717995 | 5998.582498 | 77.55704 | 5741558.8 | 531.837177 | 531.726099 | 0.345274 | 381.145319 | 1.946893 | -50.495929 | -29.59293 | -0.242659
193 | L3-1-horiz_00003LC.hys | Balb/C-1 | Balb/C | 16 | Female | L | Tibia | Cortical | 1 | Distal | M | 4 | 1140 | 0,07 | 0,3 | 29.67436 | 1.015581 | 30.46344 | 27.72173 | 480.974996 | 5998.301748 | 81.396054 | 5906274.6 | 536.383068 | 536.244583 | 0.275553 | 388.833152 | 2.000351 | -50.525929 | -29.57793 | -0.3096
194 | L3-1-horiz_00004LC.hys | Balb/C-1 | Balb/C | 16 | Female | L | Tibia | Cortical | 1 | Distal | M | 5 | 1140 | 0,07 | 0,3 | 29.935535 | 1.062449 | 30.73876 | 27.97227 | 469.448669 | 5998.304582 | 80.280921 | 5645732.5 | 525.659852 | 525.485999 | 0.331244 | 378.663584 | 1.965062 | -50.510929 | -29.57793 | -0.282988
195 | L3-1-horiz_00005LC.hys | Balb/C-1 | Balb/C | 16 | Female | L | Tibia | Cortical | 1 | Distal | M | 6 | 1140 | 0,07 | 0,3 | 29.448343 | 1.064175 | 30.22529 | 27.50502 | 469.039592 | 5998.319386 | 78.910419 | 5636592.5 | 526.163418 | 526.050309 | 0.337225 | 377.332501 | 1.956445 | -50.495929 | -29.57793 | -0.25584
196 | L3-1-horiz_00006LC.hys | Balb/C-1 | Balb/C | 16 | Female | L | Tibia | Cortical | 1 | Distal | L | 1 | 1140 | 0,07 | 0,3 | 26.743689 | 0.950717 | 27.38293 | 24.91846 | 498.312775 | 5998.192979 | 75.817802 | 6309128.8 | 557.765196 | 557.647716 | 0.095586 | 387.505311 | 2.150618 | -50.391649 | -28.9435 | -0.184791
197 | L3-1-horiz_00007LC.hys | Balb/C-1 | Balb/C | 16 | Female | L | Tibia | Cortical | 1 | Distal | L | 2 | 1140 | 0,07 | 0,3 | 27.368592 | 0.971766 | 28.03843 | 25.51497 | 492.518347 | 5998.737579 | 76.747946 | 6173028.3 | 551.104026 | 551.139502 | 0.167556 | 389.8969 | 2.06294 | -50.376649 | -28.9435 | -0.206641
198 | L3-1-horiz_00008LC.hys | Balb/C-1 | Balb/C | 16 | Female | L | Tibia | Cortical | 1 | Distal | L | 3 | 1140 | 0,07 | 0,3 | 27.152253 | 0.970177 | 27.81141 | 25.30839 | 492.94178 | 5998.532873 | 76.202288 | 6182924.2 | 551.925085 | 551.980686 | 0.056037 | 375.715708 | 2.23918 | -50.361649 | -28.9435 | -0.150475
199 | L3-1-horiz_00009LC.hys | Balb/C-1 | Balb/C | 16 | Female | L | Tibia | Cortical | 1 | Distal | L | 4 | 1140 | 0,07 | 0,3 | 26.161254 | 0.86454 | 26.77263 | 24.3631 | 524.321866 | 5998.295347 | 77.775891 | 6938131.5 | 582.212737 | 582.163974 | 0.029277 | 400.793321 | 2.351712 | -50.391649 | -28.928501 | -0.123994
200 | L3-1-horiz_00010LC.hys | Balb/C-1 | Balb/C | 16 | Female | L | Tibia | Cortical | 1 | Distal | L | 5 | 1140 | 0,07 | 0,3 | 26.318539 | 0.916017 | 26.93738 | 24.51302 | 508.368438 | 5998.819528 | 76.016519 | 6548805.0 | 567.458516 | 567.55445 | 0.061933 | 392.200312 | 2.222072 | -50.376649 | -28.928501 | -0.104115
201 | L3-1-horiz_00011LC.hys | Balb/C-1 | Balb/C | 16 | Female | L | Tibia | Cortical | 1 | Distal | L | 6 | 1140 | 0,07 | 0,3 | 27.486773 | 0.973955 | 28.16248 | 25.62785 | 491.913355 | 5998.496689 | 76.991113 | 6158902.8 | 550.568546 | 550.347015 | 0.033536 | 369.126732 | 2.325975 | -50.361649 | -28.928501 | -0.043345
202 | L3-1-vert_00000LC.hys | Balb/C-1 | Balb/C | 16 | Female | L | Tibia | Cortical | 1 | Distal | A | 1 | 1140 | 0,07 | 0,3 | 29.049997 | 1.020705 | 29.8058 | 27.12328 | 479.695109 | 5998.740812 | 79.486106 | 5877057.0 | 536.415481 | 536.296896 | 0.451467 | 392.147475 | 1.910047 | -50.260329 | -29.105301 | 0.09843
203 | L3-1-vert_00001LC.hys | Balb/C-1 | Balb/C | 16 | Female | L | Tibia | Cortical | 1 | Distal | A | 2 | 1140 | 0,07 | 0,3 | 25.541091 | 0.903499 | 26.12351 | 23.77239 | 512.131017 | 5998.8929 | 74.280759 | 6639623.4 | 572.500499 | 572.700804 | 0.252797 | 412.43978 | 1.984418 | -50.245329 | -29.105301 | 0.038875
204 | L3-1-vert_00002LC.hys | Balb/C-1 | Balb/C | 16 | Female | L | Tibia | Cortical | 1 | Distal | A | 3 | 1140 | 0,07 | 0,3 | 28.112026 | 1.049379 | 28.81922 | 26.22549 | 472.589847 | 5998.416116 | 75.859416 | 5716159.6 | 531.771553 | 531.894445 | 0.139076 | 366.668001 | 2.089549 | -50.260329 | -29.090299 | 0.025332
205 | L3-1-vert_00003LC.hys | Balb/C-1 | Balb/C | 16 | Female | L | Tibia | Cortical | 1 | Distal | A | 4 | 1140 | 0,07 | 0,3 | 26.935142 | 0.892796 | 27.58368 | 25.10115 | 515.388266 | 5998.470767 | 78.800415 | 6718744.6 | 572.484889 | 572.480009 | 0.237525 | 419.152482 | 2.014226 | -50.245329 | -29.090299 | 0.008911
206 | L3-1-vert_00004LC.hys | Balb/C-1 | Balb/C | 16 | Female | L | Tibia | Cortical | 1 | Distal | A | 5 | 1140 | 0,07 | 0,3 | 24.487866 | 0.969369 | 25.02274 | 22.77069 | 493.145855 | 5998.16063 | 68.751253 | 6187696.3 | 558.665357 | 558.579142 | 0.007563 | 338.813559 | 2.518965 | -50.260329 | -29.0753 | 0.039415
207 | L3-1-vert_00005LC.hys | Balb/C-1 | Balb/C | 16 | Female | L | Tibia | Cortical | 1 | Distal | A | 6 | 1140 | 0,07 | 0,3 | 28.503816 | 1.027178 | 29.23111 | 26.60031 | 478.04723 | 5998.252857 | 77.742349 | 5839544.3 | 536.275042 | 535.913885 | 0.425907 | 388.337379 | 1.912714 | -50.245329 | -29.0753 | 0.035924
208 | L3-1-vert_00006LC.hys | Balb/C-1 | Balb/C | 16 | Female | L | Tibia | Cortical | 1 | Distal | P | 1 | 1140 | 0,07 | 0,3 | 26.059112 | 0.835099 | 26.66567 | 24.26576 | 534.123718 | 5998.394697 | 78.826713 | 7182857.8 | 591.344825 | 591.195691 | 0.095558 | 426.495151 | 2.164379 | -51.105609 | -29.20747 | 0.134702
209 | L3-1-vert_00007LC.hys | Balb/C-1 | Balb/C | 16 | Female | L | Tibia | Cortical | 1 | Distal | P | 2 | 1140 | 0,07 | 0,3 | 26.783729 | 0.962933 | 27.42491 | 24.95666 | 494.906321 | 5998.050056 | 75.447224 | 6228939.4 | 554.469997 | 554.531278 | 0.136757 | 388.340842 | 2.090447 | -51.090609 | -29.20747 | 0.072335
210 | L3-1-vert_00008LC.hys | Balb/C-1 | Balb/C | 16 | Female | L | Tibia | Cortical | 1 | Distal | P | 3 | 1140 | 0,07 | 0,3 | 26.735915 | 0.984916 | 27.37478 | 24.91105 | 488.980126 | 5998.773683 | 74.4718 | 6090644.3 | 549.358952 | 549.393334 | 0.193701 | 385.954344 | 2.029014 | -51.105609 | -29.19247 | 0.048133
211 | L3-1-vert_00009LC.hys | Balb/C-1 | Balb/C | 16 | Female | L | Tibia | Cortical | 1 | Distal | P | 4 | 1140 | 0,07 | 0,3 | 27.12022 | 0.922841 | 27.77781 | 25.2778 | 506.343904 | 5998.64297 | 78.040772 | 6500194.7 | 564.062102 | 563.993029 | 0.367046 | 414.971879 | 1.938726 | -51.090609 | -29.19247 | 0.08362
212 | L3-1-vert_00010LC.hys | Balb/C-1 | Balb/C | 16 | Female | L | Tibia | Cortical | 1 | Distal | P | 5 | 1140 | 0,07 | 0,3 | 25.392043 | 1.052057 | 25.9676 | 23.63052 | 471.960516 | 5998.845396 | 68.434798 | 5702015.0 | 537.634929 | 537.703883 | 0.575543 | 377.874819 | 1.823329 | -51.105609 | -29.177471 | 0.032613
213 | L3-1-vert_00011LC.hys | Balb/C-1 | Balb/C | 16 | Female | L | Tibia | Cortical | 1 | Distal | P | 6 | 1140 | 0,07 | 0,3 | 26.797292 | 0.859568 | 27.43913 | 24.96961 | 525.940725 | 5998.292574 | 79.896852 | 6978260.4 | 582.306981 | 582.247317 | 0.193184 | 428.108095 | 2.053124 | -51.090609 | -29.177471 | 0.058659
214 | L3-3-horiz_00000LC.hys | Balb/C-1 | Balb/C | 16 | Female | L | Tibia | Cortical | 3 | Central | M | 1 | 1140 | 0,07 | 0,3 | 22.771168 | 0.886043 | 23.23297 | 21.142 | 517.484408 | 5998.429787 | 66.871618 | 6769907.1 | 584.820244 | 584.75992 | 0.000296 | 315.121414 | 3.005981 | -126.472807 | -27.87923 | 1.510237
215 | L3-3-horiz_00001LC.hys | Balb/C-1 | Balb/C | 16 | Female | L | Tibia | Cortical | 3 | Central | M | 2 | 1140 | 0,07 | 0,3 | 28.556679 | 0.988186 | 29.28671 | 26.6509 | 488.101916 | 5998.563767 | 79.410379 | 6070280.9 | 545.058909 | 544.756006 | 0.020132 | 361.947849 | 2.420057 | -126.457808 | -27.87923 | 0.180955
216 | L3-3-horiz_00002LC.hys | Balb/C-1 | Balb/C | 16 | Female | L | Tibia | Cortical | 3 | Central | M | 3 | 1140 | 0,07 | 0,3 | 31.595505 | 1.172767 | 32.49161 | 29.56736 | 445.119842 | 5998.575383 | 80.650782 | 5114889.1 | 501.023031 | 500.902705 | 0.281247 | 352.604443 | 1.993869 | -126.442808 | -27.87923 | -0.199867
217 | L3-3-horiz_00003LC.hys | Balb/C-1 | Balb/C | 16 | Female | L | Tibia | Cortical | 3 | Central | M | 4 | 1140 | 0,07 | 0,3 | 24.136443 | 0.875854 | 24.65591 | 22.43688 | 520.703882 | 5998.603208 | 71.293125 | 6848862.2 | 583.850246 | 583.808878 | 0.000797 | 341.202942 | 2.88336 | -126.472807 | -27.864231 | -0.306531
218 | L3-3-horiz_00004LC.hys | Balb/C-1 | Balb/C | 16 | Female | L | Tibia | Cortical | 3 | Central | M | 5 | 1140 | 0,07 | 0,3 | 30.061786 | 1.099676 | 30.87189 | 28.09342 | 460.83279 | 5998.488448 | 79.244365 | 5454775.6 | 517.689158 | 517.604856 | 0.144069 | 358.736236 | 2.098769 | -126.457808 | -27.864231 | -0.361983
219 | L3-3-horiz_00005LC.hys | Balb/C-1 | Balb/C | 16 | Female | L | Tibia | Cortical | 3 | Central | M | 6 | 1140 | 0,07 | 0,3 | 31.522919 | 1.078955 | 32.41485 | 29.49752 | 465.588928 | 5998.758636 | 83.892015 | 5559785.9 | 519.200071 | 519.218215 | 0.353192 | 378.437748 | 1.9688 | -126.442808 | -27.864231 | -0.348718
220 | L3-3-horiz_00006LC.hys | Balb/C-1 | Balb/C | 16 | Female | L | Tibia | Cortical | 3 | Central | L | 1 | 1140 | 0,07 | 0,3 | 33.713616 | 1.215781 | 34.73584 | 31.60961 | 436.552255 | 5998.804634 | 84.523058 | 4934116.2 | 489.773313 | 489.781558 | 0.515181 | 354.39711 | 1.907565 | -126.576697 | -26.99846 | -0.087626
221 | L3-3-horiz_00007LC.hys | Balb/C-1 | Balb/C | 16 | Female | L | Tibia | Cortical | 3 | Central | L | 2 | 1140 | 0,07 | 0,3 | 32.007772 | 1.188909 | 32.92775 | 29.96426 | 441.833416 | 5998.244679 | 81.144369 | 5045166.9 | 497.28439 | 497.273905 | 0.380001 | 353.454284 | 1.945595 | -126.561713 | -26.99846 | -0.179523
222 | L3-3-horiz_00008LC.hys | Balb/C-1 | Balb/C | 16 | Female | L | Tibia | Cortical | 3 | Central | L | 3 | 1140 | 0,07 | 0,3 | 34.280205 | 1.245415 | 35.33761 | 32.15723 | 430.900714 | 5998.702065 | 84.914175 | 4816629.5 | 484.227321 | 483.883935 | 0.936485 | 356.203255 | 1.807374 | -126.546706 | -26.99846 | -0.203897
223 | L3-3-horiz_00009LC.hys | Balb/C-1 | Balb/C | 16 | Female | L | Tibia | Cortical | 3 | Central | L | 4 | 1140 | 0,07 | 0,3 | 30.851836 | 1.104217 | 31.70568 | 28.85217 | 459.808021 | 5998.416858 | 81.159104 | 5432279.5 | 515.193073 | 515.240036 | 0.685509 | 378.776317 | 1.846366 | -126.576697 | -26.983459 | -0.233296
224 | L3-3-horiz_00010LC.hys | Balb/C-1 | Balb/C | 16 | Female | L | Tibia | Cortical | 3 | Central | L | 5 | 1140 | 0,07 | 0,3 | 31.81621 | 1.107243 | 32.72506 | 29.7798 | 459.142931 | 5998.716984 | 83.583633 | 5417703.7 | 513.081581 | 512.96971 | 0.964204 | 383.96275 | 1.797529 | -126.561713 | -26.983459 | -0.175661
225 | L3-3-horiz_00011LC.hys | Balb/C-1 | Balb/C | 16 | Female | L | Tibia | Cortical | 3 | Central | L | 6 | 1140 | 0,07 | 0,3 | 30.682773 | 1.083061 | 31.52716 | 28.68972 | 464.618615 | 5998.298329 | 81.498069 | 5538282.1 | 519.855552 | 519.818987 | 0.130733 | 363.449192 | 2.124575 | -126.546706 | -26.983459 | -0.142496
226 | L3-3-vert_00000LC.hys | Balb/C-1 | Balb/C | 16 | Female | L | Tibia | Cortical | 3 | Central | A | 1 | 1140 | 0,07 | 0,3 | 31.640354 | 1.1686 | 32.53904 | 29.61053 | 445.968781 | 5998.397769 | 80.907939 | 5132976.3 | 501.83563 | 501.572697 | 0.764787 | 366.12942 | 1.826894 | -125.828581 | -27.22751 | 0.009006
227 | L3-3-vert_00001LC.hys | Balb/C-1 | Balb/C | 16 | Female | L | Tibia | Cortical | 3 | Central | A | 2 | 1140 | 0,07 | 0,3 | 31.880995 | 1.270266 | 32.7936 | 29.84218 | 426.304342 | 5998.336793 | 78.19249 | 4722109.0 | 483.957883 | 483.838673 | 1.000385 | 347.975823 | 1.771067 | -125.813582 | -27.22751 | -0.090269
228 | L3-3-vert_00002LC.hys | Balb/C-1 | Balb/C | 16 | Female | L | Tibia | Cortical | 3 | Central | A | 3 | 1140 | 0,07 | 0,3 | 32.924187 | 1.221637 | 33.89841 | 30.84755 | 435.409452 | 5998.540799 | 82.343982 | 4910246.3 | 490.112826 | 490.044964 | 0.922516 | 358.884442 | 1.800484 | -125.828581 | -27.212511 | -0.032799
229 | L3-3-vert_00003LC.hys | Balb/C-1 | Balb/C | 16 | Female | L | Tibia | Cortical | 3 | Central | A | 4 | 1140 | 0,07 | 0,3 | 33.095462 | 1.354994 | 34.07999 | 31.01279 | 411.647949 | 5998.408599 | 78.59283 | 4426888.9 | 468.964741 | 468.889894 | 0.624675 | 327.539343 | 1.852015 | -125.813582 | -27.212511 | -0.075038
230 | L3-3-vert_00004LC.hys | Balb/C-1 | Balb/C | 16 | Female | L | Tibia | Cortical | 3 | Central | A | 5 | 1140 | 0,07 | 0,3 | 33.090662 | 1.226311 | 34.0749 | 31.00816 | 434.522443 | 5998.81609 | 82.604391 | 4891758.7 | 489.18085 | 488.988216 | 0.904627 | 357.92327 | 1.804779 | -125.828581 | -27.197509 | 0.020927
231 | L3-3-vert_00005LC.hys | Balb/C-1 | Balb/C | 16 | Female | L | Tibia | Cortical | 3 | Central | A | 6 | 1140 | 0,07 | 0,3 | 33.044897 | 1.243954 | 34.02638 | 30.964 | 431.171183 | 5998.621993 | 81.901734 | 4822220.2 | 486.168043 | 486.102456 | 0.324986 | 341.462981 | 1.974824 | -125.813582 | -27.197509 | 0.00096
232 | L3-3-vert_00006LC.hys | Balb/C-1 | Balb/C | 16 | Female | L | Tibia | Cortical | 3 | Central | P | 1 | 1140 | 0,07 | 0,3 | 27.871258 | 0.881808 | 28.56624 | 25.99528 | 518.821824 | 5998.629652 | 82.046647 | 6802651.1 | 573.437281 | 573.656146 | 0.097438 | 414.604236 | 2.175443 | -127.132773 | -27.311081 | 0.425784
233 | L3-3-vert_00007LC.hys | Balb/C-1 | Balb/C | 16 | Female | L | Tibia | Cortical | 3 | Central | P | 2 | 1140 | 0,07 | 0,3 | 30.408473 | 0.870374 | 31.23763 | 28.42624 | 522.435877 | 5998.205012 | 90.09848 | 6891525.6 | 572.036866 | 572.366284 | 0.295247 | 437.680523 | 2.023102 | -127.117766 | -27.311081 | 0.140846
234 | L3-3-vert_00008LC.hys | Balb/C-1 | Balb/C | 16 | Female | L | Tibia | Cortical | 3 | Central | P | 3 | 1140 | 0,07 | 0,3 | 30.516583 | 0.907738 | 31.35172 | 28.53007 | 510.833167 | 5998.537123 | 88.540821 | 6608226.8 | 561.337733 | 561.64479 | 0.118034 | 414.555231 | 2.171101 | -127.132773 | -27.296079 | 0.049658
235 | L3-3-vert_00009LC.hys | Balb/C-1 | Balb/C | 16 | Female | L | Tibia | Cortical | 3 | Central | P | 4 | 1140 | 0,07 | 0,3 | 28.321765 | 0.730355 | 29.03968 | 26.42611 | 573.686673 | 5998.667277 | 91.610638 | 8213359.7 | 622.361107 | 622.796695 | 0.11105 | 479.150703 | 2.193737 | -127.117766 | -27.296079 | 0.019459
236 | L3-3-vert_00010LC.hys | Balb/C-1 | Balb/C | 16 | Female | L | Tibia | Cortical | 3 | Central | P | 5 | 1140 | 0,07 | 0,3 | 29.600805 | 0.879117 | 30.38593 | 27.65119 | 519.665481 | 5998.519442 | 87.27049 | 6823346.6 | 570.953785 | 571.216578 | 0.144692 | 424.680196 | 2.13191 | -127.132773 | -27.28108 | 0.048059
237 | L3-3-vert_00011LC.hys | Balb/C-1 | Balb/C | 16 | Female | L | Tibia | Cortical | 3 | Central | P | 6 | 1140 | 0,07 | 0,3 | 28.578339 | 0.747768 | 29.30949 | 26.67164 | 566.525499 | 5998.414974 | 91.35596 | 8021756.4 | 615.397787 | 615.770356 | 0.232289 | 479.953309 | 2.068496 | -127.117766 | -27.28108 | 0.027082
238 | L3-5-horiz_00000LC.hys | Balb/C-1 | Balb/C | 16 | Female | L | Tibia | Cortical | 5 | Proximal | M | 1 | 1140 | 0,07 | 0,3 | 21.32738 | 0.855949 | 21.73195 | 19.77608 | 527.14558 | 5998.665471 | 63.72443 | 7008201.2 | 599.223943 | 597.746433 | 0.010045 | 367.556033 | 2.445336 | -87.615839 | -2.18675 | 1.904218
239 | L3-5-horiz_00001LC.hys | Balb/C-1 | Balb/C | 16 | Female | L | Tibia | Cortical | 5 | Proximal | M | 2 | 1140 | 0,07 | 0,3 | 19.840945 | 0.803629 | 20.19063 | 18.37347 | 545.197059 | 5998.59961 | 61.182127 | 7464386.3 | 618.719955 | 618.730785 | 0.002339 | 358.564318 | 2.653542 | -87.60084 | -2.18675 | 0.223841
240 | L3-5-horiz_00002LC.hys | Balb/C-1 | Balb/C | 16 | Female | L | Tibia | Cortical | 5 | Proximal | M | 3 | 1140 | 0,07 | 0,3 | 12.844685 | 0.28136 | 12.99033 | 11.8212 | 947.276858 | 5998.392089 | 66.938279 | 21319246.6 | 1014.599863 | 1014.484951 | 1e-06 | 663.454102 | 3.917283 | -87.585839 | -2.18675 | -0.364895
241 | L3-5-horiz_00003LC.hys | Balb/C-1 | Balb/C | 16 | Female | L | Tibia | Cortical | 5 | Proximal | M | 4 | 1140 | 0,07 | 0,3 | 14.69266 | 0.430477 | 14.88354 | 13.54402 | 758.523723 | 5998.648441 | 61.903785 | 13934879.7 | 831.170273 | 831.200803 | 0.002228 | 572.882118 | 2.665751 | -87.615839 | -2.17175 | -0.511421
242 | L3-5-horiz_00004LC.hys | Balb/C-1 | Balb/C | 16 | Female | L | Tibia | Cortical | 5 | Proximal | M | 5 | 1140 | 0,07 | 0,3 | 20.282511 | 0.723488 | 20.64807 | 18.78975 | 576.55456 | 5998.233399 | 65.914817 | 8290721.5 | 644.596597 | 644.80439 | 0.082258 | 451.287873 | 2.12656 | -87.60084 | -2.17175 | -0.498603
243 | L3-5-horiz_00005LC.hys | Balb/C-1 | Balb/C | 16 | Female | L | Tibia | Cortical | 5 | Proximal | M | 6 | 1140 | 0,07 | 0,3 | 19.29403 | 0.706242 | 19.62454 | 17.85833 | 583.992081 | 5998.129402 | 63.462818 | 8493026.4 | 654.99157 | 654.877636 | 0.001121 | 392.064404 | 2.780678 | -87.585839 | -2.17175 | -0.391383
244 | L3-5-horiz_00006LC.hys | Balb/C-1 | Balb/C | 16 | Female | L | Tibia | Cortical | 5 | Proximal | L | 1 | 1140 | 0,07 | 0,3 | 22.361524 | 0.862347 | 22.80669 | 20.75409 | 525.026176 | 5998.118391 | 66.563035 | 6955576.1 | 592.307459 | 592.610065 | 0.039684 | 390.229058 | 2.245887 | -86.832629 | -0.64163 | -0.037306
245 | L3-5-horiz_00007LC.hys | Balb/C-1 | Balb/C | 16 | Female | L | Tibia | Cortical | 5 | Proximal | L | 2 | 1140 | 0,07 | 0,3 | 26.563177 | 1.068174 | 27.19371 | 24.74628 | 468.084446 | 5998.097941 | 71.044572 | 5615280.2 | 531.312018 | 531.404884 | 0.108098 | 353.418096 | 2.108168 | -86.817629 | -0.64163 | -0.251568
246 | L3-5-horiz_00008LC.hys | Balb/C-1 | Balb/C | 16 | Female | L | Tibia | Cortical | 5 | Proximal | L | 3 | 1140 | 0,07 | 0,3 | 23.083929 | 0.906557 | 23.55863 | 21.43835 | 511.189871 | 5998.548779 | 67.019393 | 6616848.6 | 578.248739 | 578.318375 | 0.063682 | 383.816944 | 2.173087 | -86.80263 | -0.64163 | -0.279051
247 | L3-5-horiz_00009LC.hys | Balb/C-1 | Balb/C | 16 | Female | L | Tibia | Cortical | 5 | Proximal | L | 4 | 1140 | 0,07 | 0,3 | 22.550173 | 0.813385 | 23.00296 | 20.9327 | 541.704885 | 5998.734905 | 69.118885 | 7375022.2 | 606.680761 | 606.796375 | 0.01 | 391.797796 | 2.477266 | -86.832629 | -0.62663 | -0.215678
248 | L3-5-horiz_00010LC.hys | Balb/C-1 | Balb/C | 16 | Female | L | Tibia | Cortical | 5 | Proximal | L | 5 | 1140 | 0,07 | 0,3 | 25.921974 | 0.913456 | 26.52209 | 24.13511 | 509.118977 | 5998.546685 | 74.974313 | 6566871.5 | 569.26703 | 569.124996 | 0.408413 | 416.45672 | 1.908162 | -86.817629 | -0.62663 | -0.235739
249 | L3-5-horiz_00011LC.hys | Balb/C-1 | Balb/C | 16 | Female | L | Tibia | Cortical | 5 | Proximal | L | 6 | 1140 | 0,07 | 0,3 | 24.418316 | 0.906773 | 24.95012 | 22.70461 | 511.135038 | 5998.777466 | 70.886407 | 6615522.9 | 574.502975 | 574.603949 | 0.168468 | 402.35502 | 2.035433 | -86.80263 | -0.62663 | -0.163935
250 | L3-5-vert_00000LC.hys | Balb/C-1 | Balb/C | 16 | Female | L | Tibia | Cortical | 5 | Proximal | A | 1 | 1140 | 0,07 | 0,3 | 24.633732 | 0.906077 | 25.17506 | 22.90931 | 511.3321 | 5998.491931 | 71.537509 | 6620287.9 | 574.196287 | 574.220353 | 1.031958 | 428.354457 | 1.739584 | -86.511519 | -0.9625 | 0.081191
251 | L3-5-vert_00001LC.hys | Balb/C-1 | Balb/C | 16 | Female | L | Tibia | Cortical | 5 | Proximal | A | 2 | 1140 | 0,07 | 0,3 | 24.653948 | 0.974914 | 25.19618 | 22.92852 | 491.660847 | 5998.65959 | 69.023269 | 6153011.9 | 556.918298 | 556.841687 | 0.022792 | 352.878529 | 2.346892 | -86.496519 | -0.9625 | -0.041804
252 | L3-5-vert_00002LC.hys | Balb/C-1 | Balb/C | 16 | Female | L | Tibia | Cortical | 5 | Proximal | A | 3 | 1140 | 0,07 | 0,3 | 26.218873 | 1.051763 | 26.83298 | 24.41801 | 472.02339 | 5998.655625 | 70.671963 | 5703427.4 | 535.727873 | 535.683595 | 0.209671 | 366.023693 | 1.998814 | -86.511519 | -0.9475 | -0.077172
253 | L3-5-vert_00003LC.hys | Balb/C-1 | Balb/C | 16 | Female | L | Tibia | Cortical | 5 | Proximal | A | 4 | 1140 | 0,07 | 0,3 | 22.131412 | 0.86844 | 22.56738 | 20.53631 | 523.080796 | 5998.70459 | 65.649741 | 6907445.1 | 591.607472 | 591.611583 | 0.00996 | 367.012541 | 2.458009 | -86.496519 | -0.9475 | -0.113806
254 | L3-5-vert_00004LC.hys | Balb/C-1 | Balb/C | 16 | Female | L | Tibia | Cortical | 5 | Proximal | A | 5 | 1140 | 0,07 | 0,3 | 22.078075 | 0.891785 | 22.51192 | 20.48585 | 515.707661 | 5998.613721 | 64.628169 | 6726528.0 | 585.188033 | 585.320655 | 0.011608 | 359.943331 | 2.428182 | -86.511519 | -0.9325 | -0.07679
255 | L3-5-vert_00005LC.hys | Balb/C-1 | Balb/C | 16 | Female | L | Tibia | Cortical | 5 | Proximal | A | 6 | 1140 | 0,07 | 0,3 | 14.486054 | 0.443794 | 14.67157 | 13.35113 | 746.464941 | 5998.346516 | 60.1091 | 13516052.7 | 821.195517 | 821.308183 | 0 | 348.465531 | 4.73833 | -86.496519 | -0.9325 | 0.000162
256 | L3-5-vert_00006LC.hys | Balb/C-1 | Balb/C | 16 | Female | L | Tibia | Cortical | 5 | Proximal | P | 1 | 1140 | 0,07 | 0,3 | 22.613522 | 0.969786 | 23.06888 | 20.99268 | 493.056913 | 5998.725749 | 63.478238 | 6185616.3 | 563.882188 | 563.932295 | 0.048979 | 356.417111 | 2.195916 | -88.436859 | -1.5024 | 0.129254
257 | L3-5-vert_00007LC.hys | Balb/C-1 | Balb/C | 16 | Female | L | Tibia | Cortical | 5 | Proximal | P | 2 | 1140 | 0,07 | 0,3 | 22.189488 | 0.885512 | 22.62777 | 20.59127 | 517.664559 | 5998.738235 | 65.184611 | 6774313.2 | 586.636 | 586.684739 | 0.272304 | 409.020502 | 1.930568 | -88.421858 | -1.5024 | 0.048213
258 | L3-5-vert_00008LC.hys | Balb/C-1 | Balb/C | 16 | Female | L | Tibia | Cortical | 5 | Proximal | P | 3 | 1140 | 0,07 | 0,3 | 23.408721 | 0.910621 | 23.89702 | 21.74629 | 509.953256 | 5998.245717 | 67.808809 | 6586982.7 | 576.235285 | 576.296913 | 0.135744 | 394.451953 | 2.055716 | -88.436859 | -1.4874 | -0.00484
259 | L3-5-vert_00009LC.hys | Balb/C-1 | Balb/C | 16 | Female | L | Tibia | Cortical | 5 | Proximal | P | 4 | 1140 | 0,07 | 0,3 | 21.621155 | 0.763147 | 22.03706 | 20.05372 | 560.412146 | 5998.31065 | 68.415472 | 7859963.4 | 626.112208 | 626.168222 | 0.083956 | 438.895883 | 2.135989 | -88.421858 | -1.4874 | 0.031605
260 | L3-5-vert_00010LC.hys | Balb/C-1 | Balb/C | 16 | Female | L | Tibia | Cortical | 5 | Proximal | P | 5 | 1140 | 0,07 | 0,3 | 22.577117 | 0.80333 | 23.031 | 20.95821 | 545.311111 | 5998.717165 | 69.63312 | 7467313.8 | 610.115614 | 609.921713 | 0.017238 | 403.65392 | 2.394357 | -88.436859 | -1.4724 | -0.014752
261 | L3-5-vert_00011LC.hys | Balb/C-1 | Balb/C | 16 | Female | L | Tibia | Cortical | 5 | Proximal | P | 6 | 1140 | 0,07 | 0,3 | 23.443361 | 0.792542 | 23.93312 | 21.77914 | 549.233074 | 5998.220953 | 72.792249 | 7568331.8 | 611.160428 | 611.034513 | 0.023043 | 416.148689 | 2.365064 | -88.421858 | -1.4724 | 0.005363
262 | L3-5-horiz_trab_00000LC.hys | Balb/C-1 | Balb/C | 16 | Female | L | Tibia | Trabecular | 5 | Proximal | 1_trab | 1 | 1140 | 0,07 | 0,3 | 22.503938 | 0.970454 | 22.95485 | 20.88892 | 492.874227 | 5998.708231 | 63.14881 | 6181344.9 | 563.896878 | 564.119134 | 0.534436 | 392.034116 | 1.811551 | -86.995999 | -0.43555 | 0.519117
263 | L3-5-horiz_trab_00001LC.hys | Balb/C-1 | Balb/C | 16 | Female | L | Tibia | Trabecular | 5 | Proximal | 1_trab | 2 | 1140 | 0,07 | 0,3 | 22.2067 | 0.809493 | 22.64567 | 20.60756 | 543.095032 | 5998.774739 | 68.229766 | 7410531.9 | 608.907103 | 609.035182 | 0.816653 | 453.882686 | 1.764697 | -86.980999 | -0.43555 | 0.085587
264 | L3-5-horiz_trab_00002LC.hys | Balb/C-1 | Balb/C | 16 | Female | L | Tibia | Trabecular | 5 | Proximal | 1_trab | 3 | 1140 | 0,07 | 0,3 | 22.967325 | 0.883082 | 23.4372 | 21.32785 | 518.42324 | 5998.67364 | 67.56203 | 6792884.4 | 584.956204 | 585.013975 | 0.347725 | 416.140048 | 1.901998 | -86.966 | -0.43555 | 0.007283
265 | L3-5-horiz_trab_00003LC.hys | Balb/C-1 | Balb/C | 16 | Female | L | Tibia | Trabecular | 5 | Proximal | 2_trab | 1 | 1140 | 0,07 | 0,3 | 22.889588 | 0.913045 | 23.35625 | 21.25419 | 509.251007 | 5998.753002 | 66.219752 | 6570052.2 | 577.212599 | 577.192439 | 0.050033 | 377.238026 | 2.207281 | -87.331398 | -0.506 | 0.123811
266 | L3-5-horiz_trab_00004LC.hys | Balb/C-1 | Balb/C | 16 | Female | L | Tibia | Trabecular | 5 | Proximal | 2_trab | 2 | 1140 | 0,07 | 0,3 | 20.596318 | 0.897881 | 20.97339 | 19.08578 | 513.830438 | 5998.606056 | 60.085612 | 6680845.8 | 588.598874 | 588.706176 | 0.577063 | 410.54138 | 1.784605 | -87.316399 | -0.506 | -0.013612
267 | L3-5-horiz_trab_00005LC.hys | Balb/C-1 | Balb/C | 16 | Female | L | Tibia | Trabecular | 5 | Proximal | 2_trab | 3 | 1140 | 0,07 | 0,3 | 25.780104 | 1.121357 | 26.3736 | 23.99997 | 456.012381 | 5998.53811 | 67.29776 | 5349356.4 | 522.82913 | 522.863099 | 1.877184 | 378.257615 | 1.622333 | -87.301399 | -0.506 | -0.041371
268 | L3-5-horiz_trab_00006LC.hys | Balb/C-1 | Balb/C | 16 | Female | L | Tibia | Trabecular | 5 | Proximal | 3_trab | 1 | 1140 | 0,07 | 0,3 | 9.139703 | 0.453093 | 9.213206 | 8.384017 | 738.386928 | 5998.519293 | 37.534061 | 13239042.5 | 858.006866 | 858.248444 | 0.041899 | 530.663621 | 2.049771 | -87.386858 | -0.40451 | -0.058366
269 | L3-5-horiz_trab_00007LC.hys | Balb/C-1 | Balb/C | 16 | Female | L | Tibia | Trabecular | 5 | Proximal | 3_trab | 2 | 1140 | 0,07 | 0,3 | 19.004097 | 0.749348 | 19.32467 | 17.58545 | 565.889981 | 5998.422583 | 60.686112 | 8004860.9 | 639.916511 | 640.022542 | 0.459862 | 459.713209 | 1.824192 | -87.371859 | -0.40451 | -0.073579
270 | L3-5-horiz_trab_00008LC.hys | Balb/C-1 | Balb/C | 16 | Female | L | Tibia | Trabecular | 5 | Proximal | 3_trab | 3 | 1140 | 0,07 | 0,3 | 23.796096 | 1.045887 | 24.30086 | 22.11378 | 473.453992 | 5998.800794 | 64.32217 | 5735610.0 | 543.661233 | 543.400336 | 0.237237 | 361.66476 | 1.948661 | -87.356859 | -0.40451 | -0.038737
271 | L3-5-horiz_trab_00012LC.hys | Balb/C-1 | Balb/C | 16 | Female | L | Tibia | Trabecular | 5 | Proximal | 4_trab | 1 | 1140 | 0,07 | 0,3 | 22.921411 | 1.001472 | 23.38939 | 21.28434 | 484.598577 | 5998.198674 | 63.313684 | 5989383.6 | 555.708733 | 555.651922 | 0.150903 | 364.632627 | 2.016295 | -87.548619 | -0.2916 | 0.113078
272 | L3-5-horiz_trab_00013LC.hys | Balb/C-1 | Balb/C | 16 | Female | L | Tibia | Trabecular | 5 | Proximal | 4_trab | 2 | 1140 | 0,07 | 0,3 | 23.181507 | 0.900069 | 23.66027 | 21.53085 | 513.148373 | 5998.315315 | 67.543515 | 6664285.9 | 579.867428 | 579.753383 | 0.343052 | 410.654042 | 1.904129 | -87.533619 | -0.2916 | 0.049083
273 | L3-5-horiz_trab_00014LC.hys | Balb/C-1 | Balb/C | 16 | Female | L | Tibia | Trabecular | 5 | Proximal | 4_trab | 3 | 1140 | 0,07 | 0,3 | 17.990874 | 0.679833 | 18.27791 | 16.6329 | 595.956869 | 5998.546654 | 60.316923 | 8823552.8 | 670.670683 | 670.544725 | 0.011111 | 430.961472 | 2.409071 | -87.51862 | -0.2916 | 0.028519
274 | L3-5-horiz_trab_00015LC.hys | Balb/C-1 | Balb/C | 16 | Female | L | Tibia | Trabecular | 5 | Proximal | 5_trab | 1 | 1140 | 0,07 | 0,3 | 22.792782 | 1.280673 | 23.25547 | 21.16247 | 424.435558 | 5998.599859 | 55.676038 | 4683943.5 | 504.911599 | 505.241413 | 0.254478 | 301.26958 | 1.893166 | -87.265429 | -0.49537 | 0.18376
275 | L3-5-horiz_trab_00016LC.hys | Balb/C-1 | Balb/C | 16 | Female | L | Tibia | Trabecular | 5 | Proximal | 5_trab | 2 | 1140 | 0,07 | 0,3 | 17.765178 | 0.698129 | 18.045 | 16.42095 | 587.607486 | 5998.489148 | 58.77437 | 8592241.5 | 663.956037 | 664.152192 | 0.821252 | 488.486682 | 1.721205 | -87.250429 | -0.49537 | 0.049053
276 | L3-5-horiz_trab_00017LC.hys | Balb/C-1 | Balb/C | 16 | Female | L | Tibia | Trabecular | 5 | Proximal | 5_trab | 3 | 1140 | 0,07 | 0,3 | 21.532112 | 0.848783 | 21.94457 | 19.96956 | 529.49444 | 5998.137493 | 64.604351 | 7066753.2 | 598.97169 | 599.127569 | 0.080857 | 402.065573 | 2.122503 | -87.235428 | -0.49537 | 0.042743
277 | L3-5-horiz_trab_00018LC.hys | Balb/C-1 | Balb/C | 16 | Female | L | Tibia | Trabecular | 5 | Proximal | 6_trab | 1 | 1140 | 0,07 | 0,3 | 23.169266 | 1.043197 | 23.64752 | 21.51924 | 474.085732 | 5998.223763 | 62.705511 | 5749850.1 | 545.918291 | 545.828514 | 0.61661 | 374.963823 | 1.786222 | -86.543799 | -1.97733 | 0.620728
278 | L3-5-horiz_trab_00019LC.hys | Balb/C-1 | Balb/C | 16 | Female | L | Tibia | Trabecular | 5 | Proximal | 6_trab | 2 | 1140 | 0,07 | 0,3 | 22.058624 | 0.841589 | 22.4917 | 20.46745 | 531.909596 | 5998.182706 | 66.466583 | 7127209.6 | 599.573543 | 599.592284 | 0.578127 | 435.900532 | 1.813888 | -86.528799 | -1.97733 | 0.117233
279 | L3-5-horiz_trab_00020LC.hys | Balb/C-1 | Balb/C | 16 | Female | L | Tibia | Trabecular | 5 | Proximal | 6_trab | 3 | 1140 | 0,07 | 0,3 | 22.569008 | 0.883908 | 23.02256 | 20.95053 | 518.1415 | 5998.186898 | 66.356594 | 6785984.9 | 585.836457 | 585.936423 | 0.787554 | 426.609875 | 1.762594 | -86.5138 | -1.97733 | -0.011874
280 | L3-5-horiz_trab_00021LC.hys | Balb/C-1 | Balb/C | 16 | Female | L | Tibia | Trabecular | 5 | Proximal | 7_trab | 1 | 1140 | 0,07 | 0,3 | 22.232116 | 0.775682 | 22.6721 | 20.63161 | 555.5897 | 5998.727997 | 69.780439 | 7733488.4 | 620.173908 | 620.064015 | 0.134793 | 442.426192 | 2.066379 | -86.401879 | -1.85945 | -0.071054
281 | L3-5-horiz_trab_00022LC.hys | Balb/C-1 | Balb/C | 16 | Female | L | Tibia | Trabecular | 5 | Proximal | 7_trab | 2 | 1140 | 0,07 | 0,3 | 21.2673 | 0.797467 | 21.66958 | 19.71931 | 547.416464 | 5998.112293 | 65.830711 | 7521457.7 | 615.654064 | 615.752112 | 0.182031 | 433.63745 | 1.998752 | -86.386879 | -1.85945 | -0.085514
282 | L3-5-horiz_trab_00023LC.hys | Balb/C-1 | Balb/C | 16 | Female | L | Tibia | Trabecular | 5 | Proximal | 7_trab | 3 | 1140 | 0,07 | 0,3 | 21.086821 | 0.755254 | 21.48224 | 19.54883 | 563.546223 | 5998.755349 | 67.074969 | 7942704.1 | 630.444947 | 630.621416 | 0.086175 | 440.571649 | 2.125038 | -86.37188 | -1.85945 | -0.130686
283 | L3-5-horiz_trab_00025LC.hys | Balb/C-1 | Balb/C | 16 | Female | L | Tibia | Trabecular | 5 | Proximal | 8_trab | 2 | 1140 | 0,07 | 0,3 | 14.511159 | 0.705586 | 14.69733 | 13.37457 | 584.292656 | 5998.36436 | 47.75389 | 8501253.1 | 678.299247 | 678.500129 | 0.201362 | 441.795414 | 1.884442 | -87.488699 | -1.83012 | 0.00964
284 | L3-5-horiz_trab_00026LC.hys | Balb/C-1 | Balb/C | 16 | Female | L | Tibia | Trabecular | 5 | Proximal | 8_trab | 3 | 1140 | 0,07 | 0,3 | 17.248505 | 0.677865 | 17.51217 | 15.93608 | 596.846597 | 5998.012274 | 57.909332 | 8848381.6 | 674.389743 | 674.528535 | 0.976816 | 499.590518 | 1.688984 | -87.4737 | -1.83012 | -0.042782
285 | L1-1-horiz_00000 LC.hys | Balb/C-2 | Balb/C | 16 | Female | L | Tibia | Cortical | 1 | Distal | M | 1 | 1140 | 0,07 | 0,3 | 29.232775 | 1.045649 | 27.2984 | 29.99824 | 473.505026 | 5998.639707 | 79.025735 | 5736759.7 | 530.52438 | 530.435591 | 1.478647 | 400.79843 | 1.707833 | -49.065972 | -29.63187 | -0.355195
286 | L1-1-horiz_00001LC.hys | Balb/C-2 | Balb/C | 16 | Female | L | Tibia | Cortical | 1 | Distal | M | 2 | 1140 | 0,07 | 0,3 | 28.22649 | 0.965722 | 28.93952 | 26.33497 | 494.143918 | 5998.160812 | 79.397161 | 6211061.7 | 550.930676 | 550.803634 | 0.811892 | 413.989727 | 1.810994 | -49.050972 | -29.63187 | -0.263253
287 | L1-1-horiz_00002LC.hys | Balb/C-2 | Balb/C | 16 | Female | L | Tibia | Cortical | 1 | Distal | M | 3 | 1140 | 0,07 | 0,3 | 28.4783 | 0.963235 | 29.20428 | 26.57589 | 494.833444 | 5998.286251 | 80.209658 | 6227229.4 | 551.071681 | 550.920389 | 0.981278 | 417.657656 | 1.782002 | -49.035972 | -29.63187 | -0.223703
288 | L1-1-horiz_00003LC.hys | Balb/C-2 | Balb/C | 16 | Female | L | Tibia | Cortical | 1 | Distal | M | 4 | 1140 | 0,07 | 0,3 | 30.5284 | 1.119008 | 31.3642 | 28.54142 | 456.540316 | 5998.838621 | 79.778551 | 5360852.4 | 512.902696 | 512.935537 | 1.273176 | 382.391435 | 1.736106 | -49.065972 | -29.61687 | -0.154054
289 | L1-1-horiz_00004LC.hys | Balb/C-2 | Balb/C | 16 | Female | L | Tibia | Cortical | 1 | Distal | M | 5 | 1140 | 0,07 | 0,3 | 29.293586 | 1.030261 | 30.06229 | 27.35668 | 477.278014 | 5998.258443 | 79.776794 | 5822074.4 | 533.782709 | 533.669023 | 1.414024 | 404.479027 | 1.718226 | -49.050972 | -29.61687 | -0.1452
290 | L1-1-horiz_00005LC.hys | Balb/C-2 | Balb/C | 16 | Female | L | Tibia | Cortical | 1 | Distal | M | 6 | 1140 | 0,07 | 0,3 | 29.432955 | 0.980018 | 30.20908 | 27.49027 | 490.277248 | 5998.47802 | 82.186886 | 6120782.9 | 545.105038 | 545.01662 | 1.356171 | 418.448834 | 1.734142 | -49.035972 | -29.61687 | -0.124529
291 | L1-1-horiz_00006LC.hys | Balb/C-2 | Balb/C | 16 | Female | L | Tibia | Cortical | 1 | Distal | L | 1 | 1140 | 0,07 | 0,3 | 29.071046 | 1.065981 | 29.82796 | 27.14344 | 468.61252 | 5998.336342 | 77.833495 | 5627058.2 | 526.558712 | 526.412215 | 0.661461 | 384.657032 | 1.839394 | -49.513552 | -29.06516 | 0.231973
292 | L1-1-horiz_00007LC.hys | Balb/C-2 | Balb/C | 16 | Female | L | Tibia | Cortical | 1 | Distal | L | 2 | 1140 | 0,07 | 0,3 | 27.152634 | 0.966011 | 27.81181 | 25.30875 | 494.091122 | 5998.758958 | 76.368948 | 6209824.6 | 553.020753 | 553.003407 | 0.372501 | 401.457171 | 1.929303 | -49.498552 | -29.06516 | 0.010158
293 | L1-1-horiz_00008LC.hys | Balb/C-2 | Balb/C | 16 | Female | L | Tibia | Cortical | 1 | Distal | L | 3 | 1140 | 0,07 | 0,3 | 26.786715 | 0.875443 | 27.42804 | 24.95951 | 520.836606 | 5998.648894 | 79.140234 | 6852126.8 | 577.548792 | 577.684892 | 1.04907 | 443.779052 | 1.766621 | -49.483552 | -29.06516 | -0.009948
294 | L1-1-horiz_00009LC.hys | Balb/C-2 | Balb/C | 16 | Female | L | Tibia | Cortical | 1 | Distal | L | 4 | 1140 | 0,07 | 0,3 | 24.961904 | 0.748686 | 25.51792 | 23.2213 | 566.157295 | 5998.443253 | 79.746642 | 8011965.4 | 622.609638 | 622.571362 | 0.377265 | 476.560613 | 1.941148 | -49.513552 | -29.050161 | -0.01534
295 | L1-1-horiz_00010LC.hys | Balb/C-2 | Balb/C | 16 | Female | L | Tibia | Cortical | 1 | Distal | L | 5 | 1140 | 0,07 | 0,3 | 28.949277 | 1.08157 | 29.69978 | 27.0268 | 464.97489 | 5998.573204 | 76.9484 | 5546173.0 | 523.430433 | 523.441732 | 0.588118 | 378.790879 | 1.85555 | -49.498552 | -29.050161 | -0.012291
296 | L1-1-horiz_00011LC.hys | Balb/C-2 | Balb/C | 16 | Female | L | Tibia | Cortical | 1 | Distal | L | 6 | 1140 | 0,07 | 0,3 | 29.967632 | 1.064327 | 30.7726 | 28.00307 | 469.017257 | 5998.647297 | 80.298365 | 5636093.7 | 525.140044 | 525.045614 | 0.621879 | 386.135047 | 1.859468 | -49.483552 | -29.050161 | -0.029864
297 | L1-1-vert_00000LC.hys | Balb/C-2 | Balb/C | 16 | Female | L | Tibia | Cortical | 1 | Distal | A | 1 | 1140 | 0,07 | 0,3 | 26.220735 | 0.894559 | 26.83493 | 24.41979 | 514.852551 | 5998.646546 | 76.635869 | 6705699.8 | 573.828418 | 573.558546 | 0.542212 | 427.351487 | 1.867872 | -48.866442 | -29.159891 | 0.049421
298 | L1-1-vert_00001LC.hys | Balb/C-2 | Balb/C | 16 | Female | L | Tibia | Cortical | 1 | Distal | A | 2 | 1140 | 0,07 | 0,3 | 19.722242 | 0.817183 | 20.06772 | 18.26162 | 540.36213 | 5998.776946 | 60.310545 | 7340803.3 | 615.124204 | 614.960738 | 0.007656 | 369.6397 | 2.46641 | -48.851442 | -29.159891 | 0.04791
299 | L1-1-vert_00002LC.hys | Balb/C-2 | Balb/C | 16 | Female | L | Tibia | Cortical | 1 | Distal | A | 3 | 1140 | 0,07 | 0,3 | 28.94093 | 1.043175 | 29.691 | 27.01881 | 474.089142 | 5998.180788 | 78.326518 | 5749927.0 | 531.454033 | 531.52353 | 0.923502 | 394.821654 | 1.785105 | -48.866442 | -29.144889 | 0.06801
300 | L1-1-vert_00003LC.hys | Balb/C-2 | Balb/C | 16 | Female | L | Tibia | Cortical | 1 | Distal | A | 4 | 1140 | 0,07 | 0,3 | 25.840036 | 0.98753 | 26.43632 | 24.05705 | 488.275702 | 5998.560895 | 71.879771 | 6074307.9 | 551.100102 | 550.865226 | 0.266561 | 386.875534 | 1.965062 | -48.851442 | -29.144889 | 0.047483
301 | L1-1-vert_00004LC.hys | Balb/C-2 | Balb/C | 16 | Female | L | Tibia | Cortical | 1 | Distal | A | 5 | 1140 | 0,07 | 0,3 | 28.374744 | 0.907444 | 29.09538 | 26.4768 | 510.928447 | 5998.68732 | 82.340829 | 6610529.3 | 565.552325 | 565.567385 | 0.637144 | 429.824839 | 1.863267 | -48.866442 | -29.12989 | 0.027646
302 | L1-1-vert_00005LC.hys | Balb/C-2 | Balb/C | 16 | Female | L | Tibia | Cortical | 1 | Distal | A | 6 | 1140 | 0,07 | 0,3 | 26.969847 | 0.9599 | 27.62007 | 25.13427 | 495.760268 | 5998.409462 | 76.093702 | 6248994.0 | 554.985931 | 554.882206 | 0.173628 | 392.950861 | 2.054204 | -48.851442 | -29.12989 | 0.019498
303 | L1-1-vert_00006LC.hys | Balb/C-2 | Balb/C | 16 | Female | L | Tibia | Cortical | 1 | Distal | P | 1 | 1140 | 0,07 | 0,3 | 22.740919 | 0.912889 | 23.20148 | 21.11335 | 509.279336 | 5998.354549 | 65.79307 | 6570734.8 | 577.606745 | 577.65684 | 0.071411 | 381.780304 | 2.148476 | -49.757312 | -29.343061 | 0.249528
304 | L1-1-vert_00007LC.hys | Balb/C-2 | Balb/C | 16 | Female | L | Tibia | Cortical | 1 | Distal | P | 2 | 1140 | 0,07 | 0,3 | 19.653056 | 0.795539 | 19.99609 | 18.19644 | 548.153697 | 5998.730344 | 60.910796 | 7540463.2 | 621.989701 | 622.016593 | 0.402488 | 440.138959 | 1.846776 | -49.742312 | -29.343061 | 0.064835
305 | L1-1-vert_00008LC.hys | Balb/C-2 | Balb/C | 16 | Female | L | Tibia | Cortical | 1 | Distal | P | 3 | 1140 | 0,07 | 0,3 | 19.45549 | 0.771529 | 19.7916 | 18.01036 | 557.168433 | 5998.466855 | 61.228189 | 7774780.7 | 630.683168 | 630.645212 | 0.058216 | 419.393233 | 2.156314 | -49.757312 | -29.32806 | 0.041447
306 | L1-1-vert_00009LC.hys | Balb/C-2 | Balb/C | 16 | Female | L | Tibia | Cortical | 1 | Distal | P | 4 | 1140 | 0,07 | 0,3 | 21.163296 | 0.776202 | 21.56161 | 19.62107 | 555.392865 | 5998.761962 | 66.403626 | 7728347.7 | 623.37957 | 623.146265 | 0.049673 | 423.553645 | 2.209402 | -49.742312 | -29.32806 | 0.009485
307 | L1-1-vert_00010LC.hys | Balb/C-2 | Balb/C | 16 | Female | L | Tibia | Cortical | 1 | Distal | P | 5 | 1140 | 0,07 | 0,3 | 13.630844 | 0.399232 | 13.79498 | 12.55343 | 789.096134 | 5998.543564 | 59.634598 | 15025217.1 | 864.182281 | 864.537368 | 0 | 446.473056 | 4.156192 | -49.757312 | -29.31306 | 0.008402
308 | L1-1-vert_00011LC.hys | Balb/C-2 | Balb/C | 16 | Female | L | Tibia | Cortical | 1 | Distal | P | 6 | 1140 | 0,07 | 0,3 | 25.115588 | 0.918995 | 25.67855 | 23.36748 | 507.475875 | 5998.604803 | 72.423088 | 6527351.9 | 569.822259 | 569.596309 | 0.119338 | 395.769099 | 2.098672 | -49.742312 | -29.31306 | -0.007903
309 | L1-3-horiz_00000LC.hys | Balb/C-2 | Balb/C | 16 | Female | L | Tibia | Cortical | 3 | Central | M | 1 | 1140 | 0,07 | 0,3 | 20.952356 | 1.100922 | 21.3427 | 19.42185 | 460.554343 | 5998.547992 | 55.200476 | 5448658.5 | 543.483155 | 542.055652 | 0.434313 | 345.824063 | 1.805783 | -124.550134 | -26.86828 | 1.618566
310 | L1-3-horiz_00001LC.hys | Balb/C-2 | Balb/C | 16 | Female | L | Tibia | Cortical | 3 | Central | M | 2 | 1140 | 0,07 | 0,3 | 20.951355 | 0.993621 | 21.34166 | 19.42091 | 486.648836 | 5998.155928 | 58.099945 | 6036661.9 | 564.0907 | 564.077771 | 1.137397 | 392.169904 | 1.665151 | -124.535131 | -26.86828 | 0.174219
311 | L1-3-horiz_00002LC.hys | Balb/C-2 | Balb/C | 16 | Female | L | Tibia | Cortical | 3 | Central | M | 3 | 1140 | 0,07 | 0,3 | 21.668121 | 0.976928 | 22.08585 | 20.09813 | 491.117333 | 5998.669288 | 60.601405 | 6140341.5 | 565.120604 | 565.356567 | 1.205128 | 400.331214 | 1.667164 | -124.520131 | -26.86828 | -0.283477
312 | L1-3-horiz_00003LC.hys | Balb/C-2 | Balb/C | 16 | Female | L | Tibia | Cortical | 3 | Central | M | 4 | 1140 | 0,07 | 0,3 | 23.230342 | 1.189076 | 23.71115 | 21.57714 | 441.808011 | 5998.450328 | 58.889167 | 5044629.8 | 518.135158 | 518.203008 | 2.262583 | 359.700585 | 1.556081 | -124.550134 | -26.85328 | -0.394546
313 | L1-3-horiz_00004LC.hys | Balb/C-2 | Balb/C | 16 | Female | L | Tibia | Cortical | 3 | Central | M | 5 | 1140 | 0,07 | 0,3 | 22.780879 | 1.061787 | 23.24307 | 21.1512 | 469.612022 | 5998.44049 | 61.113366 | 5649384.3 | 542.894518 | 543.22653 | 2.10477 | 388.379035 | 1.577619 | -124.535131 | -26.85328 | -0.409576
314 | L1-3-horiz_00005LC.hys | Balb/C-2 | Balb/C | 16 | Female | L | Tibia | Cortical | 3 | Central | M | 6 | 1140 | 0,07 | 0,3 | 22.606392 | 1.078119 | 23.06146 | 20.98593 | 465.780004 | 5998.680464 | 60.185376 | 5564025.4 | 540.530842 | 540.532555 | 0.649859 | 364.530634 | 1.765845 | -124.520131 | -26.85328 | -0.360415
315 | L1-3-horiz_00007LC.hys | Balb/C-2 | Balb/C | 16 | Female | L | Tibia | Cortical | 3 | Central | L | 2 | 1140 | 0,07 | 0,3 | 21.143989 | 1.026506 | 21.54157 | 19.60283 | 478.215576 | 5998.257332 | 57.68778 | 5843371.1 | 556.057643 | 556.199041 | 2.362499 | 395.68762 | 1.543706 | -124.511884 | -26.197879 | -0.552371
316 | L1-3-horiz_00008LC.hys | Balb/C-2 | Balb/C | 16 | Female | L | Tibia | Cortical | 3 | Central | L | 3 | 1140 | 0,07 | 0,3 | 22.35164 | 1.179018 | 22.79641 | 20.74474 | 443.829201 | 5998.195239 | 56.901631 | 5087451.5 | 522.690443 | 522.889262 | 1.795566 | 355.789842 | 1.585182 | -124.496881 | -26.197879 | -0.344406
317 | L1-3-horiz_00009LC.hys | Balb/C-2 | Balb/C | 16 | Female | L | Tibia | Cortical | 3 | Central | L | 4 | 1140 | 0,07 | 0,3 | 20.06831 | 1.044951 | 20.42613 | 18.58777 | 473.670677 | 5998.534134 | 54.26884 | 5740492.4 | 556.419359 | 556.57093 | 0.46976 | 358.889473 | 1.788428 | -124.526883 | -26.18288 | -0.18065
318 | L1-3-horiz_00010LC.hys | Balb/C-2 | Balb/C | 16 | Female | L | Tibia | Cortical | 3 | Central | L | 5 | 1140 | 0,07 | 0,3 | 20.472559 | 1.036266 | 20.84507 | 18.96901 | 475.792125 | 5998.325003 | 55.592552 | 5788401.2 | 556.584724 | 556.715622 | 0.607922 | 367.45264 | 1.754092 | -124.511884 | -26.18288 | -0.170374
319 | L1-3-horiz_00011LC.hys | Balb/C-2 | Balb/C | 16 | Female | L | Tibia | Cortical | 3 | Central | L | 6 | 1140 | 0,07 | 0,3 | 19.295215 | 0.959851 | 19.62577 | 17.85945 | 495.775432 | 5998.443621 | 54.44177 | 6249350.4 | 578.145589 | 578.411112 | 0.546909 | 383.929617 | 1.765111 | -124.496881 | -26.18288 | -0.127888
320 | L1-3-vert_00000LC.hys | Balb/C-2 | Balb/C | 16 | Female | L | Tibia | Cortical | 3 | Central | A | 1 | 1140 | 0,07 | 0,3 | 21.001912 | 1.038061 | 21.39412 | 19.46865 | 475.353085 | 5998.405938 | 56.981049 | 5778470.1 | 554.253132 | 554.305728 | 1.134853 | 379.530082 | 1.660258 | -124.256761 | -26.48513 | 0.048725
321 | L1-3-vert_00001LC.hys | Balb/C-2 | Balb/C | 16 | Female | L | Tibia | Cortical | 3 | Central | A | 2 | 1140 | 0,07 | 0,3 | 21.331036 | 1.000391 | 21.73575 | 19.77953 | 484.879259 | 5998.186768 | 58.952512 | 5995845.1 | 561.095217 | 561.188816 | 1.373963 | 394.502509 | 1.638258 | -124.241761 | -26.48513 | -0.025285
322 | L1-3-vert_00002LC.hys | Balb/C-2 | Balb/C | 16 | Female | L | Tibia | Cortical | 3 | Central | A | 3 | 1140 | 0,07 | 0,3 | 18.756131 | 0.933842 | 19.06832 | 17.35217 | 503.14129 | 5998.685859 | 53.653719 | 6423664.1 | 586.794931 | 586.994086 | 1.881232 | 412.298376 | 1.562521 | -124.256761 | -26.47013 | -0.044097
323 | L1-3-vert_00003LC.hys | Balb/C-2 | Balb/C | 16 | Female | L | Tibia | Cortical | 3 | Central | A | 4 | 1140 | 0,07 | 0,3 | 20.142335 | 0.907992 | 20.50282 | 18.65756 | 510.734779 | 5998.061224 | 58.430462 | 6605849.7 | 587.620604 | 587.724517 | 1.702287 | 423.39484 | 1.600827 | -124.241761 | -26.47013 | -0.013579
324 | L1-3-vert_00004LC.hys | Balb/C-2 | Balb/C | 16 | Female | L | Tibia | Cortical | 3 | Central | A | 5 | 1140 | 0,07 | 0,3 | 21.731874 | 1.067885 | 22.15209 | 20.1584 | 468.167239 | 5998.444942 | 58.132557 | 5617126.0 | 545.362281 | 545.556467 | 1.633945 | 379.82084 | 1.606189 | -124.256761 | -26.455129 | -0.011778
325 | L1-3-vert_00005LC.hys | Balb/C-2 | Balb/C | 16 | Female | L | Tibia | Cortical | 3 | Central | A | 6 | 1140 | 0,07 | 0,3 | 19.637549 | 0.874383 | 19.98004 | 18.18183 | 521.166007 | 5998.468825 | 58.052627 | 6860232.6 | 598.459665 | 598.662098 | 1.075066 | 425.681667 | 1.674089 | -124.241761 | -26.455129 | 0.008776
326 | L1-3-vert_00006LC.hys | Balb/C-2 | Balb/C | 16 | Female | L | Tibia | Cortical | 3 | Central | P | 1 | 1140 | 0,07 | 0,3 | 20.465197 | 0.993568 | 20.83744 | 18.96207 | 486.679467 | 5998.534803 | 56.755111 | 6037369.7 | 565.836812 | 565.948118 | 1.01637 | 388.69806 | 1.677051 | -125.10764 | -26.626411 | 0.200041
327 | L1-3-vert_00007LC.hys | Balb/C-2 | Balb/C | 16 | Female | L | Tibia | Cortical | 3 | Central | P | 2 | 1140 | 0,07 | 0,3 | 21.336027 | 1.022147 | 21.74093 | 19.78425 | 479.319162 | 5998.458846 | 58.336698 | 5868488.4 | 556.369305 | 556.437757 | 0.826528 | 379.776008 | 1.718085 | -125.092641 | -26.626411 | 0.056268
328 | L1-3-vert_00008LC.hys | Balb/C-2 | Balb/C | 16 | Female | L | Tibia | Cortical | 3 | Central | P | 3 | 1140 | 0,07 | 0,3 | 21.851108 | 1.102135 | 22.27599 | 20.27115 | 460.288072 | 5998.716331 | 57.53741 | 5442812.0 | 538.468318 | 538.481326 | 1.675952 | 371.738444 | 1.599334 | -125.10764 | -26.61141 | 0.001885
329 | L1-3-vert_00009LC.hys | Balb/C-2 | Balb/C | 16 | Female | L | Tibia | Cortical | 3 | Central | P | 4 | 1140 | 0,07 | 0,3 | 21.51233 | 1.02262 | 21.92402 | 19.95086 | 479.213639 | 5998.773731 | 58.806696 | 5866084.4 | 555.676934 | 555.719898 | 1.869366 | 393.819234 | 1.587132 | -125.092641 | -26.61141 | 0.011826
330 | L1-3-vert_00010LC.hys | Balb/C-2 | Balb/C | 16 | Female | L | Tibia | Cortical | 3 | Central | P | 5 | 1140 | 0,07 | 0,3 | 21.754994 | 1.056222 | 22.17611 | 20.18026 | 470.9539 | 5998.734313 | 58.516237 | 5679426.8 | 547.636368 | 547.83941 | 1.125437 | 376.764209 | 1.668798 | -125.10764 | -26.59641 | 0.006473
331 | L1-3-vert_00011LC.hys | Balb/C-2 | Balb/C | 16 | Female | L | Tibia | Cortical | 3 | Central | P | 6 | 1140 | 0,07 | 0,3 | 20.551885 | 0.952921 | 20.92731 | 19.04386 | 497.717288 | 5998.709466 | 58.199231 | 6295074.2 | 574.914375 | 575.021266 | 1.553386 | 408.584957 | 1.614758 | -125.092641 | -26.59641 | 0.010451
332 | L1-5-horiz_00000LC.hys | Balb/C-2 | Balb/C | 16 | Female | L | Tibia | Cortical | 5 | Proximal | M | 1 | 1140 | 0,07 | 0,3 | 4.694544 | 0.199377 | 4.713861 | 4.289613 | 1132.625299 | 5998.454786 | 29.062995 | 30085935.1 | 1286.096543 | 1287.421498 | 0 | 449.759482 | 4.05854 | -88.871668 | -3.25261 | 1.048459
333 | L1-5-horiz_00001LC.hys | Balb/C-2 | Balb/C | 16 | Female | L | Tibia | Cortical | 5 | Proximal | M | 2 | 1140 | 0,07 | 0,3 | 6.730345 | 0.348931 | 6.770119 | 6.160808 | 846.70775 | 5998.45445 | 31.495779 | 17190942.9 | 989.445021 | 989.547233 | 0.053657 | 615.803339 | 1.962398 | -88.856668 | -3.25261 | 0.091647
334 | L1-5-horiz_00002LC.hys | Balb/C-2 | Balb/C | 16 | Female | L | Tibia | Cortical | 5 | Proximal | M | 3 | 1140 | 0,07 | 0,3 | 8.760925 | 0.28251 | 8.828439 | 8.03388 | 945.2429 | 5998.074214 | 45.562147 | 21231373.3 | 1039.366909 | 1043.977396 | 0 | -1.207982 | 7.939363 | -88.841669 | -3.25261 | -0.209015
335 | L1-5-horiz_00003LC.hys | Balb/C-2 | Balb/C | 16 | Female | L | Tibia | Cortical | 5 | Proximal | M | 4 | 1140 | 0,07 | 0,3 | 15.464887 | 0.428654 | 15.67651 | 14.26562 | 760.217882 | 5998.684253 | 65.295978 | 13994230.8 | 829.695354 | 829.119724 | 0 | 379.350917 | 4.895756 | -88.871668 | -3.23761 | -0.26508
336 | L1-5-horiz_00004LC.hys | Balb/C-2 | Balb/C | 16 | Female | L | Tibia | Cortical | 5 | Proximal | M | 5 | 1140 | 0,07 | 0,3 | 21.272351 | 0.874443 | 21.67482 | 19.72409 | 521.134044 | 5998.194138 | 62.881832 | 6859445.9 | 592.511853 | 592.675306 | 0.109955 | 395.738935 | 2.064575 | -88.856668 | -3.23761 | -0.281564
337 | L1-5-horiz_00005LC.hys | Balb/C-2 | Balb/C | 16 | Female | L | Tibia | Cortical | 5 | Proximal | M | 6 | 1140 | 0,07 | 0,3 | 21.556101 | 0.833771 | 21.96948 | 19.99223 | 534.562161 | 5998.065467 | 65.255581 | 7193902.8 | 603.359015 | 603.499545 | 1.449624 | 451.194044 | 1.656998 | -88.841669 | -3.23761 | -0.296136
338 | L1-5-horiz_00006LC.hys | Balb/C-2 | Balb/C | 16 | Female | L | Tibia | Cortical | 5 | Proximal | L | 1 | 1140 | 0,07 | 0,3 | 17.050477 | 0.860769 | 17.30808 | 15.75035 | 525.569804 | 5998.745944 | 50.802918 | 6969055.7 | 614.126011 | 614.128878 | 0.274815 | 395.204983 | 1.85405 | -88.1647 | -0.85557 | 0.524606
339 | L1-5-horiz_00007LC.hys | Balb/C-2 | Balb/C | 16 | Female | L | Tibia | Cortical | 5 | Proximal | L | 2 | 1140 | 0,07 | 0,3 | 16.417576 | 0.923236 | 16.65627 | 15.15721 | 506.225521 | 5998.592014 | 47.232681 | 6497357.8 | 601.395909 | 601.476182 | 0.283537 | 369.28283 | 1.828281 | -88.149698 | -0.85557 | -0.021833
340 | L1-5-horiz_00008LC.hys | Balb/C-2 | Balb/C | 16 | Female | L | Tibia | Cortical | 5 | Proximal | L | 3 | 1140 | 0,07 | 0,3 | 21.668292 | 0.973425 | 22.08603 | 20.09829 | 492.051043 | 5998.360268 | 60.709239 | 6162116.1 | 566.232218 | 566.154594 | 0.195262 | 372.322048 | 1.961774 | -88.134699 | -0.85557 | -0.209088
341 | L1-5-horiz_00009LC.hys | Balb/C-2 | Balb/C | 16 | Female | L | Tibia | Cortical | 5 | Proximal | L | 4 | 1140 | 0,07 | 0,3 | 14.19228 | 0.583348 | 14.3703 | 13.07698 | 646.317254 | 5998.800178 | 51.367166 | 10283395.1 | 733.953172 | 733.904334 | 0.012738 | 461.798561 | 2.330016 | -88.1647 | -0.84057 | -0.236195
342 | L1-5-horiz_00010LC.hys | Balb/C-2 | Balb/C | 16 | Female | L | Tibia | Cortical | 5 | Proximal | L | 5 | 1140 | 0,07 | 0,3 | 19.284468 | 0.804198 | 19.61465 | 17.84933 | 544.997588 | 5998.729582 | 59.445766 | 7459267.5 | 620.557822 | 620.680811 | 0.132838 | 417.209554 | 2.016344 | -88.149698 | -0.84057 | -0.234551
343 | L1-5-horiz_00011LC.hys | Balb/C-2 | Balb/C | 16 | Female | L | Tibia | Cortical | 5 | Proximal | L | 6 | 1140 | 0,07 | 0,3 | 20.627987 | 0.856104 | 21.00623 | 19.11567 | 527.067107 | 5998.075788 | 61.626118 | 7006249.2 | 600.012965 | 600.064677 | 0.323454 | 416.547224 | 1.885516 | -88.134699 | -0.84057 | -0.212541
344 | L1-5-vert_00000LC.hys | Balb/C-2 | Balb/C | 16 | Female | L | Tibia | Cortical | 5 | Proximal | A | 1 | 1140 | 0,07 | 0,3 | 22.988823 | 0.812986 | 23.45958 | 21.34822 | 541.817297 | 5998.12307 | 70.477097 | 7377890.5 | 605.532981 | 605.647853 | 0.006892 | 389.190919 | 2.543338 | -89.146389 | -2.72039 | -0.180998
345 | L1-5-vert_00001LC.hys | Balb/C-2 | Balb/C | 16 | Female | L | Tibia | Cortical | 5 | Proximal | A | 2 | 1140 | 0,07 | 0,3 | 21.322687 | 0.753841 | 21.72708 | 19.77164 | 564.079038 | 5998.17009 | 67.885449 | 7956813.3 | 630.185759 | 630.346959 | 0.07234 | 439.744661 | 2.157178 | -89.13139 | -2.72039 | -0.141642
346 | L1-5-vert_00002LC.hys | Balb/C-2 | Balb/C | 16 | Female | L | Tibia | Cortical | 5 | Proximal | A | 3 | 1140 | 0,07 | 0,3 | 24.661565 | 0.903616 | 25.20413 | 22.93576 | 512.064676 | 5998.21651 | 71.714169 | 6638016.7 | 574.682474 | 574.79513 | 0.252076 | 409.731974 | 1.973481 | -89.146389 | -2.70539 | -0.095384
347 | L1-5-vert_00003LC.hys | Balb/C-2 | Balb/C | 16 | Female | L | Tibia | Cortical | 5 | Proximal | A | 4 | 1140 | 0,07 | 0,3 | 21.226323 | 0.723682 | 21.62704 | 19.6806 | 576.493118 | 5998.642362 | 68.97514 | 8289060.3 | 641.542346 | 641.719252 | 0.371468 | 476.685809 | 1.89763 | -89.13139 | -2.70539 | -0.117929
348 | L1-5-vert_00004LC.hys | Balb/C-2 | Balb/C | 16 | Female | L | Tibia | Cortical | 5 | Proximal | A | 5 | 1140 | 0,07 | 0,3 | 18.48668 | 0.64079 | 18.78989 | 17.0988 | 614.955195 | 5998.593729 | 63.839709 | 9361244.8 | 685.270939 | 685.427716 | 0.004504 | 443.927874 | 2.570149 | -89.146389 | -2.69039 | -0.091674
349 | L1-5-vert_00005LC.hys | Balb/C-2 | Balb/C | 16 | Female | L | Tibia | Cortical | 5 | Proximal | A | 6 | 1140 | 0,07 | 0,3 | 21.958294 | 0.949104 | 22.3874 | 20.37253 | 498.775449 | 5998.393137 | 62.305209 | 6320059.5 | 571.563428 | 570.981208 | 0.01216 | 339.229113 | 2.407205 | -89.13139 | -2.69039 | -0.028444
350 | L1-5-vert_00006LC.hys | Balb/C-2 | Balb/C | 16 | Female | L | Tibia | Cortical | 5 | Proximal | P | 1 | 1140 | 0,07 | 0,3 | 24.135159 | 0.933534 | 24.65457 | 22.43566 | 503.236679 | 5998.832304 | 69.053162 | 6425937.0 | 568.361808 | 568.391179 | 0.045355 | 373.994648 | 2.237718 | -86.919609 | -2.14531 | 0.538042
351 | L1-5-vert_00007LC.hys | Balb/C-2 | Balb/C | 16 | Female | L | Tibia | Cortical | 5 | Proximal | P | 2 | 1140 | 0,07 | 0,3 | 20.152093 | 0.855406 | 20.51293 | 18.66677 | 527.332762 | 5998.844626 | 60.232775 | 7012858.4 | 602.303088 | 602.028532 | 0.004559 | 348.519915 | 2.545411 | -86.90461 | -2.14531 | 0.096603
352 | L1-5-vert_00008LC.hys | Balb/C-2 | Balb/C | 16 | Female | L | Tibia | Cortical | 5 | Proximal | P | 3 | 1140 | 0,07 | 0,3 | 25.589568 | 0.940229 | 26.17422 | 23.81854 | 501.305886 | 5998.668163 | 72.952253 | 6380007.0 | 562.996869 | 562.976374 | 0.489962 | 409.259346 | 1.869416 | -86.919609 | -2.13031 | -0.004128
353 | L1-5-vert_00009LC.hys | Balb/C-2 | Balb/C | 16 | Female | L | Tibia | Cortical | 5 | Proximal | P | 4 | 1140 | 0,07 | 0,3 | 21.428918 | 0.900269 | 21.83739 | 19.87203 | 513.089562 | 5998.362194 | 62.430344 | 6662859.0 | 585.065906 | 585.15022 | 0.012192 | 353.830484 | 2.407552 | -86.90461 | -2.13031 | -0.068558
354 | L1-5-vert_00010LC.hys | Balb/C-2 | Balb/C | 16 | Female | L | Tibia | Cortical | 5 | Proximal | P | 5 | 1140 | 0,07 | 0,3 | 24.738871 | 0.957063 | 25.28488 | 23.00924 | 496.55378 | 5998.541674 | 69.903303 | 6267657.9 | 560.857349 | 560.912774 | 0.113032 | 381.098917 | 2.09544 | -86.919609 | -2.11531 | -0.032886
355 | L1-5-vert_00011 LC.hys | Balb/C-2 | Balb/C | 16 | Female | L | Tibia | Cortical | 6 | Proximal | P | 6 | 1140 | 0,07 | 0,3 | 24.523 | 0.984294 | 25.05942 | 22.80407 | 489.114424 | 5998.050275 | 68.325292 | 6093761.3 | 554.937678 | 554.954431 | 0.301083 | 385.612464 | 1.929017 | -86.90461 | -2.11531 | -0.036677
356 | L1-5-horiz_trab_00000LC.hys | Balb/C-2 | Balb/C | 16 | Female | L | Tibia | Trabecular | 5 | Proximal | 1_trab | 1 | 1140 | 0,07 | 0,3 | 19.790912 | 0.880653 | 20.13882 | 18.32632 | 519.171185 | 5998.3182 | 58.296616 | 6811217.4 | 596.366676 | 596.340993 | 0.077595 | 380.80355 | 2.094771 | -88.641689 | -2.74927 | 0.321933
357 | L1-5-horiz_trab_00001LC.hys | Balb/C-2 | Balb/C | 16 | Female | L | Tibia | Trabecular | 5 | Proximal | 1_trab | 2 | 1140 | 0,07 | 0,3 | 22.556714 | 0.904189 | 23.00977 | 20.93889 | 511.889219 | 5998.177573 | 65.572412 | 6633768.4 | 580.398086 | 580.494796 | 0.025101 | 368.93173 | 2.312819 | -88.626688 | -2.74927 | 0.048575
358 | L1-5-horiz_trab_00002LC.hys | Balb/C-2 | Balb/C | 16 | Female | L | Tibia | Trabecular | 5 | Proximal | 1_trab | 3 | 1140 | 0,07 | 0,3 | 20.930957 | 0.777631 | 21.32049 | 19.40165 | 554.839718 | 5998.578772 | 65.613252 | 7713910.5 | 623.441808 | 623.407179 | 0.044866 | 420.324779 | 2.221342 | -88.611689 | -2.74927 | -0.00633
359 | L1-5-horiz_trab_00003LC.hys | Balb/C-2 | Balb/C | 16 | Female | L | Tibia | Trabecular | 5 | Proximal | 1_trab | 4 | 1140 | 0,07 | 0,3 | 20.994178 | 0.82707 | 21.38609 | 19.46134 | 536.885361 | 5998.377862 | 63.813114 | 7252567.7 | 607.388426 | 607.384717 | 0.008641 | 375.277764 | 2.469245 | -88.596689 | -2.74927 | -0.028147
360 | L1-5-horiz_trab_00004LC.hys | Balb/C-2 | Balb/C | 16 | Female | L | Tibia | Trabecular | 5 | Proximal | 1_trab | 5 | 1140 | 0,07 | 0,3 | 24.779642 | 0.98713 | 25.32748 | 23.048 | 488.368521 | 5998.257795 | 68.942257 | 6076459.2 | 553.55847 | 553.621583 | 0.38226 | 388.940208 | 1.892801 | -88.581688 | -2.74927 | -0.030608
361 | L1-5-horiz_trab_00005LC.hys | Balb/C-2 | Balb/C | 16 | Female | L | Tibia | Trabecular | 5 | Proximal | 2_trab | 1 | 1140 | 0,07 | 0,3 | 13.284855 | 0.523755 | 13.44072 | 12.23105 | 684.12993 | 5998.259419 | 50.742335 | 11452411.2 | 772.649345 | 772.787547 | 0.02407 | 509.269933 | 2.22923 | -86.76096 | -2.83796 | 0.157223
362 | L1-5-horiz_trab_00006LC.hys | Balb/C-2 | Balb/C | 16 | Female | L | Tibia | Trabecular | 5 | Proximal | 2_trab | 2 | 1140 | 0,07 | 0,3 | 20.515774 | 0.957699 | 20.88987 | 19.00978 | 496.366177 | 5998.298566 | 57.949902 | 6263242.9 | 573.995844 | 573.997437 | 0.283701 | 378.581184 | 1.887927 | -86.745958 | -2.83796 | -0.007445
363 | L1-5-horiz_trab_00007LC.hys | Balb/C-2 | Balb/C | 16 | Female | L | Tibia | Trabecular | 5 | Proximal | 2_trab | 3 | 1140 | 0,07 | 0,3 | 22.702034 | 0.952004 | 23.161 | 21.07651 | 497.963764 | 5998.472644 | 64.317755 | 6300889.6 | 567.765988 | 567.911083 | 0.021046 | 350.288147 | 2.33343 | -86.730959 | -2.83796 | -0.048061
364 | L1-5-horiz_trab_00008LC.hys | Balb/C-2 | Balb/C | 16 | Female | L | Tibia | Trabecular | 5 | Proximal | 2_trab | 4 | 1140 | 0,07 | 0,3 | 23.283379 | 0.87861 | 23.76641 | 21.62743 | 519.830045 | 5998.612466 | 68.665478 | 6827387.2 | 585.471406 | 585.350004 | 0.007097 | 364.467964 | 2.528413 | -86.71596 | -2.83796 | -0.04503
365 | L1-5-horiz_trab_00009LC.hys | Balb/C-2 | Balb/C | 16 | Female | L | Tibia | Trabecular | 5 | Proximal | 2_trab | 5 | 1140 | 0,07 | 0,3 | 20.275361 | 0.861703 | 20.64066 | 18.783 | 525.257324 | 5998.580039 | 60.378056 | 6961306.0 | 599.544689 | 599.770074 | 0.392216 | 416.13794 | 1.848329 | -86.700958 | -2.83796 | -0.023255
366 | L1-5-horiz_trab_00011LC.hys | Balb/C-2 | Balb/C | 16 | Female | L | Tibia | Trabecular | 5 | Proximal | 3_trab | 2 | 1140 | 0,07 | 0,3 | 9.25196 | 0.407228 | 9.327287 | 8.487831 | 780.941425 | 5998.623167 | 40.078001 | 14730390.4 | 892.460079 | 893.196709 | 0.009818 | 551.405657 | 2.283574 | -88.814289 | -1.49152 | 0.106403
367 | L1-5-horiz_trab_00012LC.hys | Balb/C-2 | Balb/C | 16 | Female | L | Tibia | Trabecular | 5 | Proximal | 3_trab | 3 | 1140 | 0,07 | 0,3 | 17.675157 | 0.701246 | 17.95213 | 16.33644 | 586.215004 | 5998.432885 | 58.346133 | 8553960.9 | 663.308189 | 663.320793 | 0.705028 | 484.039378 | 1.743852 | -88.799288 | -1.49152 | -0.042573
368 | L1-5-horiz_trab_00013LC.hys | Balb/C-2 | Balb/C | 16 | Female | L | Tibia | Trabecular | 5 | Proximal | 3_trab | 4 | 1140 | 0,07 | 0,3 | 15.823916 | 0.424984 | 16.04555 | 14.60145 | 763.658531 | 5998.710776 | 67.099908 | 14115152.5 | 830.602276 | 830.708296 | 0.348378 | 660.8879 | 1.899564 | -88.784288 | -1.49152 | -0.111647
369 | L1-5-horiz_trab_00014LC.hys | Balb/C-2 | Balb/C | 16 | Female | L | Tibia | Trabecular | 5 | Proximal | 3_trab | 5 | 1140 | 0,07 | 0,3 | 24.765242 | 0.863153 | 25.31243 | 23.03431 | 524.775632 | 5998.36695 | 73.685224 | 6949368.1 | 585.63593 | 585.829599 | 0.661104 | 437.451829 | 1.822704 | -88.769289 | -1.49152 | -0.089377
370 | L1-5-horiz_trab_00015LC.hys | Balb/C-2 | Balb/C | 16 | Female | L | Tibia | Trabecular | 5 | Proximal | 4_trab | 1 | 1140 | 0,07 | 0,3 | 11.620523 | 0.7932 | 11.7396 | 10.68304 | 548.990758 | 5998.232512 | 36.067099 | 7562070.9 | 673.192687 | 673.721454 | 1.773158 | 428.15498 | 1.47658 | -88.900169 | -1.67385 | -0.047282
371 | L1-5-horiz_trab_00016LC.hys | Balb/C-2 | Balb/C | 16 | Female | L | Tibia | Trabecular | 5 | Proximal | 4_trab | 2 | 1140 | 0,07 | 0,3 | 20.526753 | 0.916502 | 20.90126 | 19.02014 | 508.20452 | 5998.378486 | 59.270104 | 6544862.6 | 584.018067 | 584.107607 | 1.775962 | 422.422571 | 1.597613 | -88.885168 | -1.67385 | -0.02005
372 | L1-5-horiz_trab_00017LC.hys | Balb/C-2 | Balb/C | 16 | Female | L | Tibia | Trabecular | 5 | Proximal | 4_trab | 3 | 1140 | 0,07 | 0,3 | 22.345923 | 1.032097 | 22.79047 | 20.73932 | 476.825503 | 5998.348187 | 60.80218 | 5811809.3 | 550.789289 | 550.815632 | 0.480929 | 371.510811 | 1.817521 | -88.870169 | -1.67385 | -0.0449
373 | L1-5-horiz_trab_00018LC.hys | Balb/C-2 | Balb/C | 16 | Female | L | Tibia | Trabecular | 5 | Proximal | 4_trab | 4 | 1140 | 0,07 | 0,3 | 26.462739 | 1.096643 | 27.08846 | 24.6505 | 461.518724 | 5998.484848 | 69.853478 | 5469859.2 | 525.855306 | 525.923014 | 0.951816 | 375.977623 | 1.746142 | -88.855169 | -1.67385 | -0.021986
374 | L1-5-horiz_trab_00019LC.hys | Balb/C-2 | Balb/C | 16 | Female | L | Tibia | Trabecular | 5 | Proximal | 4_trab | 5 | 1140 | 0,07 | 0,3 | 28.131237 | 1.126066 | 28.83941 | 26.24386 | 454.97634 | 5998.363579 | 73.28051 | 5326831.6 | 516.302563 | 516.367461 | 1.021941 | 373.2649 | 1.748248 | -88.840168 | -1.67385 | -0.02284
375 | L1-5-vert_trab_00000LC.hys | Balb/C-2 | Balb/C | 16 | Female | L | Tibia | Trabecular | 5 | Proximal | 5_trab | 1 | 1140 | 0,07 | 0,3 | 23.420853 | 0.944995 | 23.90966 | 21.75779 | 499.9349 | 5998.347842 | 66.599196 | 6347492.8 | 567.420445 | 567.484677 | 0.01923 | 354.888174 | 2.360443 | -87.796808 | -1.55173 | 0.257338
376 | L1-5-vert_trab_00001LC.hys | Balb/C-2 | Balb/C | 16 | Female | L | Tibia | Trabecular | 5 | Proximal | 5_trab | 2 | 1140 | 0,07 | 0,3 | 23.533743 | 0.888613 | 24.02732 | 21.86486 | 516.682457 | 5998.413084 | 69.010957 | 6750310.4 | 581.814535 | 581.872247 | 0.007279 | 362.274682 | 2.526441 | -87.796808 | -1.53673 | 0.053621
377 | L1-5-vert_trab_00002LC.hys | Balb/C-2 | Balb/C | 16 | Female | L | Tibia | Trabecular | 5 | Proximal | 5_trab | 3 | 1140 | 0,07 | 0,3 | 16.859242 | 0.519101 | 17.11105 | 15.57106 | 687.370378 | 5998.469681 | 64.684112 | 11555501.6 | 756.801949 | 756.921495 | 0.011863 | 532.027142 | 2.425134 | -87.796808 | -1.52173 | -0.011095
378 | L1-5-vert_trab_00003LC.hys | Balb/C-2 | Balb/C | 16 | Female | L | Tibia | Trabecular | 5 | Proximal | 5_trab | 4 | 1140 | 0,07 | 0,3 | 22.867132 | 0.8397 | 23.33287 | 21.23291 | 532.579739 | 5998.839568 | 68.984021 | 7144029.9 | 597.726133 | 597.799621 | 0.114414 | 416.140539 | 2.089 | -87.796808 | -1.50673 | 0.010333
379 | L1-5-vert_trab_00004LC.hys | Balb/C-2 | Balb/C | 16 | Female | L | Tibia | Trabecular | 5 | Proximal | 5_trab | 5 | 1140 | 0,07 | 0,3 | 25.340947 | 0.989739 | 25.91417 | 23.58189 | 487.673205 | 5998.169937 | 70.410422 | 6060352.5 | 551.435241 | 551.564705 | 0.443872 | 391.854759 | 1.874779 | -87.796808 | -1.49173 | 0.00157